## Sheet1
2voltage | 2capacity | 108.0voltage | 108.0capacity | 216.0voltage | 216.0capacity | 324.0voltage | 324.0capacity | 432.0voltage | 432.0capacity | 540.0voltage | 540.0capacity
3.5573 | 0 | 3.5831 | 0 | 2.0002 | 0 | 2.0001 | 0 | 2.0001 | 0 | 2.0002 | 0
3.3215 | 1.874608 | 3.3287 | 1.874675 | 2.0002 | 0.000625 | 2.0001 | 0.0005361111 | 2.0001 | 0.0005361111 | 2.0002 | 0.000525
3.1682 | 3.749117 | 3.1926 | 3.749217
3.108 | 5.623581 | 3.1343 | 5.623681
3.0761 | 7.498056 | 3.1066 | 7.498144
3.0577 | 9.372519 | 3.0904 | 9.372697
3.0457 | 11.24698 | 3.0801 | 11.24724
3.0373 | 13.12144 | 3.0735 | 13.12181
3.031 | 14.99586 | 3.0688 | 14.99626
3.026 | 16.87032 | 3.0648 | 16.87071
3.0218 | 18.74474 | 3.0615 | 18.74509
3.0183 | 20.61916 | 3.059 | 20.61956
3.0151 | 22.49355 | 3.0564 | 22.49403
3.012 | 24.367975 | 3.054 | 24.36839
3.0093 | 26.24241 | 3.0519 | 26.24286
3.0067 | 28.116825 | 3.0498 | 28.11729
3.0043 | 29.99124 | 3.0478 | 29.99168
3.0018 | 31.86564 | 3.0459 | 31.86622
2.9999 | 33.74006 | 3.0441 | 33.74074
2.9978 | 35.61446 | 3.0422 | 35.61514
2.9957 | 37.48889 | 3.0407 | 37.48959
2.9939 | 39.36326 | 3.039 | 39.36413
2.9922 | 41.23766 | 3.0373 | 41.23865
2.9904 | 43.11207 | 3.0357 | 43.11304
2.9888 | 44.98644 | 3.0341 | 44.9874
2.9872 | 46.86087 | 3.0325 | 46.86188
2.9857 | 48.73531 | 3.031 | 48.73625
2.9844 | 50.60973 | 3.0296 | 50.61062
2.9831 | 52.48412 | 3.028 | 52.48501
2.9818 | 54.35854 | 3.0267 | 54.35951
2.9805 | 56.23296 | 3.0254 | 56.23406
2.9794 | 58.10738 | 3.0238 | 58.10838
2.9783 | 59.98182 | 3.0225 | 59.98266
2.9773 | 61.85622 | 3.0212 | 61.85707
2.9762 | 63.73064 | 3.0199 | 63.7316
2.9754 | 65.60502 | 3.0186 | 65.60598
2.9744 | 67.47939 | 3.0173 | 67.48036
2.9736 | 69.35381 | 3.016 | 69.35477
2.9728 | 71.22819 | 3.0149 | 71.22924
2.972 | 73.10261 | 3.0136 | 73.10364
2.9712 | 74.97697 | 3.0125 | 74.97799
2.9705 | 76.85134 | 3.0115 | 76.85247
2.9699 | 78.72577 | 3.0104 | 78.72686
2.9692 | 80.60021 | 3.0093 | 80.60124
2.9686 | 82.47459 | 3.0083 | 82.47568
2.9681 | 84.349 | 3.0072 | 84.35005
2.9675 | 86.22341 | 3.0062 | 86.22446
2.967 | 88.09779 | 3.0052 | 88.09886
2.9665 | 89.97219 | 3.0043 | 89.97327
2.966 | 91.84654 | 3.0035 | 91.84765
2.9655 | 93.72093 | 3.0026 | 93.72209
2.9651 | 95.59531 | 3.0017 | 95.5965
2.9647 | 97.46969 | 3.0007 | 97.4709
2.9642 | 99.34406 | 2.9999 | 99.34536
2.9638 | 101.2184 | 2.9991 | 101.2198
2.9634 | 103.0928 | 2.9983 | 103.0942
2.9633 | 104.9672 | 2.9975 | 104.9686
2.9628 | 106.8416 | 2.9968 | 106.843
2.9625 | 108.716 | 2.996 | 108.7174
2.9622 | 110.5903 | 2.9952 | 110.5917
2.9618 | 112.4647 | 2.9944 | 112.4661
2.9617 | 114.3391 | 2.9938 | 114.3406
2.9613 | 116.2135 | 2.993 | 116.215
2.9612 | 118.0879 | 2.9923 | 118.0894
2.9609 | 119.9622 | 2.9917 | 119.9638
2.9607 | 121.8366 | 2.9909 | 121.8381
2.9604 | 123.711 | 2.9904 | 123.7125
2.9602 | 125.5853 | 2.9897 | 125.5868
2.9601 | 127.4597 | 2.9889 | 127.4612
2.9597 | 129.3341 | 2.9884 | 129.3355
2.9596 | 131.2084 | 2.9878 | 131.2099
2.9594 | 133.0828 | 2.9872 | 133.0843
2.9592 | 134.9572 | 2.9865 | 134.9586
2.9591 | 136.8316 | 2.986 | 136.833
2.9589 | 138.7061 | 2.9855 | 138.7074
2.9588 | 140.5804 | 2.9847 | 140.5818
2.9588 | 142.4549 | 2.9843 | 142.4561
2.9584 | 144.3293 | 2.9838 | 144.3305
2.9583 | 146.2036 | 2.9831 | 146.2049
2.9583 | 148.078 | 2.9826 | 148.0792
2.9581 | 149.9524 | 2.9822 | 149.9536
2.9581 | 151.8268 | 2.9815 | 151.828
2.958 | 153.7012 | 2.981 | 153.7023
2.9578 | 155.5756 | 2.9805 | 155.5767
2.9576 | 157.45 | 2.9801 | 157.451
2.9576 | 159.3243 | 2.9794 | 159.3253
2.9575 | 161.1987 | 2.9791 | 161.1997
2.9575 | 163.0731 | 2.9786 | 163.0741
2.9573 | 164.9475 | 2.978 | 164.9485
2.9571 | 166.8218 | 2.9775 | 166.8228
2.9571 | 168.6962 | 2.977 | 168.6973
2.9571 | 170.5706 | 2.9765 | 170.5717
2.957 | 172.4451 | 2.976 | 172.446
2.957 | 174.3194 | 2.9757 | 174.3203
2.9568 | 176.1938 | 2.9752 | 176.1947
2.9568 | 178.0682 | 2.9747 | 178.069
2.9568 | 179.9425 | 2.9743 | 179.9434
2.9567 | 181.8169 | 2.9738 | 181.8178
2.9567 | 183.6913 | 2.9733 | 183.6921
2.9567 | 185.5657 | 2.9728 | 185.5665
2.9565 | 187.4401 | 2.9723 | 187.4409
2.9565 | 189.3145 | 2.972 | 189.3153
2.9565 | 191.1888 | 2.9715 | 191.1897
2.9563 | 193.0632 | 2.971 | 193.064
2.9563 | 194.9376 | 2.9705 | 194.9384
2.9562 | 196.812 | 2.9701 | 196.8128
2.9562 | 198.6864 | 2.9697 | 198.6872
2.9562 | 200.5607 | 2.9691 | 200.5616
2.9562 | 202.4351 | 2.9688 | 202.436
2.956 | 204.3095 | 2.9683 | 204.3104
2.956 | 206.1839 | 2.9678 | 206.1847
2.956 | 208.0582 | 2.9675 | 208.0591
2.956 | 209.9327 | 2.967 | 209.9335
2.9559 | 211.8071 | 2.9665 | 211.8079
2.9559 | 213.6814 | 2.9662 | 213.6823
2.9559 | 215.5559 | 2.9657 | 215.5567
2.9557 | 217.4303 | 2.9652 | 217.4309
2.9557 | 219.3046 | 2.9649 | 219.3053
2.9557 | 221.1789 | 2.9644 | 221.1796
2.9557 | 223.0533 | 2.9639 | 223.054
2.9557 | 224.9276 | 2.9636 | 224.9284
2.9555 | 226.802 | 2.9631 | 226.8027
2.9555 | 228.6764 | 2.9628 | 228.6771
2.9555 | 230.5507 | 2.9623 | 230.5515
2.9554 | 232.425 | 2.9618 | 232.4259
2.9554 | 234.2994 | 2.9613 | 234.3002
2.9554 | 236.1737 | 2.961 | 236.1746
2.9554 | 238.0481 | 2.9605 | 238.0489
2.9554 | 239.9225 | 2.9602 | 239.9233
2.9552 | 241.7969 | 2.9596 | 241.7977
2.9552 | 243.6714 | 2.9592 | 243.6721
2.9552 | 245.5458 | 2.9588 | 245.5465
2.9551 | 247.4202 | 2.9584 | 247.4209
2.9551 | 249.2946 | 2.958 | 249.2952
2.9549 | 251.169 | 2.9575 | 251.1696
2.9551 | 253.0434 | 2.9571 | 253.0439
2.9549 | 254.9178 | 2.9567 | 254.9183
2.9549 | 256.7922 | 2.9563 | 256.7927
2.9547 | 258.6667 | 2.9557 | 258.6671
2.9547 | 260.5411 | 2.9554 | 260.5414
2.9547 | 262.4155 | 2.9549 | 262.4157
2.9547 | 264.2899 | 2.9546 | 264.2902
2.9547 | 266.1643 | 2.9542 | 266.1646
2.9546 | 268.0387 | 2.9536 | 268.039
2.9546 | 269.9131 | 2.9533 | 269.9133
2.9546 | 271.7875 | 2.953 | 271.7877
2.9544 | 273.6619 | 2.9523 | 273.662
2.9542 | 275.5363 | 2.952 | 275.5363
2.9542 | 277.4107 | 2.9515 | 277.4107
2.9544 | 279.2851 | 2.951 | 279.285
2.9542 | 281.1595 | 2.9507 | 281.1593
2.9541 | 283.0339 | 2.9502 | 283.0337
2.9541 | 284.9084 | 2.9499 | 284.908
2.9539 | 286.7828 | 2.9496 | 286.7824
2.9539 | 288.6572 | 2.9489 | 288.6568
2.9539 | 290.5316 | 2.9486 | 290.5312
2.9539 | 292.4059 | 2.9481 | 292.4056
2.9538 | 294.2804 | 2.9476 | 294.2799
2.9538 | 296.1548 | 2.9473 | 296.1542
2.9536 | 298.0292 | 2.9468 | 298.0286
2.9536 | 299.9036 | 2.9465 | 299.9028
2.9536 | 301.778 | 2.946 | 301.7773
2.9534 | 303.6524 | 2.9455 | 303.6516
2.9534 | 305.5268 | 2.9452 | 305.5259
2.9533 | 307.4012 | 2.9447 | 307.4002
2.9531 | 309.2756 | 2.9442 | 309.2746
2.9531 | 311.15 | 2.9438 | 311.1489
2.9531 | 313.0244 | 2.9434 | 313.0233
2.953 | 314.8988 | 2.943 | 314.8977
2.953 | 316.7732 | 2.9426 | 316.772
2.9528 | 318.6476 | 2.9421 | 318.6464
2.9528 | 320.522 | 2.9417 | 320.5207
2.9526 | 322.3964 | 2.9413 | 322.3951
2.9526 | 324.2707 | 2.9409 | 324.2694
2.9525 | 326.1451 | 2.9404 | 326.1438
2.9525 | 328.0195 | 2.9399 | 328.0181
2.9523 | 329.8938 | 2.9396 | 329.8924
2.9523 | 331.7682 | 2.9391 | 331.7668
2.9521 | 333.6426 | 2.9386 | 333.6412
2.9521 | 335.517 | 2.9383 | 335.5156
2.952 | 337.3915 | 2.9378 | 337.39
2.952 | 339.2658 | 2.9373 | 339.2643
2.9518 | 341.1402 | 2.937 | 341.1386
2.9517 | 343.0146 | 2.9365 | 343.0131
2.9517 | 344.889 | 2.936 | 344.8874
2.9515 | 346.7634 | 2.9355 | 346.7618
2.9513 | 348.6379 | 2.935 | 348.6362
2.9513 | 350.5123 | 2.9347 | 350.5104
2.9512 | 352.3866 | 2.9342 | 352.3849
2.9512 | 354.261 | 2.9338 | 354.2591
2.951 | 356.1354 | 2.9334 | 356.1335
2.9509 | 358.0098 | 2.9328 | 358.0078
2.9507 | 359.8841 | 2.9325 | 359.8822
2.9507 | 361.7585 | 2.932 | 361.7566
2.9507 | 363.6328 | 2.9315 | 363.6309
2.9505 | 365.5072 | 2.931 | 365.5054
2.9505 | 367.3817 | 2.9305 | 367.3797
2.9502 | 369.2562 | 2.9302 | 369.2542
2.9502 | 371.1306 | 2.9296 | 371.1286
2.95 | 373.005 | 2.9292 | 373.003
2.95 | 374.8794 | 2.9288 | 374.8774
2.9499 | 376.7539 | 2.9283 | 376.7518
2.9497 | 378.6283 | 2.9278 | 378.6262
2.9497 | 380.5026 | 2.9273 | 380.5005
2.9494 | 382.377 | 2.9268 | 382.3748
2.9494 | 384.2513 | 2.9263 | 384.2491
2.9492 | 386.1257 | 2.9258 | 386.1234
2.9492 | 388.0001 | 2.9254 | 387.9979
2.9491 | 389.8745 | 2.9249 | 389.8722
2.9489 | 391.7489 | 2.9246 | 391.7466
2.9488 | 393.6233 | 2.9239 | 393.6209
2.9486 | 395.4977 | 2.9234 | 395.4952
2.9486 | 397.3721 | 2.9231 | 397.3696
2.9484 | 399.2466 | 2.9225 | 399.2439
2.9483 | 401.1209 | 2.9221 | 401.1184
2.9481 | 402.9953 | 2.9215 | 402.9927
2.948 | 404.8697 | 2.9212 | 404.8671
2.948 | 406.744 | 2.9205 | 406.7414
2.9478 | 408.6185 | 2.92 | 408.6156
2.9476 | 410.4929 | 2.9196 | 410.49
2.9475 | 412.3672 | 2.9191 | 412.3643
2.9473 | 414.2416 | 2.9186 | 414.2387
2.9471 | 416.116 | 2.9179 | 416.113
2.947 | 417.9904 | 2.9176 | 417.9873
2.947 | 419.8648 | 2.917 | 419.8616
2.9468 | 421.7392 | 2.9165 | 421.736
2.9467 | 423.6136 | 2.916 | 423.6103
2.9465 | 425.488 | 2.9155 | 425.4845
2.9463 | 427.3623 | 2.9149 | 427.359
2.9462 | 429.2368 | 2.9144 | 429.2332
2.946 | 431.1111 | 2.9139 | 431.1076
2.9459 | 432.9855 | 2.9134 | 432.9819
2.9457 | 434.8599 | 2.9129 | 434.8563
2.9455 | 436.7343 | 2.9123 | 436.7307
2.9454 | 438.6087 | 2.912 | 438.605
2.9454 | 440.4831 | 2.9112 | 440.4795
2.945 | 442.3576 | 2.9108 | 442.3537
2.9449 | 444.232 | 2.9102 | 444.2281
2.9447 | 446.1063 | 2.9096 | 446.1024
2.9446 | 447.9807 | 2.9091 | 447.9768
2.9444 | 449.8551 | 2.9086 | 449.8512
2.9442 | 451.7294 | 2.9081 | 451.7256
2.9441 | 453.6039 | 2.9075 | 453.5999
2.9439 | 455.4782 | 2.907 | 455.4742
2.9438 | 457.3527 | 2.9062 | 457.3486
2.9436 | 459.2271 | 2.9058 | 459.2229
2.9434 | 461.1015 | 2.9052 | 461.0972
2.9433 | 462.9758 | 2.9047 | 462.9716
2.9431 | 464.8502 | 2.9041 | 464.8459
2.943 | 466.7246 | 2.9034 | 466.7202
2.9428 | 468.5989 | 2.9029 | 468.5946
2.9426 | 470.4732 | 2.9025 | 470.4688
2.9425 | 472.3476 | 2.9018 | 472.3431
2.9421 | 474.222 | 2.9012 | 474.2174
2.942 | 476.0964 | 2.9007 | 476.0918
2.9418 | 477.9709 | 2.9 | 477.9661
2.9417 | 479.8452 | 2.8995 | 479.8404
2.9415 | 481.7196 | 2.8989 | 481.7148
2.9413 | 483.594 | 2.8983 | 483.589
2.9412 | 485.4685 | 2.8978 | 485.4634
2.941 | 487.3429 | 2.8971 | 487.3377
2.9407 | 489.2172 | 2.8965 | 489.212
2.9405 | 491.0916 | 2.896 | 491.0864
2.9404 | 492.9661 | 2.8954 | 492.9607
2.9402 | 494.8404 | 2.8947 | 494.835
2.94 | 496.7148 | 2.8941 | 496.7094
2.9399 | 498.5891 | 2.8934 | 498.5838
2.9396 | 500.4636 | 2.8929 | 500.4581
2.9394 | 502.3379 | 2.8923 | 502.3324
2.9392 | 504.2124 | 2.8916 | 504.2068
2.9389 | 506.0868 | 2.891 | 506.0812
2.9388 | 507.9612 | 2.8904 | 507.9555
2.9386 | 509.8356 | 2.8897 | 509.8297
2.9384 | 511.71 | 2.8892 | 511.704
2.9381 | 513.5844 | 2.8886 | 513.5784
2.9379 | 515.4588 | 2.8878 | 515.4526
2.9378 | 517.3331 | 2.8873 | 517.327
2.9376 | 519.2076 | 2.8866 | 519.2013
2.9373 | 521.082 | 2.886 | 521.0756
2.9371 | 522.9564 | 2.8854 | 522.9499
2.937 | 524.8307 | 2.8845 | 524.8242
2.9367 | 526.705 | 2.8841 | 526.6986
2.9365 | 528.5794 | 2.8834 | 528.5728
2.9363 | 530.4538 | 2.8826 | 530.4472
2.936 | 532.3282 | 2.882 | 532.3215
2.9359 | 534.2025 | 2.8815 | 534.196
2.9357 | 536.077 | 2.8807 | 536.0702
2.9354 | 537.9513 | 2.88 | 537.9445
2.9352 | 539.8257 | 2.8794 | 539.8189
2.9349 | 541.7002 | 2.8787 | 541.6932
2.9347 | 543.5746 | 2.8781 | 543.5676
2.9344 | 545.449 | 2.8773 | 545.442
2.9342 | 547.3235 | 2.8766 | 547.3163
2.9341 | 549.1979 | 2.876 | 549.1906
2.9338 | 551.0723 | 2.8753 | 551.065
2.9336 | 552.9466 | 2.8745 | 552.9393
2.9333 | 554.821 | 2.8739 | 554.8136
2.9331 | 556.6953 | 2.8732 | 556.688
2.9329 | 558.5697 | 2.8724 | 558.5623
2.9326 | 560.444 | 2.872 | 560.4365
2.9325 | 562.3184 | 2.8712 | 562.3109
2.9321 | 564.1927 | 2.8705 | 564.1852
2.9318 | 566.067 | 2.8699 | 566.0595
2.9317 | 567.9416 | 2.8691 | 567.9339
2.9313 | 569.816 | 2.8684 | 569.8082
2.9312 | 571.6904 | 2.8676 | 571.6826
2.9308 | 573.5648 | 2.8668 | 573.5569
2.9307 | 575.4391 | 2.8662 | 575.4313
2.9304 | 577.3135 | 2.8653 | 577.3057
2.9302 | 579.1877 | 2.8647 | 579.18
2.9299 | 581.0621 | 2.8639 | 581.0544
2.9297 | 582.9366 | 2.8632 | 582.9285
2.9294 | 584.8109 | 2.8626 | 584.8028
2.9291 | 586.6854 | 2.8618 | 586.6771
2.9289 | 588.5598 | 2.861 | 588.5515
2.9286 | 590.4342 | 2.8603 | 590.4258
2.9284 | 592.3085 | 2.8595 | 592.3001
2.9281 | 594.1828 | 2.8587 | 594.1744
2.9278 | 596.0573 | 2.8579 | 596.0488
2.9276 | 597.9316 | 2.8573 | 597.9231
2.9273 | 599.8061 | 2.8565 | 599.7974
2.927 | 601.6805 | 2.8557 | 601.6716
2.9268 | 603.5549 | 2.855 | 603.546
2.9265 | 605.4294 | 2.8542 | 605.4203
2.9262 | 607.3038 | 2.8534 | 607.2946
2.9258 | 609.1782 | 2.8528 | 609.1689
2.9257 | 611.0525 | 2.8518 | 611.0432
2.9254 | 612.927 | 2.8511 | 612.9176
2.925 | 614.8015 | 2.8503 | 614.7919
2.9247 | 616.6758 | 2.8495 | 616.6662
2.9246 | 618.5501 | 2.8487 | 618.5405
2.9242 | 620.4245 | 2.8479 | 620.4149
2.9239 | 622.2989 | 2.8473 | 622.2893
2.9236 | 624.1733 | 2.8465 | 624.1636
2.9233 | 626.0477 | 2.8457 | 626.0379
2.9229 | 627.9221 | 2.8449 | 627.9122
2.9226 | 629.7967 | 2.844 | 629.7865
2.9225 | 631.671 | 2.8432 | 631.6608
2.9221 | 633.5455 | 2.8424 | 633.5353
2.9218 | 635.4199 | 2.8415 | 635.4095
2.9215 | 637.2942 | 2.8407 | 637.2839
2.9212 | 639.1685 | 2.8399 | 639.1582
2.9208 | 641.0429 | 2.839 | 641.0325
2.9205 | 642.9172 | 2.8382 | 642.9069
2.9202 | 644.7916 | 2.8373 | 644.7812
2.9199 | 646.666 | 2.8365 | 646.6556
2.9196 | 648.5404 | 2.8357 | 648.5299
2.9192 | 650.4148 | 2.8348 | 650.4042
2.9189 | 652.2892 | 2.8339 | 652.2785
2.9186 | 654.1636 | 2.8331 | 654.1529
2.9183 | 656.0379 | 2.8323 | 656.0272
2.9179 | 657.9123 | 2.8315 | 657.9014
2.9176 | 659.7866 | 2.8305 | 659.7758
2.9175 | 661.661 | 2.8295 | 661.6501
2.917 | 663.5353 | 2.8287 | 663.5244
2.9167 | 665.4097 | 2.8279 | 665.3987
2.9163 | 667.2841 | 2.8269 | 667.2731
2.916 | 669.1584 | 2.8261 | 669.1475
2.9157 | 671.0328 | 2.8252 | 671.0218
2.9154 | 672.9072 | 2.8244 | 672.8961
2.915 | 674.7815 | 2.8234 | 674.7705
2.9146 | 676.656 | 2.8226 | 676.6448
2.9142 | 678.5304 | 2.8216 | 678.5192
2.9139 | 680.4047 | 2.8207 | 680.3935
2.9136 | 682.2792 | 2.8198 | 682.2677
2.9133 | 684.1536 | 2.8189 | 684.142
2.9129 | 686.0279 | 2.8179 | 686.0163
2.9125 | 687.9023 | 2.8169 | 687.8906
2.9121 | 689.7767 | 2.816 | 689.7649
2.9118 | 691.6511 | 2.815 | 691.6392
2.9115 | 693.5256 | 2.8142 | 693.5136
2.9112 | 695.3999 | 2.8132 | 695.3879
2.9107 | 697.2743 | 2.8123 | 697.2621
2.9104 | 699.1488 | 2.8113 | 699.1363
2.91 | 701.0232 | 2.8103 | 701.0107
2.9096 | 702.8977 | 2.8094 | 702.8851
2.9092 | 704.7721 | 2.8084 | 704.7594
2.9089 | 706.6464 | 2.8074 | 706.6337
2.9084 | 708.5209 | 2.8065 | 708.508
2.9081 | 710.3953 | 2.8053 | 710.3824
2.9078 | 712.2697 | 2.8045 | 712.2567
2.9073 | 714.1441 | 2.8034 | 714.131
2.9068 | 716.0185 | 2.8024 | 716.0053
2.9065 | 717.8928 | 2.8015 | 717.8796
2.9062 | 719.7672 | 2.8005 | 719.7539
2.9057 | 721.6417 | 2.7994 | 721.6282
2.9054 | 723.5161 | 2.7984 | 723.5026
2.9049 | 725.3906 | 2.7974 | 725.3769
2.9046 | 727.2649 | 2.7963 | 727.2512
2.9042 | 729.1394 | 2.7952 | 729.1254
2.9037 | 731.0138 | 2.7942 | 730.9997
2.9033 | 732.8883 | 2.7932 | 732.874
2.9029 | 734.7626 | 2.7921 | 734.7482
2.9025 | 736.6369 | 2.7911 | 736.6224
2.902 | 738.5112 | 2.79 | 738.4968
2.9016 | 740.3857 | 2.7889 | 740.3711
2.9012 | 742.2601 | 2.7879 | 742.2454
2.9008 | 744.1344 | 2.7868 | 744.1197
2.9004 | 746.0088 | 2.7856 | 745.994
2.8999 | 747.8833 | 2.7845 | 747.8684
2.8995 | 749.7576 | 2.7834 | 749.7427
2.8991 | 751.6319 | 2.7824 | 751.6169
2.8986 | 753.5063 | 2.7813 | 753.4912
2.8983 | 755.3805 | 2.7802 | 755.3655
2.8978 | 757.255 | 2.779 | 757.2398
2.8973 | 759.1294 | 2.7779 | 759.1141
2.897 | 761.0037 | 2.7768 | 760.9884
2.8965 | 762.8781 | 2.7756 | 762.8627
2.896 | 764.7525 | 2.7745 | 764.737
2.8955 | 766.6269 | 2.7734 | 766.6112
2.895 | 768.5012 | 2.7721 | 768.4855
2.8947 | 770.3756 | 2.771 | 770.3597
2.8942 | 772.25 | 2.7698 | 772.234
2.8937 | 774.1244 | 2.7687 | 774.1083
2.8933 | 775.9987 | 2.7676 | 775.9826
2.8928 | 777.873 | 2.7663 | 777.8569
2.8923 | 779.7474 | 2.7651 | 779.7312
2.8918 | 781.6217 | 2.764 | 781.6055
2.8913 | 783.496 | 2.7627 | 783.4797
2.8908 | 785.3703 | 2.7616 | 785.354
2.8904 | 787.2447 | 2.7603 | 787.2284
2.8899 | 789.1191 | 2.759 | 789.1027
2.8895 | 790.9935 | 2.7577 | 790.977
2.8889 | 792.8677 | 2.7566 | 792.8513
2.8884 | 794.7422 | 2.7555 | 794.7255
2.8879 | 796.6166 | 2.7542 | 796.5998
2.8874 | 798.4909 | 2.7529 | 798.4741
2.887 | 800.3653 | 2.7516 | 800.3484
2.8865 | 802.2397 | 2.7503 | 802.2227
2.886 | 804.1141 | 2.749 | 804.097
2.8855 | 805.9885 | 2.7477 | 805.9711
2.885 | 807.863 | 2.7464 | 807.8454
2.8845 | 809.7373 | 2.7451 | 809.7198
2.8841 | 811.6117 | 2.7439 | 811.5941
2.8836 | 813.486 | 2.7424 | 813.4684
2.8829 | 815.3604 | 2.7411 | 815.3427
2.8824 | 817.2348 | 2.74 | 817.2168
2.8821 | 819.1092 | 2.7385 | 819.091
2.8815 | 820.9835 | 2.7371 | 820.9654
2.881 | 822.8578 | 2.7358 | 822.8398
2.8803 | 824.7323 | 2.7345 | 824.7141
2.8799 | 826.6066 | 2.733 | 826.5884
2.8794 | 828.4811 | 2.7318 | 828.4627
2.8789 | 830.3554 | 2.7303 | 830.337
2.8783 | 832.2299 | 2.7288 | 832.2112
2.8778 | 834.1043 | 2.7276 | 834.0854
2.8771 | 835.9786 | 2.7261 | 835.9596
2.8766 | 837.853 | 2.7247 | 837.8339
2.8762 | 839.7273 | 2.7232 | 839.7081
2.8755 | 841.6017 | 2.7219 | 841.5825
2.875 | 843.4762 | 2.7203 | 843.4567
2.8745 | 845.3505 | 2.7188 | 845.3309
2.8741 | 847.2249 | 2.7174 | 847.2052
2.8734 | 849.0993 | 2.7159 | 849.0795
2.8729 | 850.9737 | 2.7146 | 850.9537
2.8723 | 852.8482 | 2.713 | 852.828
2.8718 | 854.7226 | 2.7114 | 854.7021
2.8712 | 856.597 | 2.71 | 856.5764
2.8707 | 858.4713 | 2.7084 | 858.4507
2.8702 | 860.3457 | 2.7069 | 860.325
2.8695 | 862.2201 | 2.7055 | 862.1992
2.8691 | 864.0944 | 2.7038 | 864.0735
2.8684 | 865.9688 | 2.7022 | 865.9476
2.8679 | 867.8433 | 2.7006 | 867.8219
2.8673 | 869.7177 | 2.6992 | 869.696
2.8666 | 871.592 | 2.6974 | 871.5703
2.8662 | 873.4664 | 2.6959 | 873.4446
2.8655 | 875.3408 | 2.6942 | 875.3189
2.8649 | 877.2152 | 2.6927 | 877.1931
2.8644 | 879.0897 | 2.6909 | 879.0674
2.8639 | 880.9642 | 2.6893 | 880.9417
2.8632 | 882.8386 | 2.6877 | 882.8159
2.8626 | 884.713 | 2.6859 | 884.6901
2.862 | 886.5874 | 2.6843 | 886.5644
2.8615 | 888.4618 | 2.6825 | 888.4388
2.8608 | 890.3361 | 2.6808 | 890.3131
2.8603 | 892.2105 | 2.679 | 892.1872
2.8597 | 894.0849 | 2.6772 | 894.0614
2.8591 | 895.9593 | 2.6754 | 895.9357
2.8586 | 897.8338 | 2.6737 | 897.81
2.8579 | 899.7082 | 2.6719 | 899.6842
2.8574 | 901.5825 | 2.6701 | 901.5584
2.8568 | 903.4569 | 2.6682 | 903.4327
2.8561 | 905.3313 | 2.6664 | 905.3069
2.8555 | 907.2056 | 2.6645 | 907.1812
2.8549 | 909.08 | 2.6625 | 909.0554
2.8544 | 910.9545 | 2.6606 | 910.9296
2.8537 | 912.8288 | 2.6587 | 912.8037
2.8531 | 914.7032 | 2.6569 | 914.678
2.8524 | 916.5775 | 2.6548 | 916.5524
2.8518 | 918.4519 | 2.6529 | 918.4267
2.8513 | 920.3262 | 2.6508 | 920.3009
2.8505 | 922.2006 | 2.6487 | 922.1751
2.85 | 924.075 | 2.6467 | 924.0494
2.8494 | 925.9493 | 2.6446 | 925.9237
2.8487 | 927.8238 | 2.6424 | 927.798
2.8481 | 929.6982 | 2.6401 | 929.672
2.8474 | 931.5726 | 2.6382 | 931.5464
2.8468 | 933.4469 | 2.6359 | 933.4205
2.8461 | 935.3212 | 2.6337 | 935.2948
2.8455 | 937.1956 | 2.6314 | 937.169
2.8449 | 939.07 | 2.6291 | 939.0432
2.8442 | 940.9443 | 2.6267 | 940.9174
2.8436 | 942.8187 | 2.6243 | 942.7916
2.8429 | 944.6932 | 2.622 | 944.6659
2.8423 | 946.5675 | 2.6196 | 946.5402
2.8416 | 948.4419 | 2.617 | 948.4143
2.841 | 950.3164 | 2.6145 | 950.2885
2.8402 | 952.1907 | 2.6119 | 952.1628
2.8395 | 954.0651 | 2.6093 | 954.037
2.8389 | 955.9394 | 2.6067 | 955.9112
2.8382 | 957.8138 | 2.6041 | 957.7854
2.8376 | 959.6881 | 2.6014 | 959.6596
2.8368 | 961.5624 | 2.5985 | 961.5338
2.8363 | 963.4367 | 2.5957 | 963.4079
2.8355 | 965.3111 | 2.593 | 965.2821
2.8348 | 967.1856 | 2.5899 | 967.1564
2.8342 | 969.0599 | 2.587 | 969.0305
2.8334 | 970.9342 | 2.5841 | 970.9047
2.8329 | 972.8085 | 2.5809 | 972.7789
2.8321 | 974.683 | 2.5777 | 974.6532
2.8315 | 976.5574 | 2.5746 | 976.5273
2.8307 | 978.4318 | 2.5714 | 978.4014
2.83 | 980.3062 | 2.568 | 980.2757
2.8294 | 982.1805 | 2.5644 | 982.15
2.8286 | 984.055 | 2.561 | 984.0241
2.8279 | 985.9293 | 2.5575 | 985.8983
2.8271 | 987.8036 | 2.5538 | 987.7725
2.8265 | 989.678 | 2.5501 | 989.6468
2.8258 | 991.5524 | 2.5464 | 991.5209
2.825 | 993.4268 | 2.5423 | 993.3952
2.8244 | 995.3012 | 2.5383 | 995.2694
2.8236 | 997.1756 | 2.5341 | 997.1436
2.8229 | 999.0499 | 2.5301 | 999.018
2.8221 | 1000.924 | 2.5257 | 1000.892
2.8213 | 1002.799 | 2.521 | 1002.7664
2.8207 | 1004.673 | 2.5165 | 1004.641
2.82 | 1006.5472 | 2.5118 | 1006.515
2.8192 | 1008.4216 | 2.507 | 1008.389
2.8184 | 1010.296 | 2.502 | 1010.263
2.8176 | 1012.17 | 2.4967 | 1012.137
2.8168 | 1014.045 | 2.4913 | 1014.011
2.816 | 1015.919 | 2.4859 | 1015.8856
2.8153 | 1017.794 | 2.4801 | 1017.76
2.8145 | 1019.668 | 2.4742 | 1019.634
2.8137 | 1021.542 | 2.468 | 1021.508
2.8131 | 1023.417 | 2.4617 | 1023.382
2.8123 | 1025.291 | 2.455 | 1025.256
2.8115 | 1027.165 | 2.4479 | 1027.131
2.8106 | 1029.04 | 2.4408 | 1029.0048
2.8098 | 1030.914 | 2.4334 | 1030.879
2.809 | 1032.788 | 2.4254 | 1032.753
2.8082 | 1034.663 | 2.4173 | 1034.627
2.8074 | 1036.537 | 2.4083 | 1036.501
2.8068 | 1038.411 | 2.3994 | 1038.375
2.806 | 1040.286 | 2.3899 | 1040.2496
2.805 | 1042.16 | 2.3794 | 1042.124
2.8042 | 1044.034 | 2.3687 | 1043.998
2.8035 | 1045.9088 | 2.3576 | 1045.872
2.8026 | 1047.783 | 2.345 | 1047.746
2.8018 | 1049.657 | 2.3323 | 1049.62
2.801 | 1051.532 | 2.3182 | 1051.4944
2.8002 | 1053.406 | 2.3037 | 1053.368
2.7994 | 1055.28 | 2.2881 | 1055.242
2.7984 | 1057.155 | 2.271 | 1057.117
2.7976 | 1059.029 | 2.2529 | 1058.991
2.7968 | 1060.904 | 2.2335 | 1060.8648
2.796 | 1062.778 | 2.2119 | 1062.739
2.795 | 1064.652 | 2.1893 | 1064.613
2.7942 | 1066.527 | 2.1648 | 1066.487
2.7934 | 1068.401 | 2.1367 | 1068.361
2.7924 | 1070.275 | 2.1072 | 1070.235
2.7914 | 1072.15 | 2.0731 | 1072.109
2.7906 | 1074.024 | 2.0364 | 1073.983
2.7898 | 1075.898 | 2.0044 | 1075.844
2.7889 | 1077.7728 | 2.0004 | 1077.586
2.7881 | 1079.647 | 2.0001 | 1079.199
2.7871 | 1081.521 | 2.0001 | 1080.709
2.7861 | 1083.396 | 2.0001 | 1082.126
2.7853 | 1085.27 | 2.0001 | 1083.456
2.7843 | 1087.145 | 2.0001 | 1084.707
2.7834 | 1089.019 | 2.0001 | 1085.883
2.7826 | 1090.893 | 2.0001 | 1086.989
2.7816 | 1092.768 | 2.0001 | 1088.029
2.7806 | 1094.642 | 2.0001 | 1089.005
2.7797 | 1096.516 | 2.0002 | 1089.922
2.7787 | 1098.3904 | 2.0002 | 1090.784
2.7779 | 1100.265 | 2.0001 | 1091.595
2.7769 | 1102.1392 | 2.0002 | 1092.357
2.776 | 1104.014 | 2.0001 | 1093.074
2.775 | 1105.888 | 2.0001 | 1093.751
2.774 | 1107.762 | 2.0001 | 1094.39
2.7731 | 1109.637 | 2.0002 | 1094.995
2.7719 | 1111.511 | 2.0002 | 1095.569
2.771 | 1113.385 | 2.0001 | 1096.115
2.77 | 1115.26 | 2.0002 | 1096.636
2.769 | 1117.134 | 2.0002 | 1097.1344
2.7681 | 1119.008 | 2.0001 | 1097.612
2.7669 | 1120.8824 | 2.0001 | 1098.071
2.766 | 1122.757 | 2.0001 | 1098.513
2.765 | 1124.631 | 2.0002 | 1098.94
2.7639 | 1126.505 | 2.0002 | 1099.352
2.7627 | 1128.38 | 2.0002 | 1099.75
2.7618 | 1130.254 | 2.0002 | 1100.137
2.7606 | 1132.128 | 2.0001 | 1100.511
2.7597 | 1134.003 | 2.0001 | 1100.875
2.7585 | 1135.877 | 2.0001 | 1101.228
2.7574 | 1137.7512 | 2.0002 | 1101.571
2.7563 | 1139.6256 | 2.0002 | 1101.905
2.7553 | 1141.5 | 2.0002 | 1102.23
2.7542 | 1143.374 | 2.0001 | 1102.546
2.753 | 1145.249 | 2.0002 | 1102.8544
2.7519 | 1147.123 | 2.0002 | 1103.155
2.7508 | 1148.997 | 2.0002 | 1103.448
2.7497 | 1150.872 | 2.0001 | 1103.733
2.7485 | 1152.746 | 2.0039 | 1104.012
2.7474 | 1154.62 | 2.0004 | 1104.2872
2.7461 | 1156.494 | 2.0001 | 1104.553
2.745 | 1158.369 | 2.0001 | 1104.812
2.7439 | 1160.2432 | 2.0002 | 1105.064
2.7426 | 1162.118 | 2.0001 | 1105.31
2.7414 | 1163.992 | 2.0001 | 1105.55
2.7403 | 1165.866 | 2.0002 | 1105.785
2.739 | 1167.74 | 2.0001 | 1106.013
2.7377 | 1169.615 | 2.0001 | 1106.236
2.7366 | 1171.489 | 2.0001 | 1106.4544
2.7353 | 1173.363 | 2.0002 | 1106.667
2.734 | 1175.238 | 2.0002 | 1106.875
2.7327 | 1177.112 | 2.0002 | 1107.078
2.7314 | 1178.9864 | 2.0001 | 1107.276
2.7303 | 1180.861 | 2.0001 | 1107.47
2.7288 | 1182.735 | 2.0002 | 1107.6592
2.7276 | 1184.609 | 2.0001 | 1107.844
2.7263 | 1186.484 | 2.0001 | 1108.026
2.725 | 1188.358 | 2.0001 | 1108.2032
2.7235 | 1190.232 | 2.0001 | 1108.377
2.7222 | 1192.107 | 2.0002 | 1108.547
2.7209 | 1193.981 | 2.0002 | 1108.714
2.7195 | 1195.855 | 2.0001 | 1108.877
2.718 | 1197.73 | 2.0001 | 1109.0376
2.7167 | 1199.604 | 2.0001 | 1109.195
2.7153 | 1201.478 | 2.0001 | 1109.349
2.7138 | 1203.3528 | 2.0001 | 1109.5
2.7124 | 1205.227 | 2.0001 | 1109.648
2.7109 | 1207.101 | 2.0001 | 1109.793
2.7093 | 1208.976 | 2.0002 | 1109.936
2.7079 | 1210.85 | 2.0001 | 1110.076
2.7064 | 1212.724 | 2.0001 | 1110.214
2.705 | 1214.599 | 2.0002 | 1110.348
2.7034 | 1216.473 | 2.0002 | 1110.481
2.7017 | 1218.347 | 2.0002 | 1110.61
2.7003 | 1220.222 | 2.0001 | 1110.738
2.6987 | 1222.096 | 2.0001 | 1110.863
2.6971 | 1223.9704 | 2.0002 | 1110.986
2.6954 | 1225.845 | 2.0001 | 1111.107
2.6938 | 1227.719 | 2.0001 | 1111.225
2.6921 | 1229.593 | 2.0001 | 1111.341
2.6904 | 1231.467 | 2.0002 | 1111.456
2.6887 | 1233.342 | 2.0002 | 1111.568
2.6871 | 1235.216 | 2.0002 | 1111.678
2.6853 | 1237.091 | 2.0001 | 1111.786
2.6833 | 1238.965 | 2.0002 | 1111.892
2.6816 | 1240.839 | 2.0002 | 1111.997
2.6798 | 1242.713 | 2.0002 | 1112.099
2.678 | 1244.587 | 2.0002 | 1112.2
2.6762 | 1246.462 | 2.0001 | 1112.2992
2.6743 | 1248.336 | 2.0001 | 1112.397
2.6724 | 1250.2104 | 2.0002 | 1112.492
2.6704 | 1252.085 | 2.0002 | 1112.586
2.6685 | 1253.959 | 2.0001 | 1112.6784
2.6666 | 1255.833 | 2.0001 | 1112.769
2.6645 | 1257.708 | 2.0002 | 1112.8584
2.6625 | 1259.582 | 2.0002 | 1112.946
2.6603 | 1261.456 | 2.0002 | 1113.032
2.6583 | 1263.3304 | 2.0002 | 1113.117
2.6562 | 1265.205 | 2.0002 | 1113.201
2.654 | 1267.079 | 2.0001 | 1113.283
2.6517 | 1268.953 | 2.0002 | 1113.3632
2.6496 | 1270.827 | 2.0002 | 1113.4424
2.6472 | 1272.702 | 2.0002 | 1113.52
2.6449 | 1274.576 | 2.0001 | 1113.597
2.6427 | 1276.45 | 2.0001 | 1113.673
2.6401 | 1278.325 | 2.0002 | 1113.747
2.6377 | 1280.199 | 2.0001 | 1113.82
2.6353 | 1282.073 | 2.0002 | 1113.892
2.6328 | 1283.9472 | 2.0001 | 1113.963
2.6303 | 1285.821 | 2.0002 | 1114.032
2.6275 | 1287.696 | 2.0002 | 1114.101
2.6249 | 1289.57 | 2.0001 | 1114.168
2.6222 | 1291.444 | 2.0001 | 1114.235
2.6193 | 1293.318 | 2.0002 | 1114.3
2.6165 | 1295.193 | 2.0002 | 1114.364
2.6136 | 1297.067 | 2.0002 | 1114.428
2.6107 | 1298.941 | 2.0001 | 1114.49
2.6075 | 1300.815 | 2.0001 | 1114.552
2.6044 | 1302.6896 | 2.0002 | 1114.612
2.6014 | 1304.564 | 2.0002 | 1114.672
2.5982 | 1306.438 | 2.0001 | 1114.73
2.5948 | 1308.313 | 2.0001 | 1114.788
2.5915 | 1310.187 | 2.0002 | 1114.845
2.588 | 1312.061 | 2.0002 | 1114.902
2.5844 | 1313.936 | 2.0002 | 1114.957
2.5807 | 1315.81 | 2.0001 | 1115.011
2.5772 | 1317.684 | 2.0001 | 1115.065
2.5731 | 1319.558 | 2.0001 | 1115.118
2.5691 | 1321.432 | 2.0001 | 1115.17
2.5651 | 1323.307 | 2.0001 | 1115.222
2.561 | 1325.1808 | 2.0002 | 1115.2728
2.5567 | 1327.055 | 2.0001 | 1115.323
2.5522 | 1328.929 | 2.0002 | 1115.372
2.5477 | 1330.803 | 2.0002 | 1115.421
2.5431 | 1332.678 | 2.0002 | 1115.469
2.5383 | 1334.552 | 2.0001 | 1115.516
2.5333 | 1336.426 | 2.0001 | 1115.563
2.5283 | 1338.3 | 2.0002 | 1115.609
2.5228 | 1340.175 | 2.0002 | 1115.655
2.5172 | 1342.049 | 2.0001 | 1115.7
2.5115 | 1343.923 | 2.0001 | 1115.744
2.5057 | 1345.797 | 2.0001 | 1115.788
2.4994 | 1347.672 | 2.0001 | 1115.8312
2.493 | 1349.546 | 2.0002 | 1115.874
2.4863 | 1351.42 | 2.0001 | 1115.916
2.4797 | 1353.295 | 2.0001 | 1115.957
2.4723 | 1355.169 | 2.0002 | 1115.999
2.4647 | 1357.043 | 2.0002 | 1116.039
2.457 | 1358.917 | 2.0001 | 1116.079
2.4488 | 1360.791 | 2.0001 | 1116.119
2.44 | 1362.6656 | 2.0001 | 1116.158
2.4308 | 1364.54 | 2.0002 | 1116.196
2.4215 | 1366.414 | 2.0002 | 1116.234
2.4113 | 1368.288 | 2.0001 | 1116.272
2.4005 | 1370.162 | 2.0002 | 1116.309
2.3889 | 1372.037 | 2.0001 | 1116.346
2.3773 | 1373.911 | 2.0002 | 1116.382
2.3642 | 1375.785 | 2.0002 | 1116.418
2.35 | 1377.659 | 2.0001 | 1116.453
2.3355 | 1379.5336 | 2.0002 | 1116.488
2.3189 | 1381.408 | 2.0002 | 1116.523
2.3008 | 1383.282 | 2.0001 | 1116.557
2.2806 | 1385.156 | 2.0001 | 1116.5912
2.2595 | 1387.03 | 2.0002 | 1116.625
2.2346 | 1388.904 | 2.0002 | 1116.658
2.2067 | 1390.778 | 2.0001 | 1116.6904
2.1764 | 1392.653 | 2.0002 | 1116.723
2.1403 | 1394.527 | 2.0002 | 1116.755
2.0988 | 1396.401 | 2.0002 | 1116.7864
2.0507 | 1398.275 | 2.0002 | 1116.818
2.0075 | 1400.136 | 2.0002 | 1116.849
2.0001 | 1401.8368 | 2.0001 | 1116.8792
2.0001 | 1403.349 | 2.0001 | 1116.91
2.0001 | 1404.737 | 2.0002 | 1116.939
2.0001 | 1406.005 | 2.0002 | 1116.969
2.0002 | 1407.167 | 2.0002 | 1116.9984
2.0001 | 1408.232 | 2.0001 | 1117.027
2.0001 | 1409.208 | 2.0001 | 1117.056
2.0001 | 1410.0976 | 2.0002 | 1117.085
2.0001 | 1410.909 | 2.0002 | 1117.113
2.0001 | 1411.645 | 2.0002 | 1117.14
2.0001 | 1412.313 | 2.0001 | 1117.168
2.0001 | 1412.919 | 2.0001 | 1117.1952
2.0002 | 1413.469 | 2.0002 | 1117.222
2.0002 | 1413.967 | 2.0002 | 1117.249
2.0002 | 1414.421 | 2.0001 | 1117.275
2.0001 | 1414.834 | 2.0002 | 1117.3016
2.0002 | 1415.212 | 2.0002 | 1117.328
2.0002 | 1415.558 | 2.0001 | 1117.353
2.0002 | 1415.876 | 2.0002 | 1117.379
2.0001 | 1416.17 | 2.0001 | 1117.404
1.9999 | 1416.444 | 2.0001 | 1117.4288
2.0001 | 1416.6976 | 2.0002 | 1117.454
2.0001 | 1416.9336 | 2.0002 | 1117.478
2.0001 | 1417.155 | 2.0001 | 1117.502
2.0001 | 1417.362 | 2.0001 | 1117.526
2.0002 | 1417.557 | 2.0002 | 1117.55
2.0002 | 1417.742 | 2.0002 | 1117.573
2.0001 | 1417.916 | 2.0001 | 1117.597
2.0001 | 1418.082 | 2.0002 | 1117.62
2.0002 | 1418.24 | 2.0002 | 1117.643
2.0002 | 1418.39 | 2.0002 | 1117.665
2.0001 | 1418.534 | 2.0001 | 1117.688
2.0002 | 1418.671 | 2.0001 | 1117.71
2.0001 | 1418.803 | 2.0002 | 1117.732
2.0002 | 1418.929 | 2.0002 | 1117.754
2.0001 | 1419.051 | 2.0001 | 1117.776
2.0002 | 1419.168 | 2.0002 | 1117.797
2.0002 | 1419.28 | 2.0002 | 1117.818
2.0002 | 1419.389 | 2.0001 | 1117.839
2.0001 | 1419.494 | 2.0001 | 1117.856
2.0002 | 1419.595
2.0002 | 1419.693
2.0002 | 1419.788
2.0002 | 1419.88
2.0002 | 1419.969
2.0001 | 1420.055
2.0002 | 1420.139
2.0002 | 1420.221
2.0001 | 1420.3
2.0001 | 1420.377
2.0001 | 1420.452
2.0002 | 1420.525
2.0001 | 1420.5968
2.0002 | 1420.667
2.0001 | 1420.735
2.0002 | 1420.801
2.0001 | 1420.866
2.0002 | 1420.929
2.0001 | 1420.992
2.0002 | 1421.053
2.0001 | 1421.112
2.0002 | 1421.171
2.0002 | 1421.228
2.0002 | 1421.284
2.0001 | 1421.339
2.0002 | 1421.393
2.0001 | 1421.446
2.0002 | 1421.498
2.0001 | 1421.55
2.0002 | 1421.6
2.0001 | 1421.65
2.0002 | 1421.699
2.0002 | 1421.747
2.0001 | 1421.794
2.0002 | 1421.841
2.0002 | 1421.8872
2.0002 | 1421.933
2.0002 | 1421.977
2.0002 | 1422.021
2.0001 | 1422.065
2.0002 | 1422.108
2.0002 | 1422.15
2.0002 | 1422.192
2.0001 | 1422.234
2.0002 | 1422.274
2.0002 | 1422.315
2.0001 | 1422.354
2.0002 | 1422.394
2.0001 | 1422.433
2.0002 | 1422.471
2.0002 | 1422.509
2.0002 | 1422.5472
2.0002 | 1422.584
2.0002 | 1422.621
2.0002 | 1422.658
2.0002 | 1422.694
2.0001 | 1422.73
2.0001 | 1422.765
2.0001 | 1422.8
2.0002 | 1422.835
2.0001 | 1422.869
2.0002 | 1422.903
2.0001 | 1422.937
2.0002 | 1422.971
2.0002 | 1423.004
2.0001 | 1423.037
2.0002 | 1423.069
2.0001 | 1423.101
2.0002 | 1423.134
2.0002 | 1423.165
2.0002 | 1423.197
2.0002 | 1423.228
2.0002 | 1423.259
2.0002 | 1423.289
2.0002 | 1423.32
2.0002 | 1423.3496
2.0002 | 1423.38
2.0002 | 1423.409
2.0002 | 1423.439
2.0002 | 1423.468
2.0001 | 1423.497
2.0001 | 1423.525
2.0001 | 1423.554
2.0001 | 1423.582
2.0002 | 1423.61
2.0002 | 1423.638
2.0002 | 1423.665
2.0001 | 1423.6928
2.0002 | 1423.72
2.0001 | 1423.747
2.0002 | 1423.774
2.0002 | 1423.8
2.0002 | 1423.827
2.0002 | 1423.853
2.0002 | 1423.879
2.0002 | 1423.905
2.0001 | 1423.93
2.0002 | 1423.956
2.0001 | 1423.981
2.0002 | 1424.006
2.0002 | 1424.031
2.0001 | 1424.056
2.0002 | 1424.08
2.0002 | 1424.105
2.0002 | 1424.129
2.0002 | 1424.1528
2.0002 | 1424.177
2.0002 | 1424.2
2.0001 | 1424.224
2.0001 | 1424.247
2.0002 | 1424.271
2.0002 | 1424.294
2.0001 | 1424.317
2.0002 | 1424.34
2.0002 | 1424.362
2.0002 | 1424.385
2.0002 | 1424.407
2.0002 | 1424.429
2.0002 | 1424.451
2.0002 | 1424.473
2.0001 | 1424.495
2.0002 | 1424.5168
2.0001 | 1424.538
2.0001 | 1424.56
2.0001 | 1424.5808
2.0002 | 1424.602
2.0002 | 1424.623
2.0001 | 1424.644
2.0001 | 1424.646