## Sheet1
2voltage | 2capacity | 60.0voltage | 60.0capacity | 120.0voltage | 120.0capacity | 180.0voltage | 180.0capacity | 240.0voltage | 240.0capacity | 300.0voltage | 300.0capacity
3.5608 | 0 | 3.5766 | 0 | 3.5826 | 0 | 3.5366 | 0 | 3.5298 | 0 | 3.2329 | 0
3.3204 | 1.873869 | 3.3429 | 1.873947 | 3.3141 | 1.873781 | 3.2918 | 1.873847 | 3.2459 | 1.873736 | 2.8453 | 1.873603
3.1706 | 3.747639 | 3.2064 | 3.747783 | 3.1827 | 3.747572 | 3.1644 | 3.747606 | 3.137 | 3.747494 | 2.6456 | 3.747061
3.1058 | 5.621383 | 3.1454 | 5.621494 | 3.1268 | 5.621319 | 3.1102 | 5.621297 | 3.0932 | 5.621217 | 2.5357 | 5.62045
3.0735 | 7.495086 | 3.1149 | 7.495322 | 3.0981 | 7.495011 | 3.0824 | 7.494978 | 3.0702 | 7.494833 | 2.4489 | 7.493789
3.0529 | 9.368769 | 3.0963 | 9.369067 | 3.0808 | 9.368692 | 3.0652 | 9.368611 | 3.0564 | 9.368467 | 2.3706 | 9.367078
3.0393 | 11.24245 | 3.0842 | 11.24278 | 3.0693 | 11.24238 | 3.0542 | 11.24228 | 3.0472 | 11.24225 | 2.2958 | 11.24035
3.0293 | 13.11614 | 3.0765 | 13.11645 | 3.0619 | 13.1161 | 3.0464 | 13.11594 | 3.0405 | 13.11603 | 2.2205 | 13.11361
3.0222 | 14.98981 | 3.0708 | 14.99016 | 3.0564 | 14.98974 | 3.0401 | 14.98959 | 3.035 | 14.98994 | 2.1461 | 14.98682
3.0166 | 16.86348 | 3.0669 | 16.86385 | 3.0521 | 16.86336 | 3.0353 | 16.86327 | 3.0303 | 16.8637 | 2.0692 | 16.86004
3.0117 | 18.73714 | 3.0637 | 18.73753 | 3.0485 | 18.73699 | 3.0308 | 18.73695 | 3.0261 | 18.73733 | 2.0043 | 18.72563
3.0077 | 20.61079 | 3.061 | 20.61125 | 3.0455 | 20.61066 | 3.0269 | 20.61062 | 3.0224 | 20.61115 | 2.0001 | 20.48247
3.0041 | 22.48444 | 3.0587 | 22.48494 | 3.0427 | 22.48431 | 3.0233 | 22.48429 | 3.0188 | 22.48474 | 2 | 22.11339
3.0009 | 24.35809 | 3.0566 | 24.35866 | 3.0403 | 24.35795 | 3.0201 | 24.357925 | 3.0156 | 24.35858 | 2.0001 | 23.63172
2.9978 | 26.23174 | 3.0547 | 26.23237 | 3.0379 | 26.23159 | 3.0171 | 26.23156 | 3.0122 | 26.23216 | 2 | 25.048825
2.9953 | 28.10536 | 3.0527 | 28.10606 | 3.0356 | 28.10523 | 3.014 | 28.1052 | 3.0093 | 28.10592 | 2.0001 | 26.37541
2.9927 | 29.979 | 3.0509 | 29.97973 | 3.0335 | 29.97888 | 3.0112 | 29.97884 | 3.0062 | 29.9796 | 2 | 27.61861
2.9903 | 31.85264 | 3.0493 | 31.85349 | 3.0314 | 31.85247 | 3.0087 | 31.852425 | 3.0033 | 31.85317 | 2 | 28.78491
2.9882 | 33.72629 | 3.0476 | 33.72724 | 3.0296 | 33.72608 | 3.0061 | 33.72601 | 3.0006 | 33.72681 | 2 | 29.87903
2.9861 | 35.6 | 3.0459 | 35.60092 | 3.0277 | 35.5997 | 3.0037 | 35.59961 | 2.9977 | 35.60016 | 2.0001 | 30.90573
2.9841 | 37.47366 | 3.0445 | 37.47462 | 3.0259 | 37.47333 | 3.0014 | 37.47322 | 2.9949 | 37.47368 | 2.0001 | 31.86927
2.9822 | 39.34737 | 3.0429 | 39.34833 | 3.0242 | 39.34691 | 2.9991 | 39.34684 | 2.9922 | 39.34717 | 2 | 32.77335
2.9806 | 41.22105 | 3.0416 | 41.22205 | 3.0224 | 41.22054 | 2.9969 | 41.22049 | 2.9896 | 41.22076 | 2.0001 | 33.62172
2.979 | 43.09468 | 3.0401 | 43.09569 | 3.0208 | 43.09412 | 2.9948 | 43.09397 | 2.9869 | 43.09424 | 2.0001 | 34.41763
2.9773 | 44.96832 | 3.0385 | 44.96936 | 3.0191 | 44.96772 | 2.9928 | 44.96761 | 2.9844 | 44.96794 | 2 | 35.16414
2.9759 | 46.84203 | 3.0372 | 46.84302 | 3.0175 | 46.84137 | 2.9909 | 46.84125 | 2.9819 | 46.8414 | 2.0001 | 35.86423
2.9744 | 48.71572 | 3.0358 | 48.71665 | 3.0159 | 48.71499 | 2.989 | 48.71485 | 2.9793 | 48.71529 | 2.0001 | 36.52096
2.9733 | 50.58938 | 3.0345 | 50.59029 | 3.0145 | 50.58861 | 2.987 | 50.58845 | 2.9767 | 50.58896 | 2.0001 | 37.13724
2.972 | 52.46303 | 3.0332 | 52.46394 | 3.013 | 52.46228 | 2.9853 | 52.462 | 2.9743 | 52.46241 | 2 | 37.71566
2.9709 | 54.33654 | 3.0319 | 54.33764 | 3.0116 | 54.33586 | 2.9835 | 54.33567 | 2.972 | 54.33613 | 2 | 38.25875
2.9698 | 56.21003 | 3.0306 | 56.21124 | 3.0101 | 56.20948 | 2.9817 | 56.20956 | 2.9694 | 56.20985 | 2 | 38.76897
2.9688 | 58.08358 | 3.0293 | 58.08473 | 3.0088 | 58.0831 | 2.9801 | 58.08326 | 2.967 | 58.08341 | 2 | 39.24858
2.9678 | 59.95706 | 3.0282 | 59.95851 | 3.0074 | 59.95672 | 2.9785 | 59.95676 | 2.9648 | 59.9569 | 2.0001 | 39.699575
2.9669 | 61.83074 | 3.0271 | 61.83224 | 3.0062 | 61.83037 | 2.9769 | 61.83023 | 2.9625 | 61.83041 | 2.0001 | 40.12408
2.966 | 63.70432 | 3.0259 | 63.70592 | 3.0049 | 63.70395 | 2.9752 | 63.70366 | 2.9601 | 63.70398 | 2 | 40.52394
2.9652 | 65.57784 | 3.0248 | 65.57952 | 3.0037 | 65.57764 | 2.9738 | 65.57744 | 2.9578 | 65.57743 | 2 | 40.90089
2.9646 | 67.45173 | 3.0237 | 67.45312 | 3.0024 | 67.45131 | 2.9723 | 67.45106 | 2.9554 | 67.45147 | 2 | 41.25646
2.9638 | 69.32522 | 3.0225 | 69.32672 | 3.0014 | 69.32496 | 2.9709 | 69.32468 | 2.9531 | 69.32539 | 2.0001 | 41.59216
2.9631 | 71.19901 | 3.0216 | 71.20038 | 3.0001 | 71.19855 | 2.9694 | 71.19827 | 2.9509 | 71.19923 | 2.0001 | 41.909275
2.9625 | 73.07251 | 3.0206 | 73.07407 | 2.999 | 73.07212 | 2.968 | 73.07183 | 2.9484 | 73.07284 | 2.0001 | 42.20912
2.9618 | 74.94636 | 3.0196 | 74.94759 | 2.998 | 74.94573 | 2.9665 | 74.94547 | 2.9462 | 74.94649 | 2.0001 | 42.49304
2.9612 | 76.81989 | 3.0187 | 76.82122 | 2.9969 | 76.81939 | 2.9651 | 76.81913 | 2.9438 | 76.82008 | 2.0001 | 42.76517
2.9607 | 78.69336 | 3.0177 | 78.69497 | 2.9959 | 78.69298 | 2.9638 | 78.69272 | 2.9413 | 78.69379 | 2 | 43.02052
2.9602 | 80.56735 | 3.0169 | 80.56843 | 2.9948 | 80.56656 | 2.9623 | 80.5662 | 2.9389 | 80.56739 | 2.0001 | 43.26228
2.9597 | 82.44142 | 3.0159 | 82.44204 | 2.994 | 82.44021 | 2.961 | 82.43982 | 2.9363 | 82.44097 | 2.0001 | 43.4917
2.9593 | 84.31494 | 3.0151 | 84.31573 | 2.9928 | 84.3138 | 2.9597 | 84.31346 | 2.9338 | 84.31436 | 2 | 43.70962
2.9588 | 86.1885 | 3.0145 | 86.18941 | 2.992 | 86.18746 | 2.9586 | 86.18716 | 2.9313 | 86.18784 | 2 | 43.91687
2.9585 | 88.06196 | 3.0135 | 88.0631 | 2.9911 | 88.06114 | 2.9573 | 88.06086 | 2.9286 | 88.06162 | 2 | 44.11416
2.958 | 89.93566 | 3.0129 | 89.93679 | 2.9903 | 89.93471 | 2.956 | 89.93449 | 2.9259 | 89.9354 | 2 | 44.30208
2.9577 | 91.80927 | 3.0122 | 91.81043 | 2.9893 | 91.80833 | 2.9549 | 91.80801 | 2.9233 | 91.80911 | 2.0001 | 44.48134
2.9573 | 93.68296 | 3.0114 | 93.68407 | 2.9885 | 93.68191 | 2.9536 | 93.68161 | 2.9204 | 93.68281 | 2 | 44.65243
2.957 | 95.55629 | 3.0108 | 95.55752 | 2.9877 | 95.55554 | 2.9523 | 95.5552 | 2.9176 | 95.55646 | 2.0001 | 44.81589
2.9568 | 97.42976 | 3.0101 | 97.43117 | 2.9869 | 97.42917 | 2.9512 | 97.42873 | 2.9147 | 97.43004 | 2 | 44.97214
2.9564 | 99.30342 | 3.0095 | 99.30476 | 2.9861 | 99.30279 | 2.9501 | 99.30239 | 2.9116 | 99.30367 | 2.0001 | 45.12165
2.9562 | 101.1772 | 3.0088 | 101.1785 | 2.9853 | 101.1764 | 2.9491 | 101.176 | 2.9087 | 101.1773 | 2 | 45.2648
2.9559 | 103.0509 | 3.0082 | 103.0522 | 2.9844 | 103.05 | 2.9478 | 103.0496 | 2.906 | 103.0508 | 2 | 45.40196
2.9556 | 104.9243 | 3.0077 | 104.9259 | 2.9838 | 104.9236 | 2.9468 | 104.9232 | 2.9029 | 104.9244 | 2.0001 | 45.53345
2.9554 | 106.798 | 3.007 | 106.7996 | 2.983 | 106.7972 | 2.9457 | 106.7968 | 2.8999 | 106.7981 | 2 | 45.65964
2.9552 | 108.6718 | 3.0066 | 108.6731 | 2.9823 | 108.6708 | 2.9447 | 108.6703 | 2.8968 | 108.6717 | 2 | 45.78079
2.9551 | 110.5455 | 3.0059 | 110.5465 | 2.9815 | 110.5444 | 2.9436 | 110.5439 | 2.8939 | 110.5454 | 2.0001 | 45.89712
2.9549 | 112.419 | 3.0054 | 112.4203 | 2.9809 | 112.418 | 2.9425 | 112.4175 | 2.8908 | 112.419 | 2.0001 | 46.00891
2.9547 | 114.2926 | 3.0049 | 114.294 | 2.9802 | 114.2915 | 2.9415 | 114.291 | 2.8879 | 114.2926 | 2.0001 | 46.1164
2.9546 | 116.1661 | 3.0045 | 116.1676 | 2.9794 | 116.1651 | 2.9405 | 116.1645 | 2.885 | 116.1663 | 2.0001 | 46.21979
2.9543 | 118.0393 | 3.004 | 118.0411 | 2.9788 | 118.0387 | 2.9394 | 118.0381 | 2.8819 | 118.0398 | 2.0001 | 46.31932
2.9543 | 119.9128 | 3.0037 | 119.9146 | 2.9781 | 119.9124 | 2.9384 | 119.9116 | 2.879 | 119.9135 | 2.0001 | 46.41516
2.9541 | 121.7868 | 3.0032 | 121.7883 | 2.9775 | 121.786 | 2.9375 | 121.7851 | 2.8761 | 121.7872 | 2.0001 | 46.50748
2.9539 | 123.6605 | 3.0027 | 123.6619 | 2.9769 | 123.6596 | 2.9365 | 123.6587 | 2.8732 | 123.6608 | 2.0001 | 46.59646
2.9539 | 125.5344 | 3.0024 | 125.5356 | 2.9764 | 125.5332 | 2.9357 | 125.5323 | 2.8705 | 125.5345 | 2.0001 | 46.68228
2.9538 | 127.408 | 3.002 | 127.4092 | 2.9757 | 127.4068 | 2.9347 | 127.4059 | 2.8676 | 127.408 | 2 | 46.76507
2.9538 | 129.2819 | 3.0016 | 129.2829 | 2.9751 | 129.2804 | 2.9338 | 129.2796 | 2.8648 | 129.2814 | 2.0001 | 46.84497
2.9538 | 131.1557 | 3.0012 | 131.1566 | 2.9746 | 131.154 | 2.933 | 131.153 | 2.8621 | 131.155 | 2.0001 | 46.92211
2.9536 | 133.0296 | 3.0009 | 133.0303 | 2.974 | 133.0276 | 2.9321 | 133.0266 | 2.8595 | 133.0286 | 2.0001 | 46.99664
2.9536 | 134.9034 | 3.0006 | 134.9039 | 2.9733 | 134.9012 | 2.9312 | 134.9002 | 2.8568 | 134.9019 | 2.0001 | 47.06866
2.9535 | 136.7776 | 3.0001 | 136.7775 | 2.9728 | 136.7748 | 2.9304 | 136.7737 | 2.854 | 136.7757 | 2.0001 | 47.13828
2.9535 | 138.6511 | 2.9998 | 138.6511 | 2.9722 | 138.6484 | 2.9296 | 138.6473 | 2.8514 | 138.6492 | 2.0001 | 47.20561
2.9535 | 140.5247 | 2.9993 | 140.5248 | 2.9717 | 140.522 | 2.9286 | 140.5209 | 2.8487 | 140.5227 | 2.0001 | 47.27074
2.9535 | 142.3983 | 2.9991 | 142.3984 | 2.9712 | 142.3956 | 2.9278 | 142.3945 | 2.8461 | 142.3963 | 2.0001 | 47.33379
2.9535 | 144.2714 | 2.9988 | 144.272 | 2.9706 | 144.2692 | 2.927 | 144.2681 | 2.8437 | 144.2699 | 2.0001 | 47.39484
2.9535 | 146.1448 | 2.9985 | 146.1456 | 2.9701 | 146.1428 | 2.9262 | 146.1417 | 2.8411 | 146.1436 | 2 | 47.45398
2.9533 | 148.0184 | 2.9982 | 148.0193 | 2.9696 | 148.0163 | 2.9254 | 148.0153 | 2.8384 | 148.0171 | 2.0001 | 47.51128
2.9533 | 149.892 | 2.9978 | 149.8929 | 2.9691 | 149.8899 | 2.9246 | 149.8889 | 2.8358 | 149.8905 | 2.0001 | 47.56682
2.9533 | 151.7661 | 2.9975 | 151.7668 | 2.9686 | 151.7635 | 2.9236 | 151.7623 | 2.8334 | 151.764 | 2.0001 | 47.6207
2.9533 | 153.6399 | 2.9972 | 153.6404 | 2.968 | 153.6371 | 2.9229 | 153.6356 | 2.8308 | 153.6373 | 2.0001 | 47.67294
2.9535 | 155.5137 | 2.9969 | 155.514 | 2.9677 | 155.5107 | 2.9221 | 155.5091 | 2.8282 | 155.5111 | 2.0001 | 47.72364
2.9535 | 157.3877 | 2.9966 | 157.3877 | 2.967 | 157.3843 | 2.9213 | 157.3828 | 2.8258 | 157.3846 | 2.0001 | 47.77287
2.9533 | 159.2613 | 2.9964 | 159.2614 | 2.9665 | 159.2579 | 2.9205 | 159.2564 | 2.8232 | 159.2581 | 2.0001 | 47.82068
2.9533 | 161.1348 | 2.9961 | 161.135 | 2.966 | 161.1315 | 2.9199 | 161.1298 | 2.8206 | 161.1317 | 2.0001 | 47.86711
2.9535 | 163.0085 | 2.9957 | 163.0086 | 2.9656 | 163.0052 | 2.9191 | 163.0032 | 2.818 | 163.0052 | 2.0001 | 47.91222
2.9535 | 164.8824 | 2.9956 | 164.8823 | 2.9652 | 164.8787 | 2.9184 | 164.8768 | 2.8156 | 164.8787 | 2 | 47.95606
2.9535 | 166.756 | 2.9953 | 166.756 | 2.9648 | 166.7523 | 2.9176 | 166.7504 | 2.8132 | 166.7523 | 2.0001 | 47.99868
2.9535 | 168.6302 | 2.9951 | 168.6298 | 2.9643 | 168.6259 | 2.917 | 168.6241 | 2.8106 | 168.6259 | 2.0001 | 48.04015
2.9535 | 170.5041 | 2.9948 | 170.5035 | 2.9638 | 170.4995 | 2.9162 | 170.4977 | 2.8082 | 170.4995 | 2.0001 | 48.08049
2.9535 | 172.3779 | 2.9946 | 172.3771 | 2.9633 | 172.3732 | 2.9155 | 172.3712 | 2.8056 | 172.3731 | 2.0001 | 48.11973
2.9536 | 174.2511 | 2.9943 | 174.2508 | 2.963 | 174.2467 | 2.9147 | 174.2447 | 2.8032 | 174.2466 | 2.0001 | 48.15794
2.9536 | 176.1247 | 2.9941 | 176.1245 | 2.9625 | 176.1203 | 2.9141 | 176.1182 | 2.8006 | 176.1201 | 2.0001 | 48.19516
2.9538 | 177.9983 | 2.9938 | 177.9981 | 2.962 | 177.9939 | 2.9133 | 177.9916 | 2.7982 | 177.9935 | 2.0001 | 48.23143
2.9538 | 179.872 | 2.9936 | 179.8718 | 2.9615 | 179.8675 | 2.9126 | 179.8651 | 2.7956 | 179.867 | 2 | 48.26678
2.9538 | 181.7455 | 2.9933 | 181.7454 | 2.961 | 181.741 | 2.912 | 181.7387 | 2.7932 | 181.7403 | 2.0001 | 48.30123
2.9538 | 183.6189 | 2.9932 | 183.6191 | 2.9607 | 183.6146 | 2.9113 | 183.6123 | 2.7906 | 183.6138 | 2.0001 | 48.33483
2.9539 | 185.4924 | 2.993 | 185.4927 | 2.9602 | 185.4881 | 2.9105 | 185.4859 | 2.7882 | 185.4873 | 2.0001 | 48.36761
2.9539 | 187.3658 | 2.9927 | 187.3664 | 2.9599 | 187.3617 | 2.9099 | 187.3595 | 2.7857 | 187.3608 | 2.0001 | 48.39958
2.9539 | 189.2396 | 2.9925 | 189.2401 | 2.9594 | 189.2353 | 2.9092 | 189.233 | 2.7832 | 189.2343 | 2 | 48.43079
2.9541 | 191.1131 | 2.9922 | 191.1138 | 2.9591 | 191.1089 | 2.9086 | 191.1066 | 2.7807 | 191.1079 | 2.0001 | 48.46126
2.9541 | 192.9863 | 2.992 | 192.9875 | 2.9586 | 192.9825 | 2.9078 | 192.9803 | 2.7783 | 192.9815 | 2.0001 | 48.49101
2.9543 | 194.8603 | 2.9919 | 194.8613 | 2.9583 | 194.8561 | 2.9073 | 194.8538 | 2.7759 | 194.8551 | 2 | 48.52007
2.9543 | 196.734 | 2.9915 | 196.735 | 2.9578 | 196.7297 | 2.9065 | 196.7274 | 2.7735 | 196.7286 | 2.0001 | 48.54847
2.9543 | 198.6075 | 2.9915 | 198.6087 | 2.9575 | 198.6033 | 2.9058 | 198.601 | 2.7711 | 198.6022 | 2.0001 | 48.57625
2.9544 | 200.4812 | 2.9912 | 200.4822 | 2.957 | 200.4769 | 2.9052 | 200.4742 | 2.7686 | 200.4757 | 2.0001 | 48.60339
2.9544 | 202.3555 | 2.9911 | 202.3558 | 2.9567 | 202.3504 | 2.9045 | 202.3477 | 2.7662 | 202.3491 | 2.0001 | 48.62993
2.9544 | 204.2297 | 2.9909 | 204.2294 | 2.9562 | 204.2239 | 2.9039 | 204.2214 | 2.7638 | 204.2227 | 2.0001 | 48.65591
2.9546 | 206.1035 | 2.9906 | 206.1032 | 2.9559 | 206.0976 | 2.9033 | 206.095 | 2.7614 | 206.0962 | 2.0001 | 48.68133
2.9546 | 207.977 | 2.9904 | 207.977 | 2.9556 | 207.9713 | 2.9024 | 207.9685 | 2.7591 | 207.9696 | 2.0001 | 48.70622
2.9546 | 209.8506 | 2.9903 | 209.8506 | 2.9551 | 209.8448 | 2.902 | 209.8422 | 2.7567 | 209.843 | 2.0001 | 48.73057
2.9546 | 211.7246 | 2.9899 | 211.7244 | 2.9547 | 211.7184 | 2.9013 | 211.7159 | 2.7543 | 211.7166 | 2.0001 | 48.75443
2.9547 | 213.5981 | 2.9898 | 213.5981 | 2.9544 | 213.592 | 2.9007 | 213.5895 | 2.7518 | 213.5901 | 2.0001 | 48.77781
2.9549 | 215.4718 | 2.9896 | 215.4718 | 2.9539 | 215.4656 | 2.9 | 215.4631 | 2.7494 | 215.4636 | 2.0001 | 48.80072
2.9551 | 217.3453 | 2.9894 | 217.3455 | 2.9536 | 217.3392 | 2.8994 | 217.3367 | 2.747 | 217.337 | 2.0001 | 48.82317
2.9551 | 219.2188 | 2.9891 | 219.2192 | 2.9531 | 219.2127 | 2.8987 | 219.2103 | 2.7446 | 219.2102 | 2.0001 | 48.84518
2.9551 | 221.0923 | 2.989 | 221.0928 | 2.9528 | 221.0863 | 2.8981 | 221.0838 | 2.7422 | 221.0838 | 2.0001 | 48.86676
2.9551 | 222.9658 | 2.9888 | 222.9665 | 2.9523 | 222.9599 | 2.8974 | 222.9574 | 2.7397 | 222.9572 | 2.0001 | 48.88792
2.9552 | 224.8392 | 2.9886 | 224.8401 | 2.952 | 224.8335 | 2.8968 | 224.8311 | 2.7373 | 224.8306 | 2.0001 | 48.89628
2.9552 | 226.7129 | 2.9883 | 226.7138 | 2.9517 | 226.7071 | 2.8962 | 226.7046 | 2.7349 | 226.7039
2.9552 | 228.5861 | 2.9882 | 228.5875 | 2.9512 | 228.5807 | 2.8955 | 228.5782 | 2.7323 | 228.5775
2.9552 | 230.4598 | 2.988 | 230.4612 | 2.9509 | 230.4543 | 2.8949 | 230.4516 | 2.7299 | 230.4511
2.9556 | 232.3334 | 2.9878 | 232.3348 | 2.9505 | 232.3278 | 2.8942 | 232.3252 | 2.7273 | 232.3246
2.9556 | 234.207 | 2.9877 | 234.2084 | 2.9501 | 234.2015 | 2.8936 | 234.1989 | 2.7247 | 234.198
2.9556 | 236.0805 | 2.9875 | 236.082 | 2.9497 | 236.0751 | 2.8931 | 236.0726 | 2.722 | 236.0715
2.9556 | 237.9539 | 2.9874 | 237.9557 | 2.9494 | 237.9486 | 2.8924 | 237.9461 | 2.7196 | 237.945
2.9557 | 239.8274 | 2.987 | 239.8293 | 2.9489 | 239.8222 | 2.8916 | 239.8197 | 2.717 | 239.8185
2.9557 | 241.7009 | 2.9869 | 241.7029 | 2.9486 | 241.6958 | 2.8911 | 241.6933 | 2.7144 | 241.6921
2.9559 | 243.5745 | 2.9867 | 243.5766 | 2.9481 | 243.5694 | 2.8905 | 243.5669 | 2.7117 | 243.5656
2.956 | 245.4479 | 2.9865 | 245.4504 | 2.9478 | 245.443 | 2.8899 | 245.4404 | 2.7089 | 245.4392
2.9559 | 247.321 | 2.9864 | 247.3244 | 2.9475 | 247.3166 | 2.8892 | 247.314 | 2.7063 | 247.3125
2.956 | 249.1943 | 2.9861 | 249.198 | 2.947 | 249.1902 | 2.8886 | 249.1876 | 2.7036 | 249.1862
2.956 | 251.0681 | 2.9859 | 251.0716 | 2.9467 | 251.0638 | 2.8879 | 251.0613 | 2.7008 | 251.0597
2.956 | 252.942 | 2.9857 | 252.9453 | 2.9464 | 252.9374 | 2.8873 | 252.9349 | 2.6979 | 252.9332
2.9562 | 254.8158 | 2.9856 | 254.8189 | 2.946 | 254.811 | 2.8866 | 254.8085 | 2.695 | 254.8065
2.9562 | 256.6894 | 2.9854 | 256.6925 | 2.9455 | 256.6846 | 2.8861 | 256.6821 | 2.6921 | 256.68
2.9562 | 258.5639 | 2.9853 | 258.5664 | 2.9452 | 258.5582 | 2.8855 | 258.5557 | 2.6892 | 258.5536
2.9564 | 260.4377 | 2.9851 | 260.44 | 2.9449 | 260.4319 | 2.8849 | 260.4292 | 2.6863 | 260.4269
2.9564 | 262.3115 | 2.9848 | 262.3137 | 2.9444 | 262.3055 | 2.8842 | 262.3028 | 2.6832 | 262.3005
2.9565 | 264.1852 | 2.9846 | 264.1873 | 2.9441 | 264.1791 | 2.8834 | 264.1763 | 2.6802 | 264.174
2.9565 | 266.0588 | 2.9844 | 266.0609 | 2.9436 | 266.0527 | 2.8829 | 266.0499 | 2.6771 | 266.0477
2.9565 | 267.9322 | 2.9843 | 267.9345 | 2.9434 | 267.9263 | 2.8823 | 267.9234 | 2.674 | 267.9214
2.9567 | 269.8057 | 2.984 | 269.8081 | 2.943 | 269.7999 | 2.8816 | 269.797 | 2.6707 | 269.7948
2.9567 | 271.6787 | 2.9838 | 271.6818 | 2.9426 | 271.6735 | 2.881 | 271.6707 | 2.6674 | 271.6682
2.9567 | 273.5521 | 2.9836 | 273.5555 | 2.9423 | 273.547 | 2.8803 | 273.5442 | 2.6642 | 273.5417
2.9568 | 275.4257 | 2.9835 | 275.4292 | 2.9418 | 275.4207 | 2.8797 | 275.4178 | 2.6608 | 275.4152
2.9568 | 277.299 | 2.9832 | 277.3029 | 2.9415 | 277.2942 | 2.879 | 277.2914 | 2.6574 | 277.2886
2.9568 | 279.1723 | 2.983 | 279.1765 | 2.941 | 279.1678 | 2.8784 | 279.1649 | 2.654 | 279.1621
2.9568 | 281.0458 | 2.9828 | 281.0501 | 2.9407 | 281.0414 | 2.8777 | 281.0385 | 2.6506 | 281.0355
2.9568 | 282.9194 | 2.9825 | 282.9237 | 2.9404 | 282.915 | 2.8771 | 282.912 | 2.6469 | 282.909
2.957 | 284.7929 | 2.9823 | 284.7974 | 2.9401 | 284.7886 | 2.8765 | 284.7855 | 2.6434 | 284.7823
2.957 | 286.6667 | 2.9822 | 286.671 | 2.9396 | 286.6622 | 2.8758 | 286.6591 | 2.6397 | 286.6556
2.957 | 288.5402 | 2.982 | 288.5447 | 2.9392 | 288.5359 | 2.8752 | 288.5326 | 2.6358 | 288.529
2.957 | 290.4139 | 2.9817 | 290.4184 | 2.9389 | 290.4095 | 2.8745 | 290.4063 | 2.6319 | 290.4023
2.9572 | 292.2877 | 2.9815 | 292.2921 | 2.9386 | 292.2831 | 2.8739 | 292.2799 | 2.6279 | 292.2759
2.9572 | 294.1615 | 2.9814 | 294.1658 | 2.9383 | 294.1566 | 2.8732 | 294.1535 | 2.624 | 294.1494
2.9572 | 296.0352 | 2.9812 | 296.0396 | 2.9378 | 296.0302 | 2.8726 | 296.027 | 2.62 | 296.0228
2.9572 | 297.9087 | 2.9809 | 297.9134 | 2.9375 | 297.9038 | 2.8719 | 297.9005 | 2.6158 | 297.8961
2.9573 | 299.7823 | 2.9807 | 299.787 | 2.9372 | 299.7774 | 2.8713 | 299.774 | 2.6116 | 299.7695
2.9572 | 301.6556 | 2.9806 | 301.6607 | 2.9367 | 301.651 | 2.8706 | 301.6476 | 2.6072 | 301.6428
2.9573 | 303.5293 | 2.9804 | 303.5343 | 2.9363 | 303.5246 | 2.87 | 303.5211 | 2.6027 | 303.5162
2.9573 | 305.4033 | 2.9801 | 305.408 | 2.9359 | 305.3984 | 2.8694 | 305.3947 | 2.598 | 305.3893
2.9575 | 307.2769 | 2.9799 | 307.2817 | 2.9355 | 307.272 | 2.8687 | 307.2682 | 2.5935 | 307.263
2.9575 | 309.1505 | 2.9798 | 309.1554 | 2.9352 | 309.1455 | 2.8681 | 309.1417 | 2.5887 | 309.1364
2.9573 | 311.0238 | 2.9796 | 311.029 | 2.9349 | 311.0191 | 2.8674 | 311.0153 | 2.5836 | 311.0096
2.9575 | 312.8974 | 2.9793 | 312.9026 | 2.9346 | 312.8927 | 2.8668 | 312.889 | 2.5786 | 312.8832
2.9575 | 314.7709 | 2.979 | 314.7763 | 2.9341 | 314.7662 | 2.866 | 314.7627 | 2.5733 | 314.7567
2.9575 | 316.6446 | 2.9788 | 316.65 | 2.9338 | 316.6398 | 2.8653 | 316.6363 | 2.568 | 316.6301
2.9573 | 318.5183 | 2.9786 | 318.5235 | 2.9333 | 318.5133 | 2.8647 | 318.5099 | 2.5625 | 318.5034
2.9575 | 320.3915 | 2.9783 | 320.3972 | 2.933 | 320.3868 | 2.864 | 320.3833 | 2.5569 | 320.3768
2.9575 | 322.2656 | 2.9783 | 322.2707 | 2.9325 | 322.2604 | 2.8634 | 322.2568 | 2.551 | 322.2501
2.9575 | 324.1394 | 2.978 | 324.1443 | 2.9321 | 324.134 | 2.8627 | 324.1305 | 2.5451 | 324.1236
2.9577 | 326.0132 | 2.9778 | 326.0178 | 2.9318 | 326.0077 | 2.8619 | 326.0041 | 2.5389 | 325.997
2.9577 | 327.8869 | 2.9775 | 327.8915 | 2.9315 | 327.8812 | 2.8613 | 327.8776 | 2.5326 | 327.8704
2.9577 | 329.7605 | 2.9773 | 329.7652 | 2.931 | 329.7548 | 2.8606 | 329.7512 | 2.526 | 329.7438
2.9577 | 331.6341 | 2.977 | 331.6388 | 2.9307 | 331.6284 | 2.8598 | 331.625 | 2.5196 | 331.6171
2.9577 | 333.5076 | 2.9769 | 333.5125 | 2.9302 | 333.502 | 2.8592 | 333.4986 | 2.5125 | 333.4904
2.9577 | 335.3812 | 2.9765 | 335.3862 | 2.9299 | 335.3755 | 2.8585 | 335.3722 | 2.5054 | 335.3638
2.9577 | 337.2554 | 2.9765 | 337.2598 | 2.9296 | 337.249 | 2.8577 | 337.2457 | 2.4981 | 337.2371
2.9577 | 339.1289 | 2.9762 | 339.1335 | 2.9291 | 339.1225 | 2.8571 | 339.1192 | 2.4907 | 339.1105
2.9577 | 341.0028 | 2.9759 | 341.0067 | 2.9288 | 340.996 | 2.8563 | 340.9927 | 2.4829 | 340.9837
2.9577 | 342.8769 | 2.9757 | 342.8804 | 2.9283 | 342.8696 | 2.8556 | 342.8664 | 2.475 | 342.8571
2.9575 | 344.7507 | 2.9756 | 344.754 | 2.9279 | 344.7434 | 2.855 | 344.74 | 2.4668 | 344.7305
2.9577 | 346.6244 | 2.9752 | 346.6276 | 2.9276 | 346.617 | 2.8542 | 346.6135 | 2.4586 | 346.6038
2.9577 | 348.4982 | 2.9751 | 348.5013 | 2.9271 | 348.4906 | 2.8535 | 348.4868 | 2.45 | 348.4772
2.9577 | 350.3717 | 2.9749 | 350.3749 | 2.9268 | 350.3641 | 2.8529 | 350.3603 | 2.4413 | 350.3504
2.9575 | 352.2449 | 2.9746 | 352.2486 | 2.9263 | 352.2377 | 2.8521 | 352.2338 | 2.4322 | 352.2236
2.9577 | 354.1185 | 2.9744 | 354.1223 | 2.926 | 354.1113 | 2.8513 | 354.1074 | 2.4227 | 354.0969
2.9577 | 355.992 | 2.9741 | 355.9959 | 2.9255 | 355.9848 | 2.8506 | 355.9809 | 2.4132 | 355.9703
2.9577 | 357.8657 | 2.974 | 357.8696 | 2.9252 | 357.8583 | 2.85 | 357.8544 | 2.4033 | 357.8436
2.9577 | 359.7393 | 2.9736 | 359.7432 | 2.9249 | 359.732 | 2.8492 | 359.728 | 2.3932 | 359.7171
2.9575 | 361.6127 | 2.9735 | 361.6168 | 2.9244 | 361.6055 | 2.8485 | 361.6015 | 2.3827 | 361.5902
2.9575 | 363.4864 | 2.9731 | 363.4906 | 2.9241 | 363.4791 | 2.8477 | 363.475 | 2.3719 | 363.4635
2.9575 | 365.3599 | 2.973 | 365.3642 | 2.9236 | 365.3526 | 2.8471 | 365.3487 | 2.3607 | 365.3367
2.9577 | 367.2336 | 2.9727 | 367.2378 | 2.9233 | 367.2262 | 2.8463 | 367.2222 | 2.3493 | 367.2101
2.9575 | 369.1075 | 2.9725 | 369.1115 | 2.9228 | 369.0998 | 2.8456 | 369.0956 | 2.3375 | 369.0835
2.9575 | 370.9812 | 2.9722 | 370.9851 | 2.9225 | 370.9733 | 2.8448 | 370.9691 | 2.3252 | 370.9568
2.9573 | 372.8549 | 2.972 | 372.8588 | 2.922 | 372.8468 | 2.8442 | 372.8428 | 2.3128 | 372.8299
2.9573 | 374.7288 | 2.9717 | 374.7324 | 2.9217 | 374.7205 | 2.8434 | 374.7163 | 2.2991 | 374.7031
2.9575 | 376.6024 | 2.9715 | 376.6061 | 2.9213 | 376.5942 | 2.8426 | 376.5898 | 2.2854 | 376.5764
2.9573 | 378.4763 | 2.9712 | 378.4799 | 2.9208 | 378.4677 | 2.8418 | 378.4634 | 2.271 | 378.4497
2.9573 | 380.3502 | 2.971 | 380.3536 | 2.9204 | 380.3412 | 2.8411 | 380.3368 | 2.2561 | 380.3231
2.9573 | 382.224 | 2.9707 | 382.2272 | 2.92 | 382.2148 | 2.8403 | 382.2102 | 2.2405 | 382.1964
2.9573 | 384.0973 | 2.9704 | 384.1008 | 2.9196 | 384.0884 | 2.8395 | 384.0836 | 2.224 | 384.0696
2.9572 | 385.971 | 2.9702 | 385.9743 | 2.9192 | 385.9619 | 2.8387 | 385.9575 | 2.2064 | 385.9428
2.9572 | 387.8448 | 2.9701 | 387.848 | 2.9187 | 387.8355 | 2.838 | 387.831 | 2.188 | 387.8161
2.9572 | 389.7185 | 2.9696 | 389.7216 | 2.9184 | 389.7091 | 2.8372 | 389.7046 | 2.1682 | 389.6893
2.9572 | 391.5922 | 2.9694 | 391.5953 | 2.9179 | 391.5828 | 2.8364 | 391.5781 | 2.147 | 391.5626
2.9572 | 393.4657 | 2.9691 | 393.4689 | 2.9176 | 393.4564 | 2.8356 | 393.4516 | 2.1244 | 393.4357
2.9572 | 395.3389 | 2.9689 | 395.3427 | 2.9171 | 395.3301 | 2.8348 | 395.3251 | 2.1002 | 395.3088
2.957 | 397.2125 | 2.9686 | 397.2164 | 2.9167 | 397.2036 | 2.8342 | 397.1985 | 2.0742 | 397.1821
2.957 | 399.0861 | 2.9685 | 399.0901 | 2.9163 | 399.0772 | 2.8332 | 399.072 | 2.0463 | 399.0553
2.957 | 400.9598 | 2.9681 | 400.9637 | 2.9158 | 400.9508 | 2.8326 | 400.9455 | 2.0164 | 400.9285
2.957 | 402.8332 | 2.968 | 402.8374 | 2.9154 | 402.8244 | 2.8317 | 402.819 | 2.0005 | 402.7821
2.9568 | 404.7066 | 2.9677 | 404.711 | 2.915 | 404.698 | 2.8309 | 404.6925 | 2.0001 | 404.5608
2.9568 | 406.5804 | 2.9673 | 406.585 | 2.9146 | 406.5716 | 2.8301 | 406.5661 | 2.0001 | 406.2739
2.9567 | 408.4541 | 2.9672 | 408.4587 | 2.9141 | 408.4452 | 2.8293 | 408.4396 | 2.0017 | 407.9408
2.9568 | 410.328 | 2.9669 | 410.3324 | 2.9137 | 410.3188 | 2.8285 | 410.3132 | 2.0001 | 409.5591
2.9567 | 412.2018 | 2.9665 | 412.2061 | 2.9133 | 412.1924 | 2.8277 | 412.1866 | 2 | 411.1286
2.9567 | 414.0756 | 2.9664 | 414.0797 | 2.9129 | 414.0661 | 2.8269 | 414.0601 | 2.0001 | 412.657
2.9565 | 415.949 | 2.966 | 415.9532 | 2.9125 | 415.9396 | 2.8261 | 415.9336 | 2.0001 | 414.1487
2.9565 | 417.8224 | 2.9659 | 417.8266 | 2.9121 | 417.8132 | 2.8253 | 417.8072 | 2.0001 | 415.6066
2.9565 | 419.6958 | 2.9656 | 419.7 | 2.9116 | 419.6868 | 2.8245 | 419.6807 | 2.0001 | 417.033
2.9564 | 421.5694 | 2.9654 | 421.5734 | 2.9112 | 421.5603 | 2.8237 | 421.5543 | 2.0001 | 418.4301
2.9564 | 423.443 | 2.9651 | 423.447 | 2.9107 | 423.4338 | 2.8227 | 423.4278 | 2 | 419.7998
2.9562 | 425.3164 | 2.9648 | 425.3207 | 2.9102 | 425.3074 | 2.8219 | 425.3013 | 2.0001 | 421.1435
2.9562 | 427.1901 | 2.9644 | 427.1944 | 2.9097 | 427.181 | 2.8209 | 427.1748 | 2.0001 | 422.4626
2.9562 | 429.0638 | 2.9643 | 429.068 | 2.9094 | 429.0546 | 2.8201 | 429.0484 | 2.0001 | 423.7584
2.9562 | 430.9372 | 2.9639 | 430.9413 | 2.9089 | 430.9282 | 2.8193 | 430.922 | 2.0001 | 425.0319
2.9562 | 432.8107 | 2.9638 | 432.8148 | 2.9084 | 432.8018 | 2.8185 | 432.7955 | 2.0001 | 426.2842
2.956 | 434.6844 | 2.9635 | 434.6884 | 2.9079 | 434.6754 | 2.8175 | 434.669 | 2.0001 | 427.5164
2.9559 | 436.558 | 2.9631 | 436.5621 | 2.9074 | 436.549 | 2.8167 | 436.5423 | 2.0001 | 428.7293
2.9559 | 438.4315 | 2.9628 | 438.4358 | 2.907 | 438.4224 | 2.8159 | 438.4159 | 2 | 429.9236
2.9559 | 440.305 | 2.9627 | 440.3094 | 2.9066 | 440.296 | 2.815 | 440.2895 | 2 | 431.0998
2.9559 | 442.1787 | 2.9623 | 442.1831 | 2.9062 | 442.1696 | 2.814 | 442.163 | 2 | 432.2586
2.9557 | 444.0524 | 2.9622 | 444.0567 | 2.9057 | 444.0432 | 2.8132 | 444.0366 | 2.0001 | 433.4004
2.9556 | 445.926 | 2.9618 | 445.9304 | 2.9054 | 445.9168 | 2.8122 | 445.9101 | 2 | 434.5257
2.9554 | 447.7996 | 2.9615 | 447.804 | 2.9047 | 447.7904 | 2.8114 | 447.7833 | 2.0001 | 435.6352
2.9554 | 449.6732 | 2.9614 | 449.6777 | 2.9042 | 449.6639 | 2.8104 | 449.6568 | 2.0001 | 436.7294
2.9552 | 451.5464 | 2.961 | 451.5513 | 2.9037 | 451.5375 | 2.8096 | 451.5301 | 2.0001 | 437.8085
2.9552 | 453.4199 | 2.9609 | 453.4251 | 2.9033 | 453.4111 | 2.8087 | 453.4036 | 2 | 438.8732
2.9552 | 455.2934 | 2.9606 | 455.2988 | 2.9028 | 455.2847 | 2.8077 | 455.2771 | 2.0001 | 439.9236
2.9551 | 457.1672 | 2.9602 | 457.1724 | 2.9023 | 457.1583 | 2.8067 | 457.1506 | 2.0001 | 440.9598
2.9549 | 459.0415 | 2.9601 | 459.046 | 2.9018 | 459.0319 | 2.8059 | 459.0241 | 2.0001 | 441.9823
2.9549 | 460.9149 | 2.9597 | 460.9196 | 2.9013 | 460.9055 | 2.8048 | 460.8977 | 2.0001 | 442.9912
2.9547 | 462.788 | 2.9594 | 462.7932 | 2.9008 | 462.779 | 2.804 | 462.7712 | 2.0001 | 443.9868
2.9547 | 464.6614 | 2.9591 | 464.6668 | 2.9003 | 464.6526 | 2.803 | 464.6447 | 2 | 444.9693
2.9546 | 466.5352 | 2.9589 | 466.5404 | 2.8999 | 466.5261 | 2.802 | 466.5182 | 2.0001 | 445.939
2.9546 | 468.409 | 2.9586 | 468.4141 | 2.8994 | 468.3996 | 2.8011 | 468.3916 | 2.0001 | 446.8956
2.9544 | 470.2826 | 2.9583 | 470.2878 | 2.8989 | 470.2733 | 2.8001 | 470.2652 | 2.0001 | 447.8393
2.9544 | 472.1564 | 2.9581 | 472.1615 | 2.8984 | 472.1469 | 2.7991 | 472.1387 | 2.0001 | 448.7704
2.9543 | 474.0301 | 2.9578 | 474.0352 | 2.8979 | 474.0205 | 2.7982 | 474.0121 | 2.0001 | 449.6886
2.9541 | 475.9037 | 2.9577 | 475.9089 | 2.8973 | 475.894 | 2.7972 | 475.8857 | 2.0001 | 450.5941
2.9541 | 477.7773 | 2.9573 | 477.7825 | 2.8968 | 477.7677 | 2.7962 | 477.7591 | 2 | 451.4868
2.9539 | 479.6512 | 2.957 | 479.6561 | 2.8963 | 479.6412 | 2.7953 | 479.6325 | 2 | 452.3666
2.9538 | 481.525 | 2.9567 | 481.5297 | 2.8958 | 481.5148 | 2.7943 | 481.5059 | 2.0001 | 453.2337
2.9538 | 483.3989 | 2.9565 | 483.4034 | 2.8953 | 483.3884 | 2.7933 | 483.3793 | 2.0001 | 454.0878
2.9536 | 485.2724 | 2.9562 | 485.2769 | 2.8947 | 485.262 | 2.7922 | 485.2528 | 2.0001 | 454.929
2.9536 | 487.1458 | 2.9559 | 487.1505 | 2.8942 | 487.1355 | 2.7912 | 487.1263 | 2.0001 | 455.7571
2.9535 | 489.0191 | 2.9556 | 489.0243 | 2.8937 | 489.009 | 2.7903 | 488.9998 | 2.0001 | 456.572
2.9533 | 490.8928 | 2.9552 | 490.8979 | 2.8932 | 490.8825 | 2.7893 | 490.8732 | 2.0001 | 457.3734
2.9531 | 492.7664 | 2.9549 | 492.7715 | 2.8928 | 492.756 | 2.7883 | 492.7468 | 2 | 458.1614
2.9531 | 494.64 | 2.9547 | 494.6452 | 2.8923 | 494.6296 | 2.7872 | 494.6203 | 2.0001 | 458.9358
2.953 | 496.5135 | 2.9544 | 496.5188 | 2.8916 | 496.5031 | 2.7862 | 496.4938 | 2 | 459.6968
2.953 | 498.3871 | 2.9541 | 498.3925 | 2.8911 | 498.3766 | 2.7851 | 498.3674 | 2 | 460.444
2.9528 | 500.2609 | 2.9538 | 500.266 | 2.8907 | 500.2501 | 2.7841 | 500.2409 | 2.0001 | 461.1775
2.9526 | 502.1345 | 2.9536 | 502.1396 | 2.89 | 502.1236 | 2.7832 | 502.1144 | 2.0001 | 461.8973
2.9525 | 504.0083 | 2.9533 | 504.0132 | 2.8895 | 503.9972 | 2.782 | 503.9879 | 2.0001 | 462.6035
2.9525 | 505.882 | 2.953 | 505.8869 | 2.889 | 505.8708 | 2.7811 | 505.8611 | 2 | 463.2962
2.9523 | 507.7556 | 2.9526 | 507.7606 | 2.8884 | 507.7443 | 2.7799 | 507.7345 | 2.0001 | 463.9752
2.9522 | 509.629 | 2.9525 | 509.6342 | 2.8879 | 509.6178 | 2.779 | 509.608 | 2.0001 | 464.6407
2.952 | 511.5026 | 2.9522 | 511.508 | 2.8874 | 511.4913 | 2.7778 | 511.4815 | 2.0001 | 465.2927
2.952 | 513.3763 | 2.9518 | 513.3817 | 2.8868 | 513.3648 | 2.7767 | 513.3549 | 2.0001 | 465.9312
2.9518 | 515.2498 | 2.9515 | 515.2553 | 2.8863 | 515.2384 | 2.7757 | 515.2284 | 2.0001 | 466.5564
2.9517 | 517.1233 | 2.9514 | 517.1289 | 2.8857 | 517.1119 | 2.7746 | 517.1022 | 2.0001 | 467.1685
2.9515 | 518.9968 | 2.951 | 519.0026 | 2.8852 | 518.9855 | 2.7735 | 518.9756 | 2.0001 | 467.7676
2.9515 | 520.8702 | 2.9507 | 520.8762 | 2.8845 | 520.8589 | 2.7723 | 520.849 | 2 | 468.354
2.9514 | 522.7433 | 2.9504 | 522.75 | 2.884 | 522.7325 | 2.7712 | 522.7225 | 2.0001 | 468.9277
2.9512 | 524.6168 | 2.9501 | 524.6236 | 2.8834 | 524.6061 | 2.7701 | 524.596 | 2 | 469.4892
2.951 | 526.4904 | 2.9497 | 526.4972 | 2.8829 | 526.4798 | 2.769 | 526.4695 | 2.0001 | 470.0385
2.9509 | 528.364 | 2.9496 | 528.3708 | 2.8823 | 528.3533 | 2.7678 | 528.3431 | 2 | 470.5757
2.9507 | 530.2373 | 2.9493 | 530.2444 | 2.8818 | 530.2269 | 2.7667 | 530.2166 | 2 | 471.1011
2.9505 | 532.111 | 2.9489 | 532.118 | 2.8811 | 532.1004 | 2.7656 | 532.0901 | 2.0001 | 471.6148
2.9505 | 533.9847 | 2.9486 | 533.9916 | 2.8807 | 533.9739 | 2.7644 | 533.9636 | 2.0001 | 472.1169
2.9504 | 535.8589 | 2.9483 | 535.8652 | 2.88 | 535.8475 | 2.7631 | 535.8371 | 2.0001 | 472.6076
2.9502 | 537.7324 | 2.948 | 537.7389 | 2.8795 | 537.721 | 2.762 | 537.7106 | 2 | 473.087
2.9502 | 539.6062 | 2.9478 | 539.6124 | 2.8789 | 539.5946 | 2.7609 | 539.5842 | 2.0001 | 473.5553
2.9501 | 541.4802 | 2.9475 | 541.4861 | 2.8784 | 541.468 | 2.7598 | 541.4577 | 2.0001 | 474.0125
2.9499 | 543.3542 | 2.9472 | 543.3597 | 2.8777 | 543.3416 | 2.7585 | 543.3312 | 2.0001 | 474.4589
2.9496 | 545.2279 | 2.9468 | 545.2334 | 2.8771 | 545.2151 | 2.7573 | 545.2045 | 2.0001 | 474.8947
2.9496 | 547.101 | 2.9465 | 547.1071 | 2.8766 | 547.0885 | 2.756 | 547.0778 | 2.0001 | 475.3197
2.9494 | 548.9746 | 2.9462 | 548.9807 | 2.876 | 548.962 | 2.7548 | 548.9512 | 2 | 475.7343
2.9493 | 550.8484 | 2.9459 | 550.8543 | 2.8755 | 550.8355 | 2.7536 | 550.8246 | 2.0001 | 476.1387
2.9491 | 552.7225 | 2.9457 | 552.728 | 2.8747 | 552.7091 | 2.7523 | 552.698 | 2.0001 | 476.5328
2.9491 | 554.5963 | 2.9454 | 554.6017 | 2.8742 | 554.5826 | 2.751 | 554.5715 | 2.0001 | 476.917
2.9488 | 556.4699 | 2.9451 | 556.4752 | 2.8736 | 556.4563 | 2.7499 | 556.445 | 2.0001 | 477.2913
2.9488 | 558.3436 | 2.9447 | 558.3488 | 2.8729 | 558.3299 | 2.7486 | 558.3184 | 2.0001 | 477.6558
2.9486 | 560.2177 | 2.9444 | 560.2223 | 2.8724 | 560.2034 | 2.7473 | 560.1918 | 2.0001 | 478.0108
2.9484 | 562.0915 | 2.9443 | 562.096 | 2.8718 | 562.077 | 2.746 | 562.0652 | 2.0001 | 478.3564
2.9483 | 563.9656 | 2.9439 | 563.9696 | 2.8711 | 563.9506 | 2.7447 | 563.9387 | 2.0001 | 478.6927
2.9481 | 565.8396 | 2.9436 | 565.8432 | 2.8705 | 565.8242 | 2.7435 | 565.8121 | 2.0001 | 479.0199
2.948 | 567.7128 | 2.9433 | 567.7167 | 2.8698 | 567.6977 | 2.7422 | 567.6856 | 2.0001 | 479.3382
2.9476 | 569.5865 | 2.943 | 569.5902 | 2.8692 | 569.5712 | 2.7409 | 569.5591 | 2.0001 | 479.6479
2.9476 | 571.4601 | 2.9426 | 571.4637 | 2.8685 | 571.4448 | 2.7396 | 571.4325 | 2.0001 | 479.949
2.9475 | 573.3338 | 2.9423 | 573.3373 | 2.8681 | 573.3183 | 2.7383 | 573.306 | 2.0001 | 480.2416
2.9473 | 575.2073 | 2.942 | 575.2109 | 2.8674 | 575.1918 | 2.737 | 575.1795 | 2.0001 | 480.5261
2.947 | 577.0811 | 2.9417 | 577.0845 | 2.8668 | 577.0653 | 2.7355 | 577.0531 | 2.0024 | 480.8042
2.947 | 578.9547 | 2.9413 | 578.958 | 2.8661 | 578.9388 | 2.7343 | 578.9264 | 2 | 481.0756
2.9468 | 580.8283 | 2.941 | 580.8316 | 2.8655 | 580.8123 | 2.733 | 580.7998 | 2.0001 | 481.3372
2.9467 | 582.7019 | 2.9407 | 582.7052 | 2.8648 | 582.6858 | 2.7315 | 582.6733 | 2.0001 | 481.5913
2.9465 | 584.5755 | 2.9404 | 584.5788 | 2.8642 | 584.5593 | 2.7302 | 584.5468 | 2.0001 | 481.8382
2.9462 | 586.4491 | 2.9401 | 586.4524 | 2.8635 | 586.4329 | 2.7288 | 586.4201 | 2.0001 | 482.0782
2.946 | 588.3229 | 2.9397 | 588.326 | 2.8629 | 588.3064 | 2.7273 | 588.2936 | 2.0001 | 482.3113
2.9459 | 590.1964 | 2.9394 | 590.1998 | 2.8623 | 590.1801 | 2.726 | 590.1669 | 2.0001 | 482.5382
2.9457 | 592.0701 | 2.9391 | 592.0734 | 2.8616 | 592.0536 | 2.7244 | 592.0403 | 2 | 482.7587
2.9455 | 593.9438 | 2.9388 | 593.9472 | 2.861 | 593.927 | 2.7231 | 593.9136 | 2.0001 | 482.9732
2.9454 | 595.8174 | 2.9384 | 595.8212 | 2.8603 | 595.8005 | 2.7217 | 595.7871 | 2.0001 | 483.1818
2.9452 | 597.691 | 2.9383 | 597.6949 | 2.8597 | 597.6742 | 2.7202 | 597.6605 | 2.0001 | 483.3848
2.9451 | 599.5645 | 2.9378 | 599.5685 | 2.8589 | 599.5476 | 2.7188 | 599.5338 | 2 | 483.5824
2.9449 | 601.4383 | 2.9375 | 601.4421 | 2.8582 | 601.4212 | 2.7171 | 601.407 | 2 | 483.7748
2.9447 | 603.3121 | 2.9372 | 603.3156 | 2.8576 | 603.2948 | 2.7157 | 603.2804 | 2 | 483.9622
2.9444 | 605.1859 | 2.9368 | 605.1892 | 2.8569 | 605.1683 | 2.7142 | 605.1538 | 2 | 484.1447
2.9443 | 607.0594 | 2.9365 | 607.0628 | 2.8563 | 607.0417 | 2.7128 | 607.0274 | 2.0001 | 484.3225
2.9441 | 608.9329 | 2.9362 | 608.9363 | 2.8556 | 608.9152 | 2.7112 | 608.9008 | 2 | 484.4959
2.9439 | 610.8066 | 2.9359 | 610.8099 | 2.8548 | 610.7885 | 2.7096 | 610.7742 | 2.0001 | 484.6649
2.9438 | 612.6803 | 2.9355 | 612.6835 | 2.8542 | 612.6621 | 2.7081 | 612.6476 | 2.0001 | 484.8297
2.9434 | 614.5536 | 2.9352 | 614.5571 | 2.8535 | 614.5356 | 2.7065 | 614.5211 | 2.0001 | 484.9905
2.9434 | 616.4272 | 2.9349 | 616.4307 | 2.8527 | 616.4091 | 2.7049 | 616.3943 | 2.0001 | 485.1474
2.9431 | 618.3007 | 2.9344 | 618.3044 | 2.8521 | 618.2826 | 2.7034 | 618.2677 | 2 | 485.3005
2.943 | 620.1744 | 2.9342 | 620.1779 | 2.8514 | 620.1563 | 2.7018 | 620.141 | 2.0001 | 485.4501
2.9428 | 622.0478 | 2.9339 | 622.0516 | 2.8508 | 622.0297 | 2.7002 | 622.0144 | 2.0001 | 485.5961
2.9426 | 623.9208 | 2.9334 | 623.9252 | 2.85 | 623.9031 | 2.6986 | 623.888 | 2.0001 | 485.7388
2.9423 | 625.7943 | 2.9331 | 625.7989 | 2.8492 | 625.7767 | 2.697 | 625.7615 | 2.0001 | 485.8783
2.9422 | 627.668 | 2.9328 | 627.6724 | 2.8485 | 627.6501 | 2.6952 | 627.6347 | 2.0001 | 486.0146
2.942 | 629.5415 | 2.9325 | 629.546 | 2.8479 | 629.5236 | 2.6936 | 629.5083 | 2.0001 | 486.1479
2.9418 | 631.4148 | 2.9321 | 631.4196 | 2.8471 | 631.3971 | 2.692 | 631.3815 | 2.0001 | 486.2782
2.9415 | 633.2883 | 2.9318 | 633.2932 | 2.8463 | 633.2706 | 2.6902 | 633.2553 | 2.0001 | 486.4058
2.9413 | 635.1616 | 2.9315 | 635.1669 | 2.8456 | 635.1441 | 2.6886 | 635.1288 | 2.0001 | 486.5305
2.9412 | 637.0356 | 2.9312 | 637.0405 | 2.8448 | 637.0176 | 2.687 | 637.0023 | 2.0001 | 486.6526
2.941 | 638.9093 | 2.9307 | 638.9142 | 2.844 | 638.8911 | 2.6853 | 638.8757 | 2.0001 | 486.7721
2.9407 | 640.7827 | 2.9304 | 640.7879 | 2.8434 | 640.7647 | 2.6836 | 640.7492 | 2.0001 | 486.8891
2.9405 | 642.6568 | 2.93 | 642.6615 | 2.8426 | 642.638 | 2.6818 | 642.6226 | 2 | 487.0036
2.9404 | 644.5301 | 2.9297 | 644.535 | 2.8419 | 644.5116 | 2.6802 | 644.4958 | 2.0001 | 487.1158
2.9401 | 646.4039 | 2.9292 | 646.4085 | 2.8411 | 646.385 | 2.6784 | 646.3692 | 2 | 487.2256
2.9399 | 648.2772 | 2.9289 | 648.2822 | 2.8403 | 648.2586 | 2.6766 | 648.2426 | 2.0001 | 487.3331
2.9397 | 650.1506 | 2.9286 | 650.1557 | 2.8395 | 650.132 | 2.6748 | 650.1161 | 2.0001 | 487.4385
2.9394 | 652.0241 | 2.9283 | 652.0294 | 2.8387 | 652.0056 | 2.6731 | 651.9895 | 2.0001 | 487.5418
2.9391 | 653.8976 | 2.9278 | 653.903 | 2.838 | 653.8791 | 2.6713 | 653.863 | 2 | 487.643
2.9389 | 655.7712 | 2.9275 | 655.7767 | 2.8372 | 655.7526 | 2.6697 | 655.7364 | 2 | 487.7423
2.9388 | 657.6445 | 2.9271 | 657.6503 | 2.8363 | 657.6262 | 2.6679 | 657.6097 | 2.0001 | 487.8396
2.9384 | 659.5185 | 2.9267 | 659.524 | 2.8356 | 659.4998 | 2.666 | 659.483 | 2.0001 | 487.935
2.9383 | 661.3928 | 2.9263 | 661.3975 | 2.8348 | 661.3732 | 2.6642 | 661.3563 | 2.0001 | 488.0286
2.9381 | 663.2664 | 2.926 | 663.271 | 2.834 | 663.2468 | 2.6624 | 663.2297 | 2 | 488.1203
2.9378 | 665.1403 | 2.9257 | 665.1445 | 2.8332 | 665.1202 | 2.6605 | 665.103 | 2.0001 | 488.2104
2.9375 | 667.0137 | 2.9252 | 667.0181 | 2.8324 | 666.9938 | 2.6585 | 666.9763 | 2.0001 | 488.2987
2.9373 | 668.887 | 2.9249 | 668.8916 | 2.8316 | 668.8672 | 2.6568 | 668.8496 | 2.0001 | 488.3853
2.937 | 670.7604 | 2.9246 | 670.7653 | 2.8309 | 670.7408 | 2.6548 | 670.7229 | 2.0001 | 488.4704
2.9368 | 672.6342 | 2.9241 | 672.6389 | 2.83 | 672.6143 | 2.6529 | 672.5963 | 2.0001 | 488.5539
2.9365 | 674.508 | 2.9238 | 674.5128 | 2.8292 | 674.4878 | 2.651 | 674.4695 | 2.0001 | 488.6358
2.9363 | 676.3817 | 2.9233 | 676.3864 | 2.8284 | 676.3613 | 2.649 | 676.3428 | 2.0001 | 488.7163
2.936 | 678.2553 | 2.9229 | 678.2599 | 2.8275 | 678.2347 | 2.6471 | 678.2161 | 2.0001 | 488.7953
2.9359 | 680.1289 | 2.9225 | 680.1335 | 2.8267 | 680.1084 | 2.6453 | 680.0895 | 2.0001 | 488.8729
2.9357 | 682.0026 | 2.9223 | 682.0071 | 2.8259 | 681.9819 | 2.6432 | 681.963 | 2.0001 | 488.9491
2.9354 | 683.8762 | 2.9218 | 683.8808 | 2.8251 | 683.8555 | 2.6411 | 683.8363 | 2.0001 | 489.024
2.9351 | 685.7498 | 2.9215 | 685.7543 | 2.8243 | 685.7289 | 2.6392 | 685.7096 | 2.0001 | 489.0976
2.9349 | 687.6236 | 2.9212 | 687.628 | 2.8234 | 687.6024 | 2.6372 | 687.5831 | 2.0001 | 489.1698
2.9347 | 689.4972 | 2.9207 | 689.5016 | 2.8225 | 689.476 | 2.6351 | 689.4565 | 2.0001 | 489.2408
2.9344 | 691.3708 | 2.9204 | 691.3753 | 2.8217 | 691.3495 | 2.633 | 691.3299 | 2.0001 | 489.3106
2.9341 | 693.2445 | 2.9199 | 693.2489 | 2.8208 | 693.2229 | 2.6309 | 693.2035 | 2.0001 | 489.3792
2.9338 | 695.118 | 2.9194 | 695.1228 | 2.82 | 695.0964 | 2.6288 | 695.0768 | 2 | 489.4466
2.9336 | 696.9916 | 2.9191 | 696.9964 | 2.8192 | 696.9699 | 2.6267 | 696.9503 | 2.0001 | 489.5128
2.9333 | 698.8651 | 2.9187 | 698.8701 | 2.8182 | 698.8435 | 2.6246 | 698.8235 | 2.0001 | 489.578
2.9331 | 700.7383 | 2.9183 | 700.7439 | 2.8174 | 700.7169 | 2.6226 | 700.6967 | 2 | 489.642
2.9328 | 702.6116 | 2.9179 | 702.6175 | 2.8166 | 702.5904 | 2.6205 | 702.5701 | 2 | 489.705
2.9325 | 704.485 | 2.9175 | 704.4912 | 2.8156 | 704.464 | 2.6182 | 704.4436 | 2.0001 | 489.7669
2.9323 | 706.3586 | 2.9171 | 706.3647 | 2.8148 | 706.3375 | 2.6159 | 706.317 | 2.0001 | 489.8278
2.932 | 708.2323 | 2.9167 | 708.2383 | 2.8138 | 708.2109 | 2.6138 | 708.1903 | 2.0001 | 489.8877
2.9317 | 710.106 | 2.9163 | 710.1119 | 2.813 | 710.0844 | 2.6116 | 710.0637 | 2.0001 | 489.9467
2.9315 | 711.9796 | 2.9158 | 711.9856 | 2.8121 | 711.9579 | 2.6092 | 711.9371 | 2.0001 | 490.0047
2.9312 | 713.8532 | 2.9154 | 713.8592 | 2.8111 | 713.8313 | 2.6071 | 713.8104 | 2 | 490.0617
2.9309 | 715.7272 | 2.915 | 715.7328 | 2.8101 | 715.7048 | 2.6046 | 715.6837 | 2.0001 | 490.1179
2.9305 | 717.601 | 2.9147 | 717.6064 | 2.8093 | 717.5783 | 2.6024 | 717.5571 | 2 | 490.173
2.9304 | 719.4747 | 2.9142 | 719.4801 | 2.8083 | 719.4517 | 2.6001 | 719.4304 | 2.0001 | 490.2274
2.93 | 721.3487 | 2.9137 | 721.3536 | 2.8075 | 721.3252 | 2.5975 | 721.3037 | 2.0001 | 490.2809
2.9297 | 723.2226 | 2.9134 | 723.227 | 2.8066 | 723.1987 | 2.5953 | 723.1771 | 2 | 490.3336
2.9296 | 725.0963 | 2.9129 | 725.1006 | 2.8056 | 725.0721 | 2.5928 | 725.0506 | 2.0001 | 490.3855
2.9291 | 726.97 | 2.9126 | 726.9742 | 2.8046 | 726.9457 | 2.5903 | 726.924 | 2.0001 | 490.4365
2.9289 | 728.8432 | 2.9121 | 728.8475 | 2.8038 | 728.8192 | 2.588 | 728.7974 | 2.0001 | 490.4868
2.9286 | 730.717 | 2.9116 | 730.721 | 2.8029 | 730.6928 | 2.5854 | 730.6707 | 2.0001 | 490.5363
2.9283 | 732.591 | 2.9113 | 732.5946 | 2.8019 | 732.5663 | 2.5828 | 732.5441 | 2.0001 | 490.585
2.9279 | 734.4644 | 2.9108 | 734.4681 | 2.8009 | 734.4398 | 2.5803 | 734.4174 | 2 | 490.633
2.9276 | 736.3381 | 2.9104 | 736.3417 | 2.7999 | 736.3132 | 2.5777 | 736.291 | 2.0001 | 490.6804
2.9275 | 738.2118 | 2.91 | 738.2153 | 2.799 | 738.1868 | 2.5751 | 738.1642 | 2.0001 | 490.7269
2.9271 | 740.0856 | 2.9095 | 740.0889 | 2.7982 | 740.0603 | 2.5725 | 740.0376 | 2.0001 | 490.7728
2.9268 | 741.9594 | 2.9091 | 741.9626 | 2.797 | 741.9337 | 2.5698 | 741.911 | 2.0001 | 490.818
2.9265 | 743.8328 | 2.9087 | 743.8361 | 2.7961 | 743.8073 | 2.567 | 743.7844 | 2 | 490.8626
2.9262 | 745.7063 | 2.9083 | 745.7097 | 2.7951 | 745.6808 | 2.5643 | 745.6579 | 2 | 490.9065
2.926 | 747.5797 | 2.9079 | 747.5833 | 2.7941 | 747.5543 | 2.5614 | 747.5312 | 2.0001 | 490.9498
2.9255 | 749.4535 | 2.9074 | 749.4569 | 2.7932 | 749.4277 | 2.5585 | 749.4044 | 2 | 490.9924
2.9252 | 751.3267 | 2.907 | 751.3305 | 2.792 | 751.3012 | 2.5557 | 751.2775 | 2.0001 | 491.0345
2.9249 | 753.2002 | 2.9065 | 753.2041 | 2.7912 | 753.1748 | 2.5527 | 753.1509 | 2.0001 | 491.0759
2.9246 | 755.0735 | 2.9062 | 755.0776 | 2.7901 | 755.0484 | 2.5498 | 755.0244 | 2.0001 | 491.1168
2.9244 | 756.9473 | 2.9057 | 756.9513 | 2.7891 | 756.9219 | 2.5467 | 756.8976 | 2.0001 | 491.157
2.9239 | 758.8209 | 2.9052 | 758.8248 | 2.7882 | 758.7954 | 2.5436 | 758.7712 | 2.0001 | 491.1967
2.9236 | 760.6947 | 2.9047 | 760.6984 | 2.787 | 760.6689 | 2.5404 | 760.6446 | 2.0001 | 491.2358
2.9234 | 762.5684 | 2.9042 | 762.572 | 2.7861 | 762.5424 | 2.5372 | 762.5182 | 2.0001 | 491.2744
2.9231 | 764.442 | 2.9037 | 764.4456 | 2.7849 | 764.4159 | 2.5339 | 764.3917 | 2.0001 | 491.3124
2.9226 | 766.3157 | 2.9034 | 766.3192 | 2.784 | 766.2892 | 2.5305 | 766.2653 | 2.0001 | 491.3499
2.9225 | 768.1895 | 2.9029 | 768.1929 | 2.783 | 768.1628 | 2.5272 | 768.1388 | 2.0001 | 491.3869
2.9221 | 770.0628 | 2.9024 | 770.0664 | 2.7819 | 770.0363 | 2.5236 | 770.0122 | 2.0001 | 491.4235
2.9218 | 771.9364 | 2.902 | 771.9399 | 2.7809 | 771.9099 | 2.5202 | 771.8854 | 2.0001 | 491.4596
2.9215 | 773.81 | 2.9016 | 773.8135 | 2.7798 | 773.7833 | 2.5167 | 773.7589 | 2.0001 | 491.4951
2.921 | 775.6836 | 2.901 | 775.6871 | 2.7786 | 775.6567 | 2.5129 | 775.6324 | 2.0001 | 491.5302
2.9207 | 777.5571 | 2.9007 | 777.5605 | 2.7775 | 777.5302 | 2.5092 | 777.5056 | 2.0001 | 491.5648
2.9204 | 779.4304 | 2.9002 | 779.4341 | 2.7765 | 779.4036 | 2.5052 | 779.379 | 2 | 491.5991
2.92 | 781.3039 | 2.8997 | 781.3076 | 2.7754 | 781.2772 | 2.5013 | 781.2524 | 2.0001 | 491.6328
2.9197 | 783.178 | 2.8992 | 783.1812 | 2.7743 | 783.1507 | 2.4973 | 783.1258 | 2.0001 | 491.6661
2.9194 | 785.0515 | 2.8987 | 785.0546 | 2.7733 | 785.0242 | 2.4933 | 784.999 | 2.0001 | 491.6991
2.9191 | 786.9244 | 2.8984 | 786.9281 | 2.772 | 786.8976 | 2.4891 | 786.8724 | 2 | 491.7316
2.9187 | 788.798 | 2.8978 | 788.8017 | 2.7711 | 788.7713 | 2.4847 | 788.7457 | 2.0001 | 491.7637
2.9184 | 790.6714 | 2.8974 | 790.6753 | 2.7699 | 790.6447 | 2.48 | 790.6191 | 2.0001 | 491.7954
2.9181 | 792.5451 | 2.897 | 792.5488 | 2.7688 | 792.5182 | 2.4757 | 792.4924 | 2.0001 | 491.8267
2.9178 | 794.4188 | 2.8965 | 794.4224 | 2.7677 | 794.3916 | 2.4707 | 794.3658 | 2.0001 | 491.8577
2.9173 | 796.2927 | 2.896 | 796.2959 | 2.7665 | 796.2652 | 2.4657 | 796.2391 | 2.0001 | 491.8883
2.917 | 798.1667 | 2.8955 | 798.1696 | 2.7652 | 798.1386 | 2.4607 | 798.1124 | 2 | 491.9185
2.9167 | 800.0402 | 2.895 | 800.0432 | 2.7643 | 800.0121 | 2.4552 | 799.9859 | 2.0001 | 491.9484
2.9163 | 801.9141 | 2.8945 | 801.9167 | 2.763 | 801.8855 | 2.4497 | 801.8591 | 2.0001 | 491.9779
2.9158 | 803.7876 | 2.8941 | 803.7902 | 2.7619 | 803.7589 | 2.4439 | 803.7324 | 2.0001 | 492.0071
2.9155 | 805.6612 | 2.8936 | 805.6638 | 2.7607 | 805.6325 | 2.4379 | 805.6056 | 2.0001 | 492.036
2.915 | 807.5348 | 2.8931 | 807.5373 | 2.7596 | 807.506 | 2.4316 | 807.4788 | 2.0001 | 492.0645
2.9147 | 809.4083 | 2.8926 | 809.411 | 2.7585 | 809.3795 | 2.425 | 809.352 | 2.0001 | 492.0928
2.9144 | 811.2817 | 2.8921 | 811.2846 | 2.7572 | 811.2529 | 2.418 | 811.2253 | 2 | 492.1206
2.9141 | 813.1553 | 2.8916 | 813.1582 | 2.756 | 813.1264 | 2.4109 | 813.0986 | 2.0001 | 492.1482
2.9136 | 815.0288 | 2.8911 | 815.0321 | 2.7549 | 814.9998 | 2.4035 | 814.972 | 2.0001 | 492.1755
2.9133 | 816.9027 | 2.8907 | 816.906 | 2.7536 | 816.8733 | 2.3954 | 816.8452 | 2.0001 | 492.2024
2.9128 | 818.7764 | 2.8902 | 818.7796 | 2.7525 | 818.7468 | 2.3874 | 818.7185 | 2.0001 | 492.2292
2.9125 | 820.6497 | 2.8897 | 820.6532 | 2.7512 | 820.6204 | 2.3783 | 820.5917 | 2.0001 | 492.2556
2.9121 | 822.5231 | 2.8892 | 822.5268 | 2.7499 | 822.4938 | 2.3691 | 822.465 | 2.0001 | 492.2817
2.9118 | 824.3972 | 2.8887 | 824.4004 | 2.7486 | 824.3673 | 2.3591 | 824.3384 | 2.0001 | 492.3076
2.9113 | 826.2708 | 2.8882 | 826.274 | 2.7475 | 826.2407 | 2.3488 | 826.2116 | 2.0001 | 492.3331
2.9108 | 828.1448 | 2.8876 | 828.1475 | 2.7462 | 828.1141 | 2.3373 | 828.0849 | 2.0001 | 492.3584
2.9105 | 830.0186 | 2.8871 | 830.0212 | 2.7449 | 829.9876 | 2.3255 | 829.958 | 2.0001 | 492.3836
2.91 | 831.8923 | 2.8866 | 831.8947 | 2.7436 | 831.8612 | 2.313 | 831.8313 | 2 | 492.4084
2.9097 | 833.766 | 2.8861 | 833.7684 | 2.7423 | 833.7346 | 2.2991 | 833.7046 | 2.0001 | 492.4329
2.9092 | 835.6398 | 2.8857 | 835.6419 | 2.741 | 835.6081 | 2.2845 | 835.5778 | 2.0001 | 492.4572
2.9089 | 837.5132 | 2.8852 | 837.5154 | 2.7397 | 837.4815 | 2.2684 | 837.4518 | 2.0001 | 492.4812
2.9086 | 839.3866 | 2.8844 | 839.3891 | 2.7384 | 839.3549 | 2.2515 | 839.3255 | 2 | 492.5051
2.9083 | 841.2603 | 2.884 | 841.2628 | 2.7372 | 841.2284 | 2.2324 | 841.1989 | 2 | 492.5287
2.9076 | 843.134 | 2.8836 | 843.1364 | 2.7359 | 843.102 | 2.2127 | 843.0719 | 2.0001 | 492.5521
2.9074 | 845.0075 | 2.8831 | 845.01 | 2.7344 | 844.9755 | 2.1904 | 844.9453 | 2 | 492.5752
2.907 | 846.8812 | 2.8824 | 846.8836 | 2.7331 | 846.849 | 2.1672 | 846.8188 | 2.0001 | 492.5981
2.9065 | 848.7548 | 2.8819 | 848.7572 | 2.7317 | 848.7224 | 2.1417 | 848.6922 | 2.0001 | 492.6208
2.9062 | 850.6281 | 2.8815 | 850.6308 | 2.7304 | 850.5958 | 2.1126 | 850.5655 | 2.0001 | 492.6433
2.9057 | 852.5014 | 2.8808 | 852.5043 | 2.7289 | 852.4692 | 2.0815 | 852.4386 | 2 | 492.6656
2.9052 | 854.375 | 2.8803 | 854.378 | 2.7276 | 854.3427 | 2.045 | 854.3116 | 2.0001 | 492.6877
2.9049 | 856.2487 | 2.8798 | 856.2515 | 2.7262 | 856.2161 | 2.0074 | 856.183 | 2.0001 | 492.7095
2.9044 | 858.1222 | 2.8794 | 858.125 | 2.7249 | 858.0895 | 2.0003 | 857.9671 | 2.0001 | 492.7312
2.9039 | 859.9957 | 2.8787 | 859.9986 | 2.7234 | 859.9629 | 1.9998 | 859.6296 | 2.0001 | 492.7527
2.9036 | 861.8692 | 2.8782 | 861.8719 | 2.722 | 861.8364 | 2 | 861.1861 | 2.0001 | 492.7739
2.9031 | 863.7427 | 2.8776 | 863.7457 | 2.7205 | 863.7097 | 2 | 862.6463 | 2.0001 | 492.795
2.9026 | 865.6161 | 2.8771 | 865.6192 | 2.7192 | 865.5831 | 2 | 864.0221 | 2.0001 | 492.8138
2.9023 | 867.4895 | 2.8766 | 867.4928 | 2.7176 | 867.4566 | 2 | 865.3197
2.902 | 869.3632 | 2.876 | 869.3663 | 2.7163 | 869.3301 | 2 | 866.5468
2.9013 | 871.237 | 2.8753 | 871.2398 | 2.7147 | 871.2036 | 2 | 867.7066
2.901 | 873.1107 | 2.8748 | 873.1135 | 2.7133 | 873.0771 | 2 | 868.8049
2.9005 | 874.9841 | 2.8744 | 874.9871 | 2.7118 | 874.9505 | 2 | 869.8457
2.9 | 876.8578 | 2.8737 | 876.8608 | 2.7102 | 876.824 | 2 | 870.8338
2.8997 | 878.7313 | 2.8732 | 878.7341 | 2.7087 | 878.6974 | 2 | 871.7732
2.8992 | 880.605 | 2.8726 | 880.6077 | 2.7071 | 880.5709 | 2.0001 | 872.6673
2.8987 | 882.4785 | 2.8721 | 882.4812 | 2.7057 | 882.4444 | 2 | 873.5204
2.8982 | 884.3521 | 2.8715 | 884.3548 | 2.7041 | 884.3179 | 2 | 874.3354
2.8979 | 886.2258 | 2.871 | 886.2284 | 2.7025 | 886.1912 | 2 | 875.1158
2.8974 | 888.0995 | 2.8702 | 888.102 | 2.7008 | 888.0647 | 2 | 875.8638
2.897 | 889.9734 | 2.8697 | 889.9756 | 2.6992 | 889.938 | 2 | 876.5829
2.8965 | 891.8468 | 2.8692 | 891.8491 | 2.6974 | 891.8116 | 2 | 877.2743
2.896 | 893.7202 | 2.8685 | 893.7226 | 2.6958 | 893.6852 | 2 | 877.9408
2.8955 | 895.5938 | 2.8681 | 895.5962 | 2.6941 | 895.5586 | 2 | 878.5836
2.8952 | 897.4671 | 2.8674 | 897.47 | 2.6924 | 897.432 | 2 | 879.2044
2.8947 | 899.3402 | 2.8668 | 899.3436 | 2.6907 | 899.3055 | 2.0001 | 879.8047
2.8942 | 901.2139 | 2.8661 | 901.2172 | 2.6889 | 901.1789 | 2.0001 | 880.3859
2.8939 | 903.0876 | 2.8656 | 903.091 | 2.6871 | 903.0523 | 2.0001 | 880.9489
2.8932 | 904.9611 | 2.865 | 904.9646 | 2.6853 | 904.9258 | 2 | 881.4947
2.8929 | 906.8345 | 2.8645 | 906.838 | 2.6836 | 906.7992 | 2 | 882.0249
2.8924 | 908.7081 | 2.8639 | 908.7116 | 2.6818 | 908.6727 | 2.0001 | 882.5392
2.892 | 910.5817 | 2.8632 | 910.5852 | 2.6799 | 910.5462 | 2.0001 | 883.0387
2.8915 | 912.4551 | 2.8626 | 912.4588 | 2.6779 | 912.4196 | 2.0001 | 883.5243
2.891 | 914.3285 | 2.8621 | 914.3325 | 2.6761 | 914.2931 | 2 | 883.9964
2.8905 | 916.2019 | 2.8614 | 916.206 | 2.674 | 916.1665 | 2 | 884.4556
2.8902 | 918.0754 | 2.8608 | 918.0796 | 2.6721 | 918.0399 | 2 | 884.9023
2.8895 | 919.9489 | 2.8602 | 919.9531 | 2.6702 | 919.9134 | 2 | 885.3371
2.889 | 921.8224 | 2.8595 | 921.8267 | 2.6681 | 921.7868 | 2.0001 | 885.7604
2.8886 | 923.6954 | 2.859 | 923.7002 | 2.666 | 923.6603 | 2.0001 | 886.1725
2.8881 | 925.5688 | 2.8584 | 925.5738 | 2.6639 | 925.5338 | 2.0001 | 886.5738
2.8876 | 927.4427 | 2.8577 | 927.4475 | 2.6618 | 927.4071 | 2 | 886.9648
2.8871 | 929.3161 | 2.8571 | 929.3211 | 2.6595 | 929.2805 | 2 | 887.3456
2.8866 | 931.1898 | 2.8564 | 931.1945 | 2.6574 | 931.154 | 2.0001 | 887.7166
2.8861 | 933.0634 | 2.856 | 933.0682 | 2.6552 | 933.0275 | 2.0001 | 888.0782
2.8857 | 934.9367 | 2.8552 | 934.9416 | 2.6527 | 934.9008 | 2.0001 | 888.4305
2.8852 | 936.81 | 2.8547 | 936.8151 | 2.6505 | 936.7743 | 2 | 888.774
2.8847 | 938.6836 | 2.854 | 938.6887 | 2.6482 | 938.6476 | 2 | 889.1088
2.8842 | 940.557 | 2.8534 | 940.5623 | 2.6458 | 940.5211 | 2 | 889.4351
2.8836 | 942.4311 | 2.8527 | 942.4357 | 2.6434 | 942.3945 | 2.0001 | 889.7532
2.8831 | 944.3049 | 2.8521 | 944.3093 | 2.6408 | 944.2679 | 2.0001 | 890.0631
2.8824 | 946.1786 | 2.8514 | 946.1829 | 2.6382 | 946.1414 | 2 | 890.3653
2.8821 | 948.0523 | 2.8508 | 948.0564 | 2.6356 | 948.0148 | 2 | 890.6599
2.8815 | 949.9261 | 2.8501 | 949.93 | 2.6329 | 949.8882 | 2.0001 | 890.9471
2.881 | 951.7997 | 2.8495 | 951.8035 | 2.6301 | 951.7614 | 2.0064 | 891.2272
2.8805 | 953.673 | 2.8489 | 953.6771 | 2.6274 | 953.6349 | 2.0005 | 891.5035
2.8802 | 955.5464 | 2.8482 | 955.5508 | 2.6245 | 955.5083 | 2.0001 | 891.7707
2.8795 | 957.4198 | 2.8476 | 957.4243 | 2.6216 | 957.3818 | 2 | 892.0301
2.879 | 959.2936 | 2.8469 | 959.2978 | 2.6187 | 959.2551 | 2.0001 | 892.2831
2.8784 | 961.1674 | 2.8463 | 961.1714 | 2.6156 | 961.1286 | 2 | 892.5296
2.8779 | 963.0414 | 2.8456 | 963.0449 | 2.6125 | 963.002 | 2.0001 | 892.7699
2.8774 | 964.9152 | 2.8448 | 964.9183 | 2.6092 | 964.8754 | 2 | 893.004
2.8768 | 966.7891 | 2.8442 | 966.7919 | 2.6061 | 966.7487 | 2 | 893.2324
2.8765 | 968.6626 | 2.8435 | 968.6653 | 2.6027 | 968.622 | 2 | 893.4551
2.8758 | 970.5362 | 2.8429 | 970.5389 | 2.5991 | 970.4955 | 2.0001 | 893.6722
2.8753 | 972.4096 | 2.8421 | 972.4125 | 2.5956 | 972.3689 | 2 | 893.884
2.8748 | 974.2833 | 2.8414 | 974.286 | 2.5919 | 974.2424 | 2 | 894.0906
2.8742 | 976.1568 | 2.8409 | 976.1596 | 2.5882 | 976.1156 | 2.0001 | 894.2921
2.8737 | 978.0303 | 2.8401 | 978.033 | 2.5843 | 977.9891 | 2.0001 | 894.4887
2.8732 | 979.9038 | 2.8395 | 979.9064 | 2.5803 | 979.8625 | 2 | 894.6804
2.8726 | 981.7776 | 2.8388 | 981.78 | 2.5762 | 981.7358 | 2.0001 | 894.8675
2.8721 | 983.651 | 2.838 | 983.6535 | 2.572 | 983.6092 | 2 | 895.05
2.8716 | 985.5246 | 2.8374 | 985.527 | 2.5675 | 985.4826 | 2.0001 | 895.2283
2.8711 | 987.3985 | 2.8367 | 987.4004 | 2.5631 | 987.356 | 2.0001 | 895.4022
2.8705 | 989.2721 | 2.8359 | 989.274 | 2.5583 | 989.2293 | 2 | 895.5719
2.87 | 991.1458 | 2.8353 | 991.1475 | 2.5536 | 991.1027 | 2 | 895.7378
2.8695 | 993.0195 | 2.8345 | 993.0212 | 2.5488 | 992.976 | 2.0001 | 895.8996
2.8689 | 994.8932 | 2.8338 | 994.8948 | 2.5435 | 994.8493 | 2 | 896.0578
2.8684 | 996.7668 | 2.8332 | 996.7684 | 2.5381 | 996.7227 | 2.0001 | 896.2123
2.8677 | 998.6403 | 2.8324 | 998.6417 | 2.5328 | 998.5959 | 2 | 896.3631
2.8673 | 1000.5136 | 2.8316 | 1000.515 | 2.5268 | 1000.469 | 2 | 896.5106
2.8666 | 1002.387 | 2.8311 | 1002.389 | 2.5209 | 1002.343 | 2.0001 | 896.6546
2.8661 | 1004.261 | 2.8303 | 1004.262 | 2.5146 | 1004.216 | 2 | 896.7954
2.8656 | 1006.134 | 2.8295 | 1006.136 | 2.5083 | 1006.089 | 2 | 896.9331
2.865 | 1008.008 | 2.8288 | 1008.009 | 2.5015 | 1007.963 | 2 | 897.0675
2.8645 | 1009.882 | 2.828 | 1009.883 | 2.4944 | 1009.836 | 2.0001 | 897.1991
2.8639 | 1011.755 | 2.8272 | 1011.756 | 2.4871 | 1011.709 | 2 | 897.3278
2.8634 | 1013.629 | 2.8266 | 1013.63 | 2.4792 | 1013.583 | 2 | 897.4535
2.8629 | 1015.502 | 2.8259 | 1015.504 | 2.4711 | 1015.456 | 2.0001 | 897.5767
2.8621 | 1017.376 | 2.8251 | 1017.377 | 2.4627 | 1017.329 | 2.0001 | 897.697
2.8618 | 1019.249 | 2.8243 | 1019.251 | 2.4535 | 1019.203 | 2 | 897.8148
2.861 | 1021.123 | 2.8235 | 1021.124 | 2.4442 | 1021.076 | 2 | 897.9301
2.8605 | 1022.996 | 2.8227 | 1022.998 | 2.4342 | 1022.949 | 2 | 898.043
2.8598 | 1024.8688 | 2.8221 | 1024.871 | 2.4232 | 1024.823 | 2 | 898.1535
2.8593 | 1026.742 | 2.8213 | 1026.745 | 2.4117 | 1026.696 | 2 | 898.2618
2.8587 | 1028.616 | 2.8206 | 1028.618 | 2.3992 | 1028.569 | 2.0001 | 898.3677
2.8581 | 1030.489 | 2.8198 | 1030.492 | 2.3858 | 1030.4424 | 2 | 898.4716
2.8574 | 1032.363 | 2.819 | 1032.365 | 2.3714 | 1032.316 | 2.0001 | 898.5733
2.8569 | 1034.237 | 2.8182 | 1034.239 | 2.3551 | 1034.189 | 2.0001 | 898.6732
2.8564 | 1036.111 | 2.8174 | 1036.112 | 2.338 | 1036.062 | 2.0001 | 898.7709
2.8556 | 1037.9848 | 2.8166 | 1037.986 | 2.3194 | 1037.935 | 2.0001 | 898.8668
2.855 | 1039.858 | 2.8158 | 1039.859 | 2.2983 | 1039.809 | 2.0001 | 898.9609
2.8545 | 1041.732 | 2.815 | 1041.733 | 2.276 | 1041.682 | 2 | 899.0532
2.854 | 1043.605 | 2.8142 | 1043.607 | 2.251 | 1043.555 | 2.0001 | 899.1436
2.8532 | 1045.479 | 2.8133 | 1045.48 | 2.2247 | 1045.428 | 2 | 899.2325
2.8527 | 1047.353 | 2.8125 | 1047.354 | 2.1959 | 1047.301 | 2 | 899.3197
2.8521 | 1049.226 | 2.8117 | 1049.2272 | 2.1638 | 1049.174 | 2 | 899.4053
2.8513 | 1051.099 | 2.8109 | 1051.101 | 2.1301 | 1051.047 | 2.0001 | 899.4893
2.8508 | 1052.973 | 2.81 | 1052.974 | 2.0934 | 1052.92 | 2.0001 | 899.5719
2.8501 | 1054.847 | 2.8091 | 1054.848 | 2.0515 | 1054.794 | 2 | 899.6531
2.8497 | 1056.72 | 2.8083 | 1056.721 | 2.0085 | 1056.665 | 2.0001 | 899.7327
2.8489 | 1058.594 | 2.8075 | 1058.595 | 2.0003 | 1058.436 | 2 | 899.8109
2.8482 | 1060.467 | 2.8067 | 1060.469 | 1.9998 | 1060.067 | 2.0001 | 899.8879
2.8477 | 1062.34 | 2.8058 | 1062.342 | 2 | 1061.578 | 2 | 899.9636
2.8471 | 1064.214 | 2.805 | 1064.216 | 2 | 1062.984 | 2 | 900.038
2.8463 | 1066.0872 | 2.804 | 1066.089 | 2 | 1064.295 | 2.0001 | 900.1111
2.8458 | 1067.961 | 2.8032 | 1067.963 | 2 | 1065.519 | 2 | 900.183
2.8451 | 1069.834 | 2.8024 | 1069.836 | 2 | 1066.662 | 2.0001 | 900.2538
2.8445 | 1071.708 | 2.8014 | 1071.71 | 2 | 1067.731 | 2 | 900.3234
2.8437 | 1073.582 | 2.8004 | 1073.583 | 2 | 1068.73 | 2.0001 | 900.3919
2.843 | 1075.455 | 2.7996 | 1075.457 | 2 | 1069.666 | 2 | 900.4592
2.8424 | 1077.329 | 2.7987 | 1077.33 | 2 | 1070.543 | 2.0001 | 900.5256
2.8418 | 1079.202 | 2.7977 | 1079.204 | 2 | 1071.366 | 2.0001 | 900.5909
2.8411 | 1081.076 | 2.7969 | 1081.0776 | 2 | 1072.14 | 2.0001 | 900.6553
2.8405 | 1082.949 | 2.7959 | 1082.951 | 2 | 1072.87 | 2 | 900.7187
2.8397 | 1084.822 | 2.7949 | 1084.825 | 2 | 1073.558 | 2.0001 | 900.781
2.8388 | 1086.696 | 2.794 | 1086.698 | 2 | 1074.211 | 2 | 900.8424
2.8382 | 1088.569 | 2.7932 | 1088.572 | 2 | 1074.83 | 2 | 900.903
2.8377 | 1090.4424 | 2.792 | 1090.445 | 2 | 1075.418 | 2 | 900.9626
2.8371 | 1092.316 | 2.7911 | 1092.319 | 2.0001 | 1075.9792 | 2 | 901.0214
2.8363 | 1094.19 | 2.7901 | 1094.192 | 2.0001 | 1076.515 | 2 | 901.0793
2.8356 | 1096.063 | 2.7891 | 1096.065 | 2 | 1077.028 | 2.0001 | 901.1364
2.8348 | 1097.937 | 2.7882 | 1097.939 | 2.0001 | 1077.52 | 2 | 901.1926
2.8342 | 1099.811 | 2.7872 | 1099.812 | 2 | 1077.9936 | 2 | 901.2481
2.8335 | 1101.684 | 2.7861 | 1101.686 | 2 | 1078.449 | 2.0001 | 901.3028
2.8327 | 1103.558 | 2.7851 | 1103.559 | 2 | 1078.889 | 2 | 901.3567
2.8321 | 1105.431 | 2.7841 | 1105.433 | 2 | 1079.313 | 2.0001 | 901.41
2.8313 | 1107.305 | 2.7832 | 1107.3064 | 2.0001 | 1079.724 | 2.0001 | 901.4624
2.8306 | 1109.179 | 2.782 | 1109.18 | 2 | 1080.1208 | 2.0001 | 901.5142
2.83 | 1111.052 | 2.7809 | 1111.054 | 2.0001 | 1080.506 | 2 | 901.5652
2.8292 | 1112.9256 | 2.7799 | 1112.927 | 2 | 1080.879 | 2.0001 | 901.6157
2.8285 | 1114.799 | 2.7788 | 1114.801 | 2.0001 | 1081.242 | 2 | 901.6654
2.8277 | 1116.672 | 2.7778 | 1116.674 | 2.0001 | 1081.595 | 2.0001 | 901.7145
2.8271 | 1118.546 | 2.7767 | 1118.547 | 2 | 1081.937 | 2 | 901.763
2.8263 | 1120.42 | 2.7757 | 1120.421 | 2 | 1082.271 | 2 | 901.8108
2.8256 | 1122.293 | 2.7746 | 1122.2944 | 2.0001 | 1082.596 | 2 | 901.858
2.8248 | 1124.167 | 2.7735 | 1124.168 | 2 | 1082.912 | 2 | 901.9046
2.824 | 1126.041 | 2.7722 | 1126.042 | 2.0001 | 1083.22 | 2 | 901.9507
2.8232 | 1127.914 | 2.7711 | 1127.9152 | 2.0001 | 1083.52 | 2 | 901.996
2.8225 | 1129.788 | 2.7699 | 1129.789 | 2.0001 | 1083.813 | 2.0001 | 902.0409
2.8219 | 1131.661 | 2.7688 | 1131.662 | 2 | 1084.098 | 2 | 902.0852
2.8209 | 1133.535 | 2.7677 | 1133.536 | 2.0038 | 1084.377 | 2 | 902.1289
2.8201 | 1135.408 | 2.7664 | 1135.409 | 2.0003 | 1084.652 | 2.0001 | 902.1722
2.8193 | 1137.282 | 2.7652 | 1137.283 | 2 | 1084.918 | 2.0001 | 902.2149
2.8185 | 1139.156 | 2.7638 | 1139.156 | 2 | 1085.177 | 2.0001 | 902.257
2.8179 | 1141.029 | 2.7627 | 1141.03 | 2 | 1085.43 | 2.0001 | 902.2988
2.8171 | 1142.903 | 2.7614 | 1142.903 | 2 | 1085.677 | 2.0001 | 902.3398
2.8162 | 1144.776 | 2.7602 | 1144.777 | 2 | 1085.918 | 2.0001 | 902.3804
2.8154 | 1146.649 | 2.7589 | 1146.65 | 2 | 1086.153 | 2.0001 | 902.4206
2.8146 | 1148.522 | 2.7575 | 1148.524 | 2 | 1086.383 | 2 | 902.4604
2.8138 | 1150.395 | 2.7562 | 1150.397 | 2 | 1086.608 | 2 | 902.4996
2.813 | 1152.269 | 2.7549 | 1152.27 | 2 | 1086.828 | 2 | 902.5384
2.8122 | 1154.142 | 2.7535 | 1154.144 | 2 | 1087.043 | 2.0001 | 902.5767
2.8112 | 1156.016 | 2.7522 | 1156.017 | 2 | 1087.253 | 2 | 902.6146
2.8106 | 1157.89 | 2.7509 | 1157.891 | 2 | 1087.458 | 2.0001 | 902.652
2.8096 | 1159.763 | 2.7496 | 1159.764 | 2 | 1087.659 | 2 | 902.6891
2.8088 | 1161.6368 | 2.7481 | 1161.638 | 2 | 1087.856 | 2 | 902.7258
2.808 | 1163.511 | 2.7467 | 1163.511 | 2.0001 | 1088.048 | 2.0001 | 902.7619
2.807 | 1165.384 | 2.7452 | 1165.385 | 2 | 1088.237 | 2 | 902.7978
2.8062 | 1167.258 | 2.7438 | 1167.258 | 2 | 1088.421 | 2 | 902.8332
2.8054 | 1169.132 | 2.7423 | 1169.132 | 2 | 1088.601 | 2.0001 | 902.8682
2.8045 | 1171.005 | 2.7407 | 1171.005 | 2 | 1088.7776 | 2.0001 | 902.9028
2.8037 | 1172.879 | 2.7393 | 1172.879 | 2 | 1088.9504 | 2 | 902.9372
2.8027 | 1174.752 | 2.7376 | 1174.752 | 2.0001 | 1089.119 | 2.0001 | 902.9709
2.8017 | 1176.625 | 2.736 | 1176.626 | 2 | 1089.285 | 2.0001 | 903.0046
2.8009 | 1178.499 | 2.7344 | 1178.4992 | 2 | 1089.447 | 2 | 903.0377
2.7999 | 1180.3728 | 2.7328 | 1180.3728 | 2 | 1089.605 | 2 | 903.0706
2.799 | 1182.246 | 2.7312 | 1182.246 | 2 | 1089.7608 | 2 | 903.103
2.798 | 1184.119 | 2.7296 | 1184.12 | 2 | 1089.9128 | 2 | 903.1351
2.797 | 1185.993 | 2.7278 | 1185.993 | 2 | 1090.062 | 2 | 903.1669
2.7962 | 1187.866 | 2.726 | 1187.867 | 2 | 1090.207 | 2.0001 | 903.1983
2.7951 | 1189.74 | 2.7242 | 1189.74 | 2 | 1090.35 | 2.0001 | 903.2295
2.7943 | 1191.614 | 2.7225 | 1191.613 | 2 | 1090.49 | 2 | 903.2602
2.7933 | 1193.488 | 2.7207 | 1193.487 | 2 | 1090.627 | 2 | 903.2908
2.7922 | 1195.362 | 2.7189 | 1195.36 | 2 | 1090.761 | 2 | 903.3209
2.7914 | 1197.236 | 2.717 | 1197.234 | 2 | 1090.892 | 2.0001 | 903.3508
2.7903 | 1199.109 | 2.715 | 1199.1072 | 2 | 1091.021 | 2 | 903.3804
2.7893 | 1200.983 | 2.7129 | 1200.9808 | 2.0001 | 1091.147 | 2.0001 | 903.4097
2.7882 | 1202.857 | 2.7112 | 1202.854 | 2 | 1091.271 | 2.0001 | 903.4386
2.7874 | 1204.731 | 2.7091 | 1204.727 | 2 | 1091.391 | 2 | 903.4673
2.7862 | 1206.605 | 2.707 | 1206.601 | 2 | 1091.51 | 2.0001 | 903.4956
2.7853 | 1208.4776 | 2.7047 | 1208.475 | 2.0001 | 1091.626 | 2 | 903.5236
2.7843 | 1210.351 | 2.7026 | 1210.348 | 2.0001 | 1091.74 | 2 | 903.5516
2.7832 | 1212.225 | 2.7004 | 1212.222 | 2 | 1091.851 | 2 | 903.579
2.7822 | 1214.098 | 2.6981 | 1214.095 | 2 | 1091.96 | 2.0001 | 903.6064
2.7811 | 1215.972 | 2.6957 | 1215.968 | 2.0001 | 1092.067 | 2.0001 | 903.6333
2.7799 | 1217.845 | 2.6934 | 1217.842 | 2.0001 | 1092.172 | 2 | 903.6602
2.7788 | 1219.719 | 2.6908 | 1219.715 | 2 | 1092.274 | 2 | 903.6866
2.7777 | 1221.592 | 2.6884 | 1221.589 | 2 | 1092.375 | 2.0001 | 903.7129
2.7767 | 1223.465 | 2.6857 | 1223.462 | 2 | 1092.473 | 2 | 903.7388
2.7754 | 1225.339 | 2.6831 | 1225.336 | 2 | 1092.57 | 2.0001 | 903.7645
2.7744 | 1227.2128 | 2.6803 | 1227.209 | 2.0001 | 1092.665 | 2 | 903.79
2.7732 | 1229.086 | 2.6776 | 1229.083 | 2.0001 | 1092.757 | 2.0001 | 903.8152
2.772 | 1230.96 | 2.6747 | 1230.956 | 2.0001 | 1092.848 | 2.0001 | 903.8403
2.7707 | 1232.8336 | 2.6718 | 1232.83 | 2 | 1092.937 | 2.0001 | 903.8649
2.7696 | 1234.707 | 2.6687 | 1234.7032 | 2 | 1093.025 | 2.0001 | 903.8896
2.7683 | 1236.581 | 2.6656 | 1236.5768 | 2.0001 | 1093.11 | 2.0001 | 903.9138
2.767 | 1238.454 | 2.6624 | 1238.45 | 2.0001 | 1093.194 | 2 | 903.938
2.7659 | 1240.328 | 2.6592 | 1240.324 | 2 | 1093.277 | 2.0001 | 903.9618
2.7646 | 1242.201 | 2.6558 | 1242.197 | 2 | 1093.357 | 2 | 903.9854
2.7633 | 1244.075 | 2.6523 | 1244.071 | 2.0001 | 1093.436 | 2.0001 | 904.0088
2.762 | 1245.948 | 2.6487 | 1245.944 | 2 | 1093.514 | 2.0001 | 904.032
2.7607 | 1247.821 | 2.6448 | 1247.818 | 2.0001 | 1093.59 | 2.0001 | 904.055
2.7594 | 1249.695 | 2.6411 | 1249.691 | 2.0001 | 1093.665 | 2.0001 | 904.0777
2.7581 | 1251.569 | 2.6371 | 1251.565 | 2.0001 | 1093.738 | 2.0001 | 904.1002
2.7567 | 1253.442 | 2.633 | 1253.438 | 2 | 1093.8096 | 2.0001 | 904.1226
2.7554 | 1255.315 | 2.6288 | 1255.312 | 2 | 1093.88 | 2 | 904.1448
2.7541 | 1257.189 | 2.6245 | 1257.185 | 2.0001 | 1093.949 | 2 | 904.1667
2.7525 | 1259.063 | 2.62 | 1259.058 | 2.0001 | 1094.0168 | 2 | 904.1884
2.7512 | 1260.936 | 2.6153 | 1260.932 | 2 | 1094.083 | 2.0001 | 904.21
2.7496 | 1262.81 | 2.6103 | 1262.805 | 2.0001 | 1094.148 | 2.0001 | 904.2314
2.7483 | 1264.683 | 2.6054 | 1264.678 | 2 | 1094.213 | 2 | 904.2525
2.7468 | 1266.557 | 2.6 | 1266.552 | 2 | 1094.275 | 2.0001 | 904.2735
2.7454 | 1268.431 | 2.5946 | 1268.425 | 2.0001 | 1094.337 | 2.0001 | 904.284
2.7436 | 1270.304 | 2.589 | 1270.299 | 2 | 1094.3976
2.7423 | 1272.178 | 2.5832 | 1272.172 | 2 | 1094.457
2.7405 | 1274.051 | 2.577 | 1274.045 | 2 | 1094.516
2.7391 | 1275.924 | 2.5709 | 1275.919 | 2 | 1094.573
2.7373 | 1277.798 | 2.5641 | 1277.792 | 2.0001 | 1094.629
2.7357 | 1279.671 | 2.5573 | 1279.6656 | 2.0001 | 1094.684
2.7341 | 1281.545 | 2.5502 | 1281.539 | 2 | 1094.739
2.7323 | 1283.418 | 2.5425 | 1283.412 | 2.0001 | 1094.792
2.7305 | 1285.292 | 2.5346 | 1285.286 | 2.0001 | 1094.845
2.7288 | 1287.165 | 2.526 | 1287.1592 | 2 | 1094.896
2.727 | 1289.038 | 2.5173 | 1289.033 | 2.0001 | 1094.947
2.7252 | 1290.911 | 2.5078 | 1290.906 | 2.0001 | 1094.997
2.7234 | 1292.785 | 2.4981 | 1292.7792 | 2.0001 | 1095.046
2.7215 | 1294.658 | 2.4876 | 1294.653 | 2.0001 | 1095.0936
2.7197 | 1296.532 | 2.4765 | 1296.526 | 2 | 1095.141
2.7176 | 1298.406 | 2.4644 | 1298.399 | 2.0001 | 1095.187
2.7157 | 1300.28 | 2.4519 | 1300.273 | 2 | 1095.233
2.7136 | 1302.153 | 2.4379 | 1302.146 | 2.0001 | 1095.278
2.7117 | 1304.0264 | 2.4234 | 1304.0192 | 2 | 1095.322
2.7094 | 1305.9 | 2.4077 | 1305.893 | 2 | 1095.366
2.7073 | 1307.773 | 2.3898 | 1307.766 | 2 | 1095.409
2.7052 | 1309.6464 | 2.3709 | 1309.6392 | 2.0001 | 1095.451
2.7028 | 1311.52 | 2.349 | 1311.513 | 2 | 1095.493
2.7007 | 1313.394 | 2.3255 | 1313.386 | 2 | 1095.533
2.6983 | 1315.268 | 2.2976 | 1315.2592 | 2.0001 | 1095.574
2.6958 | 1317.141 | 2.2668 | 1317.133 | 2.0001 | 1095.613
2.6934 | 1319.015 | 2.2295 | 1319.006 | 2.0001 | 1095.652
2.6908 | 1320.888 | 2.187 | 1320.879 | 2.0001 | 1095.69
2.6884 | 1322.762 | 2.1344 | 1322.752 | 2.0001 | 1095.728
2.6858 | 1324.635 | 2.0741 | 1324.625 | 2 | 1095.766
2.6831 | 1326.509 | 2.0101 | 1326.486 | 2 | 1095.802
2.6803 | 1328.382 | 1.9996 | 1328.1328 | 2 | 1095.838
2.6776 | 1330.256 | 1.9998 | 1329.551 | 2.0001 | 1095.874
2.6747 | 1332.129 | 1.9998 | 1330.807 | 2.0001 | 1095.909
2.6718 | 1334.003 | 2 | 1331.927 | 2 | 1095.944
2.6687 | 1335.876 | 2 | 1332.931 | 2 | 1095.9776
2.6656 | 1337.75 | 2 | 1333.833 | 2.0001 | 1096.011
2.6624 | 1339.624 | 2 | 1334.645 | 2.0001 | 1096.044
2.6592 | 1341.497 | 2 | 1335.377 | 2.0001 | 1096.077
2.6558 | 1343.371 | 2 | 1336.038 | 2.0001 | 1096.109
2.6523 | 1345.244 | 2 | 1336.634 | 2.0001 | 1096.141
2.6487 | 1347.118 | 2 | 1337.173 | 2.0001 | 1096.172
2.645 | 1348.992 | 2 | 1337.6624 | 2 | 1096.2032
2.6413 | 1350.864 | 2 | 1338.1072 | 2.0001 | 1096.2336
2.6372 | 1352.738 | 2 | 1338.513 | 2 | 1096.264
2.6334 | 1354.612 | 2 | 1338.885 | 2.0001 | 1096.293
2.6292 | 1356.486 | 2 | 1339.2272 | 2.0001 | 1096.323
2.625 | 1358.359 | 2 | 1339.543 | 2.0001 | 1096.352
2.6205 | 1360.233 | 2 | 1339.836 | 2 | 1096.38
2.6159 | 1362.106 | 1.9998 | 1340.112 | 2 | 1096.408
2.6113 | 1363.98 | 2 | 1340.368 | 2.0001 | 1096.436
2.6062 | 1365.854 | 2 | 1340.606 | 2 | 1096.4632
2.6014 | 1367.727 | 2 | 1340.8296 | 2.0001 | 1096.49
2.5961 | 1369.601 | 2 | 1341.039 | 2.0001 | 1096.517
2.5908 | 1371.474 | 2 | 1341.2368 | 2.0001 | 1096.543
2.5849 | 1373.3472 | 2 | 1341.423 | 2 | 1096.569
2.5791 | 1375.221 | 2 | 1341.598 | 2.0001 | 1096.5952
2.573 | 1377.0944 | 2 | 1341.764 | 2.0001 | 1096.621
2.5667 | 1378.968 | 2 | 1341.9208 | 2.0001 | 1096.646
2.5599 | 1380.841 | 2 | 1342.069 | 2 | 1096.671
2.5531 | 1382.714 | 2 | 1342.211 | 2.0001 | 1096.695
2.546 | 1384.5872 | 2.0001 | 1342.3456 | 2.0001 | 1096.7192
2.5383 | 1386.461 | 2 | 1342.474 | 2.0001 | 1096.743
2.5309 | 1388.334 | 2.0001 | 1342.597 | 2.0001 | 1096.767
2.522 | 1390.2072 | 2 | 1342.715 | 2 | 1096.79
2.5134 | 1392.08 | 2 | 1342.829 | 2.0001 | 1096.813
2.5039 | 1393.954 | 2.0001 | 1342.939 | 2 | 1096.836
2.4944 | 1395.826 | 2 | 1343.045 | 2.0001 | 1096.859
2.4837 | 1397.7 | 2.0001 | 1343.148 | 2 | 1096.8808
2.4728 | 1399.573 | 2 | 1343.247 | 2.0001 | 1096.903
2.4613 | 1401.446 | 2 | 1343.344 | 2 | 1096.925
2.4484 | 1403.3192 | 2 | 1343.438 | 2 | 1096.946
2.435 | 1405.193 | 2.0001 | 1343.53 | 2 | 1096.967
2.42 | 1407.0656 | 2 | 1343.619 | 2 | 1096.989
2.4042 | 1408.939 | 2 | 1343.7056 | 2 | 1097.005
2.3862 | 1410.812 | 2 | 1343.79
2.367 | 1412.685 | 2 | 1343.8728
2.3448 | 1414.558 | 2 | 1343.953
2.3204 | 1416.432 | 2 | 1344.032
2.2928 | 1418.305 | 2 | 1344.109
2.259 | 1420.178 | 2.0001 | 1344.184
2.2208 | 1422.052 | 2.0001 | 1344.258
2.1732 | 1423.925 | 2.0001 | 1344.329
2.1175 | 1425.798 | 2.0001 | 1344.4
2.0468 | 1427.671 | 2 | 1344.469
2.0038 | 1429.474 | 2 | 1344.536
1.9998 | 1430.9632 | 2 | 1344.602
2 | 1432.252 | 2 | 1344.667
2 | 1433.361 | 2 | 1344.73
2 | 1434.322 | 2 | 1344.792
2 | 1435.158 | 2.0001 | 1344.853
2 | 1435.888 | 2 | 1344.913
2 | 1436.526 | 2.0001 | 1344.972
2 | 1437.084 | 2 | 1345.029
2 | 1437.573 | 2 | 1345.085
2 | 1438.002 | 2.0001 | 1345.1408
2.0001 | 1438.381 | 2.0001 | 1345.195
2.0001 | 1438.716 | 2.0001 | 1345.249
2.0001 | 1439.017 | 2 | 1345.301
1.9998 | 1439.288 | 2 | 1345.353
2 | 1439.533 | 2.0001 | 1345.4032
2 | 1439.756 | 2 | 1345.453
2 | 1439.961 | 2 | 1345.502
2 | 1440.15 | 2.0001 | 1345.55
2 | 1440.326 | 2 | 1345.597
2 | 1440.491 | 2.0001 | 1345.644
2 | 1440.647 | 2.0001 | 1345.689
2 | 1440.793 | 2.0001 | 1345.734
2 | 1440.932 | 2.0001 | 1345.779
2.0001 | 1441.065 | 2 | 1345.822
2 | 1441.191 | 2 | 1345.865
2.0001 | 1441.312 | 2.0001 | 1345.907
2 | 1441.428 | 2.0001 | 1345.949
2.0001 | 1441.539 | 2.0001 | 1345.99
2.0001 | 1441.647 | 2.0001 | 1346.03
2 | 1441.751 | 2 | 1346.07
2 | 1441.851 | 2.0001 | 1346.109
2.0001 | 1441.948 | 2 | 1346.1472
2.0001 | 1442.043 | 2.0001 | 1346.185
2 | 1442.134 | 2 | 1346.222
2 | 1442.223 | 2.0001 | 1346.259
2.0001 | 1442.309 | 2.0001 | 1346.296
2.0001 | 1442.394 | 2 | 1346.331
2 | 1442.476 | 2.0001 | 1346.367
2.0001 | 1442.556 | 2 | 1346.401
2.0001 | 1442.634 | 2 | 1346.436
2.0001 | 1442.71 | 2 | 1346.469
2.0001 | 1442.784 | 2 | 1346.503
2.0001 | 1442.857 | 2 | 1346.536
2.0001 | 1442.929 | 2 | 1346.568
2.0001 | 1442.998 | 2.0001 | 1346.6
2.0001 | 1443.067 | 2 | 1346.632
2.0001 | 1443.134 | 2 | 1346.663
2 | 1443.2 | 2.0001 | 1346.6936
2.0001 | 1443.264 | 2 | 1346.724
2.0001 | 1443.328 | 2 | 1346.754
2.0001 | 1443.39 | 2 | 1346.784
2.0001 | 1443.451 | 2 | 1346.8128
2.0001 | 1443.511 | 2.0001 | 1346.842
2.0001 | 1443.5704 | 2.0001 | 1346.87
2.0001 | 1443.629 | 2 | 1346.898
2.0001 | 1443.686 | 2.0001 | 1346.926
2.0001 | 1443.742 | 2 | 1346.953
2.0001 | 1443.7976 | 2 | 1346.981
2.0001 | 1443.852 | 2 | 1347.007
2.0001 | 1443.906 | 2 | 1347.034
2.0001 | 1443.9592 | 2.0001 | 1347.06
2.0001 | 1444.012 | 2 | 1347.086
2.0001 | 1444.063 | 2 | 1347.111
2.0001 | 1444.114 | 2 | 1347.137
2.0001 | 1444.164 | 2.0001 | 1347.162
2.0001 | 1444.214 | 2 | 1347.186
2.0001 | 1444.2624 | 2 | 1347.211
2.0001 | 1444.311 | 2 | 1347.235
2.0001 | 1444.358 | 2 | 1347.259
2 | 1444.405 | 2 | 1347.2824
2 | 1444.452 | 2 | 1347.3056
2 | 1444.498 | 2.0001 | 1347.329
2.0001 | 1444.5432 | 2 | 1347.352
2.0001 | 1444.588 | 2.0001 | 1347.374
2.0001 | 1444.632 | 2.0001 | 1347.396
2.0001 | 1444.676 | 2.0001 | 1347.418
2.0001 | 1444.719 | 2 | 1347.44
2.0001 | 1444.7624 | 2 | 1347.462
2.0001 | 1444.805 | 2 | 1347.483
2.0001 | 1444.847 | 2 | 1347.505
2.0001 | 1444.888 | 2.0001 | 1347.526
2.0001 | 1444.929 | 2.0001 | 1347.534
2.0001 | 1444.97
2.0001 | 1445.01
2 | 1445.05
2 | 1445.09
2.0001 | 1445.129
2.0001 | 1445.168
2.0001 | 1445.206
2.0001 | 1445.244
2.0001 | 1445.282
2.0001 | 1445.3192
2.0001 | 1445.356
2.0001 | 1445.393
2.0001 | 1445.429
2.0001 | 1445.465
2.0001 | 1445.501
2.0001 | 1445.537
2.0001 | 1445.572
2.0001 | 1445.606
2.0001 | 1445.641
2.0001 | 1445.675
2.0001 | 1445.709
2.0001 | 1445.7432
2.0001 | 1445.777
2.0001 | 1445.81
2.0001 | 1445.842
2.0001 | 1445.875
2.0001 | 1445.908
2.0001 | 1445.94
2.0001 | 1445.972
2.0001 | 1446.0032
2.0001 | 1446.034
2.0001 | 1446.0656
2.0001 | 1446.097
2.0001 | 1446.127
2.0001 | 1446.158
2.0001 | 1446.188
2.0001 | 1446.2176
2.0001 | 1446.2472
2.0001 | 1446.277
2.0001 | 1446.306
2.0001 | 1446.335
2.0001 | 1446.364
2 | 1446.392
2.0001 | 1446.421
2.0001 | 1446.449
2.0001 | 1446.477
2.0001 | 1446.505
2.0001 | 1446.533
2.0001 | 1446.56
2.0001 | 1446.587
2.0001 | 1446.614
2 | 1446.641
2.0001 | 1446.668
2.0001 | 1446.694
2.0001 | 1446.721
2.0001 | 1446.746
2.0001 | 1446.773
2.0001 | 1446.798
2.0001 | 1446.824
2.0001 | 1446.849
2.0001 | 1446.874
2.0001 | 1446.9
2.0001 | 1446.924
2.0001 | 1446.949
2.0001 | 1446.974
2.0001 | 1446.998
2.0001 | 1447.022
2.0001 | 1447.047
2.0001 | 1447.071
2.0001 | 1447.095
2.0001 | 1447.118
2.0001 | 1447.142
2.0001 | 1447.165
2 | 1447.188
2.0001 | 1447.211
2.0001 | 1447.234
2.0001 | 1447.257
2.0001 | 1447.28
2.0001 | 1447.3024
2.0001 | 1447.325
2.0001 | 1447.347
2.0001 | 1447.369
2.0001 | 1447.391
2.0001 | 1447.4128
2.0001 | 1447.434
2.0001 | 1447.456
2.0001 | 1447.4776
2.0001 | 1447.499
2.0001 | 1447.52
2.0001 | 1447.541
2.0001 | 1447.562
2.0001 | 1447.572