## Sheet1
2voltage | 2capacity | 102.0voltage | 102.0capacity | 204.0voltage | 204.0capacity | 306.0voltage | 306.0capacity | 408.0voltage | 408.0capacity | 510.0voltage | 510.0capacity
3.5254 | 0 | 3.5517 | 0 | 3.3228 | 0 | 2.0002 | 0 | 2.0002 | 0 | 2.0002 | 0
3.3175 | 1.874044 | 3.3359 | 1.874067 | 3.0392 | 1.873922 | 2.0002 | 0.001102778 | 2.0002 | 0.001136111 | 2.0002 | 0.001136111
3.1683 | 3.748089 | 3.1946 | 3.748044 | 2.9072 | 3.747778
3.1037 | 5.622075 | 3.1363 | 5.622011 | 2.8489 | 5.621542
3.0706 | 7.496067 | 3.1055 | 7.495964 | 2.817 | 7.495311
3.0493 | 9.370033 | 3.0861 | 9.3699 | 2.7984 | 9.369089
3.0356 | 11.244 | 3.0743 | 11.24384 | 2.7857 | 11.24288
3.0255 | 13.11796 | 3.066 | 13.11773 | 2.7766 | 13.11666
3.0179 | 14.9919 | 3.0605 | 14.99163 | 2.7695 | 14.9904
3.0121 | 16.86586 | 3.0561 | 16.86556 | 2.7634 | 16.86414
3.0072 | 18.73981 | 3.0526 | 18.739475 | 2.7582 | 18.73789
3.0033 | 20.61376 | 3.0493 | 20.61338 | 2.7534 | 20.61163
2.9998 | 22.4877 | 3.0468 | 22.48726 | 2.7491 | 22.48539
2.9966 | 24.36162 | 3.0443 | 24.36123 | 2.745 | 24.35913
2.9937 | 26.23557 | 3.0421 | 26.235175 | 2.7411 | 26.23284
2.9909 | 28.10947 | 3.04 | 28.10913 | 2.7376 | 28.10654
2.9885 | 29.98338 | 3.0379 | 29.983 | 2.7339 | 29.98029
2.9862 | 31.85729 | 3.0359 | 31.85685 | 2.7305 | 31.85403
2.984 | 33.73121 | 3.0342 | 33.73073 | 2.7271 | 33.72778
2.9819 | 35.60514 | 3.0322 | 35.60454 | 2.724 | 35.60149
2.9799 | 37.47909 | 3.0306 | 37.47843 | 2.7211 | 37.47515
2.9783 | 39.35305 | 3.0288 | 39.35225 | 2.7179 | 39.34884
2.9766 | 41.22699 | 3.0271 | 41.22611 | 2.715 | 41.22254
2.9749 | 43.10092 | 3.0256 | 43.10002 | 2.7123 | 43.09624
2.9735 | 44.97485 | 3.024 | 44.97395 | 2.7095 | 44.96992
2.972 | 46.84882 | 3.0224 | 46.84779 | 2.7069 | 46.84366
2.9708 | 48.72279 | 3.0208 | 48.72163 | 2.7044 | 48.71736
2.9695 | 50.59671 | 3.0193 | 50.59551 | 2.7018 | 50.59106
2.9682 | 52.47065 | 3.0179 | 52.46946 | 2.6995 | 52.46478
2.967 | 54.34456 | 3.0164 | 54.34333 | 2.6971 | 54.33848
2.9661 | 56.21847 | 3.0148 | 56.21722 | 2.6948 | 56.21221
2.9651 | 58.09237 | 3.0135 | 58.09113 | 2.6927 | 58.08599
2.9641 | 59.96628 | 3.0122 | 59.96501 | 2.6905 | 59.95969
2.9633 | 61.84023 | 3.0108 | 61.83892 | 2.6884 | 61.83341
2.9624 | 63.71418 | 3.0095 | 63.71278 | 2.6863 | 63.70711
2.9616 | 65.58807 | 3.0082 | 65.58669 | 2.6842 | 65.58082
2.9609 | 67.46199 | 3.0069 | 67.46057 | 2.6821 | 67.45452
2.9601 | 69.33592 | 3.0058 | 69.3345 | 2.68 | 69.32822
2.9596 | 71.20983 | 3.0045 | 71.20843 | 2.6781 | 71.20193
2.959 | 73.08374 | 3.0033 | 73.0823 | 2.6761 | 73.07573
2.9583 | 74.95768 | 3.0022 | 74.95614 | 2.6743 | 74.94949
2.9577 | 76.83164 | 3.0012 | 76.83003 | 2.6724 | 76.82319
2.9572 | 78.70557 | 3.0001 | 78.70393 | 2.6705 | 78.6969
2.9567 | 80.57949 | 2.9992 | 80.57772 | 2.6687 | 80.57058
2.9562 | 82.45341 | 2.9982 | 82.45162 | 2.6671 | 82.44432
2.9557 | 84.32734 | 2.9971 | 84.32554 | 2.6655 | 84.31801
2.9554 | 86.20127 | 2.9961 | 86.19942 | 2.6637 | 86.19172
2.9549 | 88.07516 | 2.9953 | 88.07319 | 2.6621 | 88.06551
2.9546 | 89.9491 | 2.9943 | 89.94709 | 2.6603 | 89.93924
2.9543 | 91.82304 | 2.9933 | 91.82096 | 2.6587 | 91.81301
2.9538 | 93.69698 | 2.9925 | 93.69472 | 2.6571 | 93.68679
2.9536 | 95.57091 | 2.9919 | 95.56856 | 2.6556 | 95.56049
2.9533 | 97.44482 | 2.9909 | 97.44244 | 2.654 | 97.43424
2.9532 | 99.31876 | 2.9901 | 99.31628 | 2.6524 | 99.30791
2.9528 | 101.1927 | 2.9895 | 101.1901 | 2.6508 | 101.1816
2.9525 | 103.0666 | 2.9887 | 103.0639 | 2.6493 | 103.0554
2.9524 | 104.9405 | 2.9879 | 104.9378 | 2.648 | 104.9291
2.9522 | 106.8144 | 2.9872 | 106.8116 | 2.6466 | 106.8028
2.9519 | 108.6883 | 2.9866 | 108.6855 | 2.6451 | 108.6765
2.9517 | 110.5622 | 2.9858 | 110.5593 | 2.6435 | 110.5502
2.9516 | 112.4362 | 2.9853 | 112.4332 | 2.6421 | 112.4239
2.9514 | 114.3101 | 2.9846 | 114.307 | 2.6409 | 114.2976
2.9512 | 116.184 | 2.9838 | 116.1808 | 2.6395 | 116.1713
2.9512 | 118.058 | 2.9833 | 118.0546 | 2.6382 | 118.0449
2.9511 | 119.9318 | 2.9829 | 119.9285 | 2.6367 | 119.9186
2.9509 | 121.8057 | 2.9822 | 121.8023 | 2.6355 | 121.7923
2.9507 | 123.6796 | 2.9816 | 123.6762 | 2.6342 | 123.666
2.9507 | 125.5535 | 2.9811 | 125.5501 | 2.6329 | 125.5397
2.9507 | 127.4275 | 2.9804 | 127.424 | 2.6316 | 127.4134
2.9506 | 129.3014 | 2.9798 | 129.2979 | 2.6301 | 129.2871
2.9506 | 131.1753 | 2.9795 | 131.1717 | 2.629 | 131.1608
2.9504 | 133.0492 | 2.9788 | 133.0456 | 2.6277 | 133.0346
2.9504 | 134.9232 | 2.9783 | 134.9195 | 2.6266 | 134.9083
2.9504 | 136.7971 | 2.9779 | 136.7933 | 2.6253 | 136.7819
2.9504 | 138.671 | 2.9774 | 138.6672 | 2.624 | 138.6555
2.9504 | 140.545 | 2.9769 | 140.5411 | 2.6229 | 140.5292
2.9503 | 142.4189 | 2.9764 | 142.415 | 2.6216 | 142.4029
2.9504 | 144.2928 | 2.9759 | 144.2889 | 2.6205 | 144.2766
2.9503 | 146.1668 | 2.9754 | 146.1628 | 2.6193 | 146.1503
2.9503 | 148.0407 | 2.9751 | 148.0367 | 2.6182 | 148.024
2.9504 | 149.9147 | 2.9745 | 149.9106 | 2.6171 | 149.8977
2.9504 | 151.7886 | 2.9741 | 151.7844 | 2.6158 | 151.7714
2.9504 | 153.6626 | 2.9737 | 153.6583 | 2.6148 | 153.645
2.9504 | 155.5365 | 2.9732 | 155.5322 | 2.6137 | 155.5187
2.9506 | 157.4103 | 2.9729 | 157.406 | 2.6125 | 157.3923
2.9506 | 159.2842 | 2.9724 | 159.2798 | 2.6114 | 159.266
2.9506 | 161.1582 | 2.9719 | 161.1536 | 2.6101 | 161.1397
2.9506 | 163.0321 | 2.9716 | 163.0274 | 2.6092 | 163.0133
2.9506 | 164.906 | 2.9711 | 164.9012 | 2.608 | 164.887
2.9507 | 166.78 | 2.9708 | 166.7751 | 2.6069 | 166.7607
2.9506 | 168.6539 | 2.9703 | 168.6489 | 2.6058 | 168.6343
2.9507 | 170.5278 | 2.9698 | 170.5228 | 2.6046 | 170.5081
2.9507 | 172.4017 | 2.9696 | 172.3967 | 2.6037 | 172.3818
2.9509 | 174.2757 | 2.9691 | 174.2706 | 2.6025 | 174.2555
2.9509 | 176.1496 | 2.9687 | 176.1444 | 2.6014 | 176.1293
2.9509 | 178.0235 | 2.9683 | 178.0183 | 2.6001 | 178.003
2.9511 | 179.8974 | 2.968 | 179.8921 | 2.599 | 179.8767
2.9509 | 181.7714 | 2.9677 | 181.766 | 2.5979 | 181.7504
2.9511 | 183.6453 | 2.9672 | 183.6398 | 2.5967 | 183.624
2.9512 | 185.5193 | 2.9669 | 185.5136 | 2.5954 | 185.4977
2.9512 | 187.3932 | 2.9666 | 187.3875 | 2.5943 | 187.3714
2.9512 | 189.2671 | 2.9661 | 189.2614 | 2.5932 | 189.2451
2.9514 | 191.1411 | 2.9658 | 191.1352 | 2.5921 | 191.1187
2.9514 | 193.015 | 2.9654 | 193.0091 | 2.5908 | 192.9924
2.9516 | 194.889 | 2.9649 | 194.883 | 2.5896 | 194.866
2.9517 | 196.7629 | 2.9646 | 196.7569 | 2.5885 | 196.7398
2.9517 | 198.6368 | 2.9645 | 198.6308 | 2.5874 | 198.6134
2.9517 | 200.5107 | 2.964 | 200.5046 | 2.5862 | 200.487
2.9519 | 202.3846 | 2.9635 | 202.3784 | 2.5848 | 202.3607
2.9519 | 204.2586 | 2.9633 | 204.2523 | 2.5837 | 204.2343
2.952 | 206.1325 | 2.963 | 206.1262 | 2.5825 | 206.108
2.952 | 208.0065 | 2.9625 | 208 | 2.5811 | 207.9817
2.952 | 209.8804 | 2.9624 | 209.8739 | 2.58 | 209.8554
2.9522 | 211.7543 | 2.9619 | 211.7478 | 2.5787 | 211.729
2.9522 | 213.6282 | 2.9616 | 213.6216 | 2.5775 | 213.6027
2.9524 | 215.5022 | 2.9612 | 215.4954 | 2.5764 | 215.4763
2.9524 | 217.376 | 2.9607 | 217.3692 | 2.5751 | 217.35
2.9525 | 219.25 | 2.9604 | 219.243 | 2.5738 | 219.2236
2.9525 | 221.1239 | 2.9601 | 221.1169 | 2.5725 | 221.0972
2.9525 | 222.9979 | 2.9598 | 222.9907 | 2.5712 | 222.9709
2.9525 | 224.8718 | 2.9595 | 224.8644 | 2.5699 | 224.8447
2.9527 | 226.7458 | 2.9591 | 226.7382 | 2.5683 | 226.7183
2.9527 | 228.6197 | 2.9588 | 228.6121 | 2.567 | 228.5919
2.9528 | 230.4936 | 2.9583 | 230.4859 | 2.5656 | 230.4655
2.9528 | 232.3676 | 2.9582 | 232.3597 | 2.5643 | 232.3391
2.9528 | 234.2416 | 2.9578 | 234.2336 | 2.5628 | 234.2128
2.953 | 236.1155 | 2.9574 | 236.1074 | 2.5611 | 236.0864
2.9532 | 237.9895 | 2.957 | 237.9812 | 2.5595 | 237.9599
2.9532 | 239.8634 | 2.9567 | 239.855 | 2.5578 | 239.8336
2.9532 | 241.7373 | 2.9564 | 241.7289 | 2.5562 | 241.7072
2.9532 | 243.6113 | 2.9561 | 243.6028 | 2.5545 | 243.5808
2.9533 | 245.4852 | 2.9557 | 245.4767 | 2.5525 | 245.4544
2.9533 | 247.3592 | 2.9554 | 247.3505 | 2.5509 | 247.328
2.9535 | 249.2331 | 2.9549 | 249.2243 | 2.5491 | 249.2017
2.9535 | 251.107 | 2.9548 | 251.0982 | 2.547 | 251.0753
2.9536 | 252.981 | 2.9545 | 252.972 | 2.5453 | 252.9489
2.9536 | 254.8549 | 2.954 | 254.8458 | 2.5433 | 254.8226
2.9536 | 256.7288 | 2.9538 | 256.7197 | 2.5411 | 256.6962
2.9538 | 258.6028 | 2.9533 | 258.5936 | 2.5393 | 258.5699
2.9538 | 260.4767 | 2.953 | 260.4673 | 2.5374 | 260.4435
2.9538 | 262.3506 | 2.9527 | 262.3412 | 2.5351 | 262.3172
2.9538 | 264.2246 | 2.9524 | 264.215 | 2.5328 | 264.1909
2.954 | 266.0985 | 2.952 | 266.0888 | 2.5306 | 266.0645
2.954 | 267.9724 | 2.9517 | 267.9626 | 2.5283 | 267.9381
2.954 | 269.8464 | 2.9514 | 269.8364 | 2.5254 | 269.8118
2.954 | 271.7204 | 2.9511 | 271.7102 | 2.5227 | 271.6855
2.954 | 273.5942 | 2.9506 | 273.5841 | 2.5199 | 273.5591
2.9541 | 275.4682 | 2.9503 | 275.458 | 2.5167 | 275.4328
2.9541 | 277.3421 | 2.9499 | 277.3319 | 2.5133 | 277.3065
2.9541 | 279.216 | 2.9496 | 279.2056 | 2.5098 | 279.1801
2.9543 | 281.0899 | 2.9493 | 281.0794 | 2.5067 | 281.0538
2.9543 | 282.9638 | 2.949 | 282.9532 | 2.5035 | 282.9274
2.9543 | 284.8378 | 2.9486 | 284.827 | 2.4998 | 284.801
2.9543 | 286.7117 | 2.9483 | 286.7008 | 2.4962 | 286.6746
2.9545 | 288.5856 | 2.948 | 288.5746 | 2.4925 | 288.5482
2.9545 | 290.4595 | 2.9475 | 290.4485 | 2.4881 | 290.4219
2.9545 | 292.3335 | 2.9472 | 292.3224 | 2.4835 | 292.2955
2.9545 | 294.2074 | 2.9469 | 294.1962 | 2.4777 | 294.1691
2.9545 | 296.0814 | 2.9465 | 296.0701 | 2.4712 | 296.0427
2.9546 | 297.9553 | 2.9462 | 297.944 | 2.4638 | 297.9163
2.9546 | 299.8292 | 2.9457 | 299.8178 | 2.4554 | 299.79
2.9546 | 301.7032 | 2.9456 | 301.6917 | 2.4409 | 301.6636
2.9546 | 303.5771 | 2.9451 | 303.5656 | 2.4049 | 303.5372
2.9546 | 305.451 | 2.9448 | 305.4393 | 1.9999 | 304.0822
2.9548 | 307.325 | 2.9445 | 307.3131
2.9548 | 309.199 | 2.9441 | 309.187
2.9548 | 311.0729 | 2.9438 | 311.0609
2.9546 | 312.9468 | 2.9435 | 312.9347
2.9548 | 314.8207 | 2.943 | 314.8085
2.9546 | 316.6946 | 2.9427 | 316.6823
2.9548 | 318.5686 | 2.9424 | 318.5562
2.9548 | 320.4425 | 2.9419 | 320.43
2.9548 | 322.3165 | 2.9417 | 322.3039
2.9548 | 324.1904 | 2.9414 | 324.1778
2.9548 | 326.0643 | 2.9409 | 326.0515
2.9548 | 327.9382 | 2.9406 | 327.9253
2.9548 | 329.8122 | 2.9403 | 329.7992
2.9548 | 331.6861 | 2.9399 | 331.673
2.9548 | 333.5599 | 2.9396 | 333.5468
2.9549 | 335.4339 | 2.9391 | 335.4206
2.9548 | 337.3078 | 2.9388 | 337.2944
2.9548 | 339.1818 | 2.9385 | 339.1683
2.9548 | 341.0557 | 2.9382 | 341.042
2.9548 | 342.9296 | 2.9378 | 342.9159
2.9548 | 344.8036 | 2.9374 | 344.7897
2.9549 | 346.6776 | 2.937 | 346.6636
2.9548 | 348.5515 | 2.9367 | 348.5374
2.9548 | 350.4255 | 2.9364 | 350.4112
2.9548 | 352.2994 | 2.9359 | 352.285
2.9548 | 354.1733 | 2.9356 | 354.1588
2.9546 | 356.0473 | 2.9353 | 356.0327
2.9548 | 357.9212 | 2.9348 | 357.9065
2.9546 | 359.7952 | 2.9346 | 359.7803
2.9546 | 361.6691 | 2.9341 | 361.6541
2.9546 | 363.543 | 2.9338 | 363.528
2.9546 | 365.417 | 2.9335 | 365.4018
2.9546 | 367.2909 | 2.933 | 367.2757
2.9546 | 369.1649 | 2.9327 | 369.1494
2.9545 | 371.0388 | 2.9324 | 371.0233
2.9546 | 372.9127 | 2.9319 | 372.8971
2.9545 | 374.7866 | 2.9314 | 374.7709
2.9545 | 376.6606 | 2.9312 | 376.6447
2.9545 | 378.5345 | 2.9307 | 378.5184
2.9545 | 380.4085 | 2.9304 | 380.3922
2.9543 | 382.2824 | 2.9299 | 382.2661
2.9543 | 384.1564 | 2.9296 | 384.1399
2.9543 | 386.0303 | 2.9293 | 386.0137
2.9543 | 387.9043 | 2.9288 | 387.8876
2.9541 | 389.7782 | 2.9285 | 389.7614
2.9541 | 391.6521 | 2.928 | 391.6352
2.954 | 393.526 | 2.9277 | 393.5091
2.9541 | 395.3999 | 2.9273 | 395.3829
2.954 | 397.2739 | 2.9269 | 397.2568
2.954 | 399.1479 | 2.9264 | 399.1306
2.9538 | 401.0218 | 2.9261 | 401.0044
2.9538 | 402.8957 | 2.9257 | 402.8783
2.9538 | 404.7697 | 2.9253 | 404.7521
2.9536 | 406.6436 | 2.9249 | 406.626
2.9536 | 408.5176 | 2.9244 | 408.4999
2.9536 | 410.3916 | 2.9241 | 410.3736
2.9535 | 412.2655 | 2.9236 | 412.2474
2.9535 | 414.1395 | 2.9233 | 414.1212
2.9533 | 416.0134 | 2.9228 | 415.995
2.9533 | 417.8874 | 2.9225 | 417.8688
2.9533 | 419.7613 | 2.922 | 419.7427
2.9532 | 421.6353 | 2.9217 | 421.6166
2.953 | 423.5092 | 2.9212 | 423.4904
2.953 | 425.3832 | 2.9207 | 425.3641
2.9528 | 427.2572 | 2.9204 | 427.2379
2.9528 | 429.1311 | 2.9199 | 429.1117
2.9528 | 431.005 | 2.9194 | 430.9856
2.9527 | 432.879 | 2.9191 | 432.8594
2.9525 | 434.7529 | 2.9186 | 434.7332
2.9525 | 436.6269 | 2.9182 | 436.6071
2.9525 | 438.5008 | 2.9177 | 438.4809
2.9524 | 440.3748 | 2.9173 | 440.3548
2.9524 | 442.2488 | 2.9169 | 442.2286
2.9522 | 444.1227 | 2.9164 | 444.1024
2.952 | 445.9966 | 2.9161 | 445.9763
2.952 | 447.8705 | 2.9156 | 447.8501
2.9519 | 449.7445 | 2.9151 | 449.724
2.9519 | 451.6184 | 2.9148 | 451.5979
2.9517 | 453.4924 | 2.9143 | 453.4716
2.9516 | 455.3663 | 2.9138 | 455.3455
2.9516 | 457.2403 | 2.9135 | 457.2194
2.9514 | 459.1142 | 2.9128 | 459.0932
2.9514 | 460.9881 | 2.9125 | 460.967
2.9512 | 462.862 | 2.912 | 462.8408
2.9511 | 464.736 | 2.9115 | 464.7147
2.9509 | 466.6099 | 2.9111 | 466.5885
2.9509 | 468.4839 | 2.9107 | 468.4623
2.9507 | 470.3578 | 2.9101 | 470.3361
2.9507 | 472.2318 | 2.9098 | 472.2099
2.9506 | 474.1057 | 2.9093 | 474.0837
2.9504 | 475.9796 | 2.9088 | 475.9576
2.9504 | 477.8536 | 2.9083 | 477.8313
2.9503 | 479.7276 | 2.9078 | 479.7052
2.9501 | 481.6015 | 2.9073 | 481.579
2.9501 | 483.4755 | 2.9069 | 483.4528
2.9499 | 485.3494 | 2.9064 | 485.3266
2.9498 | 487.2233 | 2.9059 | 487.2005
2.9496 | 489.0972 | 2.9054 | 489.0744
2.9496 | 490.9712 | 2.9049 | 490.948
2.9495 | 492.8451 | 2.9044 | 492.8219
2.9493 | 494.7191 | 2.904 | 494.6957
2.9491 | 496.593 | 2.9035 | 496.5696
2.949 | 498.467 | 2.903 | 498.4434
2.9488 | 500.3409 | 2.9025 | 500.3173
2.9488 | 502.2148 | 2.902 | 502.1911
2.9486 | 504.0888 | 2.9015 | 504.0648
2.9485 | 505.9628 | 2.9009 | 505.9387
2.9483 | 507.8366 | 2.9004 | 507.8126
2.9482 | 509.7106 | 2.8999 | 509.6864
2.948 | 511.5845 | 2.8994 | 511.5602
2.9478 | 513.4585 | 2.8989 | 513.434
2.9478 | 515.3324 | 2.8983 | 515.3079
2.9475 | 517.2064 | 2.8978 | 517.1817
2.9475 | 519.0803 | 2.8973 | 519.0555
2.9474 | 520.9542 | 2.8967 | 520.9293
2.9472 | 522.8282 | 2.8964 | 522.8031
2.947 | 524.7022 | 2.8959 | 524.6768
2.9469 | 526.5762 | 2.8952 | 526.5507
2.9467 | 528.45 | 2.8948 | 528.4244
2.9465 | 530.324 | 2.8943 | 530.2982
2.9464 | 532.1979 | 2.8936 | 532.172
2.9462 | 534.0719 | 2.893 | 534.0458
2.9461 | 535.9458 | 2.8925 | 535.9196
2.9459 | 537.8198 | 2.892 | 537.7934
2.9457 | 539.6936 | 2.8915 | 539.6672
2.9456 | 541.5676 | 2.8909 | 541.541
2.9453 | 543.4415 | 2.8904 | 543.415
2.9453 | 545.3155 | 2.8898 | 545.2888
2.9451 | 547.1894 | 2.8893 | 547.1625
2.9449 | 549.0633 | 2.8888 | 549.0363
2.9448 | 550.9373 | 2.8881 | 550.9101
2.9445 | 552.8113 | 2.8877 | 552.784
2.9443 | 554.6852 | 2.887 | 554.6579
2.9441 | 556.5592 | 2.8865 | 556.5316
2.944 | 558.4331 | 2.8859 | 558.4054
2.9438 | 560.3071 | 2.8854 | 560.2792
2.9436 | 562.181 | 2.8848 | 562.153
2.9435 | 564.055 | 2.8843 | 564.0268
2.9433 | 565.9289 | 2.8836 | 565.9006
2.943 | 567.8028 | 2.883 | 567.7744
2.943 | 569.6768 | 2.8825 | 569.6482
2.9427 | 571.5507 | 2.8818 | 571.5221
2.9425 | 573.4247 | 2.8812 | 573.3958
2.9424 | 575.2987 | 2.8807 | 575.2696
2.9422 | 577.1726 | 2.8801 | 577.1435
2.9419 | 579.0466 | 2.8794 | 579.0173
2.9417 | 580.9205 | 2.8789 | 580.8912
2.9415 | 582.7944 | 2.8783 | 582.7649
2.9414 | 584.6684 | 2.8777 | 584.6388
2.9411 | 586.5423 | 2.8772 | 586.5126
2.9409 | 588.4163 | 2.8764 | 588.3864
2.9407 | 590.2902 | 2.8759 | 590.2601
2.9406 | 592.1642 | 2.8752 | 592.1339
2.9403 | 594.038 | 2.8746 | 594.0077
2.9401 | 595.912 | 2.8739 | 595.8815
2.9399 | 597.7859 | 2.8735 | 597.7555
2.9396 | 599.6599 | 2.8726 | 599.6293
2.9394 | 601.5337 | 2.8722 | 601.5031
2.9393 | 603.4076 | 2.8715 | 603.3768
2.939 | 605.2816 | 2.8709 | 605.2505
2.9388 | 607.1556 | 2.8702 | 607.1243
2.9386 | 609.0294 | 2.8696 | 608.9981
2.9385 | 610.9034 | 2.8689 | 610.8719
2.9382 | 612.7773 | 2.8683 | 612.7456
2.938 | 614.6513 | 2.8676 | 614.6195
2.9377 | 616.5252 | 2.867 | 616.4932
2.9375 | 618.3991 | 2.8664 | 618.3671
2.9374 | 620.2731 | 2.8657 | 620.2409
2.937 | 622.1469 | 2.8651 | 622.1147
2.9369 | 624.0209 | 2.8644 | 623.9885
2.9365 | 625.8948 | 2.8638 | 625.8621
2.9364 | 627.7688 | 2.863 | 627.736
2.9361 | 629.6428 | 2.8625 | 629.6097
2.9359 | 631.5168 | 2.8617 | 631.4835
2.9357 | 633.3906 | 2.861 | 633.3574
2.9354 | 635.2646 | 2.8604 | 635.2311
2.9351 | 637.1385 | 2.8597 | 637.1049
2.9349 | 639.0124 | 2.8589 | 638.9788
2.9348 | 640.8864 | 2.8584 | 640.8526
2.9344 | 642.7604 | 2.8576 | 642.7263
2.9343 | 644.6342 | 2.8568 | 644.6001
2.934 | 646.5082 | 2.8562 | 646.474
2.9336 | 648.3821 | 2.8555 | 648.3479
2.9335 | 650.256 | 2.8549 | 650.2217
2.9332 | 652.1299 | 2.8541 | 652.0955
2.933 | 654.0038 | 2.8534 | 653.9693
2.9327 | 655.8779 | 2.8528 | 655.8431
2.9324 | 657.7517 | 2.852 | 657.7169
2.9322 | 659.6257 | 2.8512 | 659.5906
2.9319 | 661.4996 | 2.8507 | 661.4644
2.9315 | 663.3736 | 2.8499 | 663.3382
2.9314 | 665.2475 | 2.8491 | 665.212
2.9311 | 667.1215 | 2.8484 | 667.0858
2.9307 | 668.9953 | 2.8476 | 668.9597
2.9306 | 670.8694 | 2.847 | 670.8336
2.9303 | 672.7433 | 2.8462 | 672.7074
2.9299 | 674.6172 | 2.8455 | 674.5813
2.9296 | 676.4912 | 2.8447 | 676.4552
2.9294 | 678.3651 | 2.8439 | 678.3289
2.9291 | 680.239 | 2.8431 | 680.2026
2.9288 | 682.113 | 2.8425 | 682.0764
2.9285 | 683.9869 | 2.8417 | 683.9502
2.9283 | 685.8608 | 2.841 | 685.824
2.928 | 687.7348 | 2.8402 | 687.6978
2.9277 | 689.6088 | 2.8394 | 689.5715
2.9273 | 691.4827 | 2.8386 | 691.4453
2.9272 | 693.3567 | 2.8378 | 693.319
2.9269 | 695.2306 | 2.837 | 695.1928
2.9265 | 697.1046 | 2.8362 | 697.0665
2.9262 | 698.9785 | 2.8355 | 698.9404
2.9259 | 700.8524 | 2.8347 | 700.8142
2.9256 | 702.7264 | 2.8338 | 702.6879
2.9253 | 704.6003 | 2.8331 | 704.5617
2.9249 | 706.4742 | 2.8323 | 706.4355
2.9246 | 708.3482 | 2.8315 | 708.3093
2.9243 | 710.222 | 2.8305 | 710.1831
2.924 | 712.096 | 2.8299 | 712.0568
2.9236 | 713.9699 | 2.8291 | 713.9306
2.9233 | 715.8438 | 2.8281 | 715.8043
2.9232 | 717.7179 | 2.8273 | 717.678
2.9228 | 719.5917 | 2.8265 | 719.5518
2.9223 | 721.4657 | 2.8257 | 721.4255
2.922 | 723.3396 | 2.8247 | 723.2994
2.9219 | 725.2136 | 2.8239 | 725.1731
2.9214 | 727.0875 | 2.8231 | 727.0469
2.9211 | 728.9614 | 2.8223 | 728.9207
2.9207 | 730.8353 | 2.8215 | 730.7944
2.9204 | 732.7093 | 2.8205 | 732.6684
2.9201 | 734.5832 | 2.8197 | 734.5421
2.9198 | 736.4572 | 2.8189 | 736.416
2.9194 | 738.3312 | 2.8181 | 738.2896
2.919 | 740.2052 | 2.8171 | 740.1635
2.9188 | 742.079 | 2.8163 | 742.0372
2.9183 | 743.9531 | 2.8154 | 743.911
2.918 | 745.827 | 2.8146 | 745.7849
2.9177 | 747.701 | 2.8136 | 747.6588
2.9173 | 749.5749 | 2.8128 | 749.5325
2.917 | 751.4488 | 2.8118 | 751.4064
2.9165 | 753.3228 | 2.811 | 753.2801
2.9162 | 755.1966 | 2.81 | 755.1539
2.9157 | 757.0706 | 2.8091 | 757.0276
2.9154 | 758.9445 | 2.8083 | 758.9015
2.9151 | 760.8185 | 2.8075 | 760.7754
2.9148 | 762.6924 | 2.8065 | 762.6492
2.9143 | 764.5664 | 2.8054 | 764.523
2.914 | 766.4404 | 2.8046 | 766.3967
2.9136 | 768.3142 | 2.8036 | 768.2705
2.9131 | 770.1882 | 2.8028 | 770.1443
2.9128 | 772.0621 | 2.8017 | 772.018
2.9125 | 773.9362 | 2.8008 | 773.8918
2.912 | 775.81 | 2.7999 | 775.7656
2.9117 | 777.684 | 2.7989 | 777.6394
2.9112 | 779.558 | 2.7979 | 779.5132
2.9109 | 781.4319 | 2.797 | 781.3868
2.9106 | 783.3059 | 2.796 | 783.2605
2.9101 | 785.1798 | 2.795 | 785.1344
2.9098 | 787.0537 | 2.7941 | 787.0082
2.9093 | 788.9277 | 2.7931 | 788.882
2.909 | 790.8016 | 2.7921 | 790.7557
2.9085 | 792.6755 | 2.7912 | 792.6293
2.9081 | 794.5495 | 2.7902 | 794.5032
2.9078 | 796.4234 | 2.7891 | 796.377
2.9073 | 798.2972 | 2.7881 | 798.2508
2.9069 | 800.1712 | 2.7871 | 800.1245
2.9065 | 802.0452 | 2.7862 | 801.9982
2.906 | 803.9191 | 2.785 | 803.8722
2.9056 | 805.7931 | 2.7841 | 805.7459
2.9052 | 807.6669 | 2.7831 | 807.6196
2.9049 | 809.5409 | 2.782 | 809.4934
2.9044 | 811.4148 | 2.7808 | 811.3672
2.904 | 813.2887 | 2.7799 | 813.2409
2.9035 | 815.1627 | 2.7789 | 815.1146
2.9031 | 817.0365 | 2.7778 | 816.9884
2.9027 | 818.9106 | 2.7766 | 818.862
2.9023 | 820.7844 | 2.7757 | 820.7359
2.9017 | 822.6583 | 2.7745 | 822.6096
2.9014 | 824.5324 | 2.7734 | 824.4834
2.9009 | 826.4062 | 2.7724 | 826.3571
2.9004 | 828.2802 | 2.7713 | 828.2308
2.9001 | 830.1541 | 2.7702 | 830.1046
2.8996 | 832.0281 | 2.7692 | 831.9783
2.8991 | 833.902 | 2.7681 | 833.8523
2.8986 | 835.7759 | 2.767 | 835.726
2.8981 | 837.6498 | 2.7658 | 837.5998
2.8977 | 839.5237 | 2.7649 | 839.4735
2.8972 | 841.3977 | 2.7636 | 841.3472
2.8969 | 843.2716 | 2.7624 | 843.2211
2.8964 | 845.1456 | 2.7613 | 845.0947
2.8959 | 847.0195 | 2.7602 | 846.9684
2.8954 | 848.8933 | 2.7591 | 848.8422
2.8949 | 850.7673 | 2.7579 | 850.716
2.8944 | 852.6412 | 2.7568 | 852.5896
2.8939 | 854.5151 | 2.7557 | 854.4633
2.8936 | 856.3891 | 2.7545 | 856.337
2.893 | 858.2629 | 2.7532 | 858.2107
2.8927 | 860.1368 | 2.7521 | 860.0845
2.892 | 862.0107 | 2.751 | 861.9583
2.8917 | 863.8846 | 2.7497 | 863.8321
2.891 | 865.7586 | 2.7486 | 865.7058
2.8906 | 867.6324 | 2.7474 | 867.5796
2.8902 | 869.5065 | 2.7461 | 869.4532
2.8898 | 871.3804 | 2.7449 | 871.3268
2.8893 | 873.2542 | 2.7437 | 873.2004
2.8886 | 875.1283 | 2.7424 | 875.0741
2.8881 | 877.002 | 2.7411 | 876.9479
2.8877 | 878.876 | 2.74 | 878.8215
2.8872 | 880.75 | 2.7387 | 880.6953
2.8865 | 882.6239 | 2.7374 | 882.5691
2.8862 | 884.4979 | 2.7361 | 884.4428
2.8856 | 886.3717 | 2.7349 | 886.3165
2.8851 | 888.2456 | 2.7336 | 888.1902
2.8846 | 890.1196 | 2.7323 | 890.064
2.8839 | 891.9935 | 2.731 | 891.9376
2.8836 | 893.8674 | 2.7297 | 893.8114
2.883 | 895.7414 | 2.7282 | 895.685
2.8825 | 897.6152 | 2.7271 | 897.5587
2.882 | 899.4892 | 2.7257 | 899.4324
2.8815 | 901.363 | 2.7242 | 901.306
2.8809 | 903.2369 | 2.7231 | 903.1798
2.8804 | 905.1109 | 2.7216 | 905.0535
2.8799 | 906.9848 | 2.7202 | 906.9272
2.8794 | 908.8587 | 2.7187 | 908.8009
2.8788 | 910.7326 | 2.7174 | 910.6747
2.8783 | 912.6065 | 2.7161 | 912.5483
2.8778 | 914.4804 | 2.7145 | 914.422
2.8772 | 916.3544 | 2.7131 | 916.2957
2.8765 | 918.2283 | 2.7118 | 918.1694
2.8762 | 920.1022 | 2.7102 | 920.0431
2.8756 | 921.9761 | 2.7089 | 921.9168
2.8749 | 923.85 | 2.7074 | 923.7905
2.8744 | 925.7239 | 2.7058 | 925.6642
2.8739 | 927.5978 | 2.7042 | 927.5379
2.8733 | 929.4716 | 2.7027 | 929.4116
2.8728 | 931.3456 | 2.7013 | 931.2853
2.8723 | 933.2195 | 2.6997 | 933.159
2.8717 | 935.0935 | 2.6981 | 935.0328
2.8712 | 936.9674 | 2.6966 | 936.9065
2.8706 | 938.8412 | 2.695 | 938.7802
2.8701 | 940.7152 | 2.6934 | 940.6538
2.8694 | 942.5891 | 2.6918 | 942.5275
2.8689 | 944.463 | 2.6902 | 944.4012
2.8683 | 946.337 | 2.6884 | 946.2748
2.8676 | 948.2108 | 2.6868 | 948.1484
2.8672 | 950.0849 | 2.685 | 950.0221
2.8665 | 951.9587 | 2.6832 | 951.8958
2.8659 | 953.8325 | 2.6816 | 953.7695
2.8654 | 955.7065 | 2.6798 | 955.6432
2.8647 | 957.5804 | 2.6781 | 957.5169
2.8643 | 959.4544 | 2.6763 | 959.3907
2.8636 | 961.3283 | 2.6745 | 961.2643
2.8631 | 963.2021 | 2.6727 | 963.138
2.8625 | 965.076 | 2.6708 | 965.0116
2.8618 | 966.95 | 2.669 | 966.8852
2.8612 | 968.8238 | 2.6669 | 968.759
2.8607 | 970.6978 | 2.6651 | 970.6326
2.8601 | 972.5716 | 2.6632 | 972.5063
2.8596 | 974.4456 | 2.6611 | 974.3799
2.8589 | 976.3195 | 2.6592 | 976.2537
2.8583 | 978.1933 | 2.6571 | 978.1274
2.8576 | 980.0673 | 2.655 | 980.0011
2.8572 | 981.9412 | 2.6529 | 981.8748
2.8565 | 983.8151 | 2.6506 | 983.7485
2.8559 | 985.689 | 2.6485 | 985.6223
2.8552 | 987.5628 | 2.6463 | 987.4959
2.8546 | 989.4366 | 2.644 | 989.3697
2.8539 | 991.3105 | 2.6417 | 991.2434
2.8533 | 993.1844 | 2.6393 | 993.1171
2.8526 | 995.0583 | 2.6371 | 994.9908
2.852 | 996.9323 | 2.6345 | 996.8644
2.8515 | 998.8062 | 2.6321 | 998.7382
2.8509 | 1000.68 | 2.6295 | 1000.612
2.8502 | 1002.554 | 2.6271 | 1002.486
2.8496 | 1004.428 | 2.6243 | 1004.3592
2.8489 | 1006.3016 | 2.6216 | 1006.233
2.8483 | 1008.176 | 2.619 | 1008.107
2.8476 | 1010.049 | 2.6163 | 1009.98
2.847 | 1011.923 | 2.6134 | 1011.854
2.8463 | 1013.797 | 2.6104 | 1013.728
2.8457 | 1015.671 | 2.6075 | 1015.601
2.8451 | 1017.545 | 2.6045 | 1017.475
2.8444 | 1019.419 | 2.6012 | 1019.349
2.8438 | 1021.2928 | 2.598 | 1021.2224
2.843 | 1023.167 | 2.5948 | 1023.096
2.8425 | 1025.041 | 2.5916 | 1024.97
2.8417 | 1026.915 | 2.5882 | 1026.843
2.841 | 1028.788 | 2.5846 | 1028.717
2.8404 | 1030.662 | 2.5811 | 1030.591
2.8397 | 1032.536 | 2.5775 | 1032.464
2.8391 | 1034.41 | 2.5735 | 1034.338
2.8383 | 1036.284 | 2.5698 | 1036.211
2.8376 | 1038.158 | 2.5658 | 1038.085
2.837 | 1040.032 | 2.5616 | 1039.959
2.8362 | 1041.906 | 2.5574 | 1041.833
2.8355 | 1043.779 | 2.553 | 1043.706
2.8349 | 1045.653 | 2.5483 | 1045.58
2.8341 | 1047.5272 | 2.5438 | 1047.454
2.8334 | 1049.401 | 2.5391 | 1049.3272
2.8326 | 1051.275 | 2.5343 | 1051.201
2.832 | 1053.149 | 2.529 | 1053.0744
2.8313 | 1055.023 | 2.5236 | 1054.948
2.8305 | 1056.897 | 2.5183 | 1056.822
2.8299 | 1058.7704 | 2.5125 | 1058.695
2.8291 | 1060.644 | 2.5067 | 1060.569
2.8284 | 1062.518 | 2.5006 | 1062.443
2.8276 | 1064.392 | 2.4941 | 1064.316
2.827 | 1066.266 | 2.4877 | 1066.19
2.8262 | 1068.14 | 2.4809 | 1068.063
2.8255 | 1070.0136 | 2.4735 | 1069.937
2.8247 | 1071.887 | 2.466 | 1071.811
2.8239 | 1073.761 | 2.4581 | 1073.684
2.8231 | 1075.635 | 2.4497 | 1075.558
2.8225 | 1077.509 | 2.4412 | 1077.431
2.8217 | 1079.383 | 2.4321 | 1079.305
2.8209 | 1081.257 | 2.422 | 1081.179
2.8202 | 1083.131 | 2.4118 | 1083.052
2.8194 | 1085.005 | 2.401 | 1084.926
2.8186 | 1086.879 | 2.3887 | 1086.8
2.8179 | 1088.752 | 2.3765 | 1088.673
2.8171 | 1090.626 | 2.3631 | 1090.547
2.8162 | 1092.5 | 2.3482 | 1092.42
2.8155 | 1094.374 | 2.3331 | 1094.294
2.8147 | 1096.248 | 2.3165 | 1096.1672
2.8139 | 1098.122 | 2.2989 | 1098.041
2.8131 | 1099.996 | 2.279 | 1099.914
2.8123 | 1101.8696 | 2.2584 | 1101.788
2.8115 | 1103.743 | 2.2361 | 1103.661
2.8107 | 1105.617 | 2.2113 | 1105.535
2.8099 | 1107.491 | 2.1854 | 1107.408
2.8091 | 1109.365 | 2.1575 | 1109.282
2.8083 | 1111.239 | 2.1261 | 1111.156
2.8073 | 1113.1128 | 2.0933 | 1113.029
2.8065 | 1114.987 | 2.057 | 1114.9024
2.8057 | 1116.86 | 2.0154 | 1116.776
2.8049 | 1118.734 | 2.0013 | 1118.587
2.8041 | 1120.608 | 1.9999 | 1120.258
2.8033 | 1122.482 | 2.0002 | 1121.8144
2.8023 | 1124.356 | 2.0002 | 1123.271
2.8015 | 1126.23 | 2.0002 | 1124.634
2.8005 | 1128.104 | 2.0002 | 1125.911
2.7997 | 1129.9776 | 2 | 1127.107
2.7989 | 1131.851 | 2.0002 | 1128.226
2.7979 | 1133.725 | 2.0002 | 1129.274
2.797 | 1135.5992 | 2.0002 | 1130.253
2.7962 | 1137.473 | 2.0002 | 1131.17
2.7954 | 1139.347 | 2.0002 | 1132.028
2.7944 | 1141.2208 | 2.0002 | 1132.832
2.7934 | 1143.095 | 2 | 1133.587
2.7926 | 1144.969 | 2.0002 | 1134.298
2.7916 | 1146.842 | 2.0002 | 1134.967
2.7907 | 1148.716 | 2.0002 | 1135.6
2.7899 | 1150.59 | 2.0002 | 1136.198
2.7889 | 1152.464 | 2.0002 | 1136.766
2.7879 | 1154.338 | 2.0002 | 1137.306
2.787 | 1156.212 | 2.0002 | 1137.82
2.786 | 1158.086 | 2.0004 | 1138.311
2.785 | 1159.959 | 2.0002 | 1138.781
2.7841 | 1161.833 | 2.0002 | 1139.23
2.7831 | 1163.707 | 2.0002 | 1139.661
2.7821 | 1165.581 | 2.0002 | 1140.075
2.7812 | 1167.455 | 2.0004 | 1140.473
2.7802 | 1169.329 | 2.0002 | 1140.856
2.7792 | 1171.203 | 2.0002 | 1141.225
2.7781 | 1173.076 | 2.0002 | 1141.5816
2.7771 | 1174.9504 | 2.0002 | 1141.9256
2.7762 | 1176.824 | 2.0002 | 1142.258
2.775 | 1178.698 | 2.0004 | 1142.58
2.7741 | 1180.572 | 2.0002 | 1142.892
2.7731 | 1182.446 | 2.0002 | 1143.195
2.772 | 1184.32 | 2.0002 | 1143.488
2.7708 | 1186.194 | 2.0002 | 1143.773
2.7699 | 1188.067 | 2.0025 | 1144.051
2.7687 | 1189.941 | 2.0004 | 1144.324
2.7676 | 1191.815 | 2.0002 | 1144.586
2.7665 | 1193.689 | 2.0002 | 1144.841
2.7653 | 1195.563 | 2.0002 | 1145.089
2.7642 | 1197.436 | 2.0002 | 1145.331
2.7631 | 1199.31 | 2.0002 | 1145.566
2.762 | 1201.184 | 2.0002 | 1145.7952
2.7608 | 1203.058 | 2.0002 | 1146.018
2.7597 | 1204.932 | 2.0002 | 1146.236
2.7584 | 1206.806 | 2.0002 | 1146.449
2.7573 | 1208.68 | 2.0002 | 1146.656
2.756 | 1210.553 | 2.0002 | 1146.858
2.7549 | 1212.4272 | 2.0002 | 1147.055
2.7536 | 1214.301 | 2.0002 | 1147.248
2.7524 | 1216.175 | 2.0002 | 1147.436
2.7511 | 1218.049 | 2.0004 | 1147.62
2.7499 | 1219.922 | 2.0002 | 1147.799
2.7486 | 1221.796 | 2.0002 | 1147.974
2.7473 | 1223.67 | 2.0002 | 1148.146
2.746 | 1225.544 | 2.0002 | 1148.313
2.7449 | 1227.418 | 2.0002 | 1148.476
2.7434 | 1229.292 | 2.0002 | 1148.636
2.7421 | 1231.166 | 2.0002 | 1148.793
2.7408 | 1233.04 | 2.0004 | 1148.946
2.7395 | 1234.913 | 2.0002 | 1149.095
2.7381 | 1236.787 | 2.0002 | 1149.242
2.7366 | 1238.6608 | 2.0002 | 1149.385
2.7353 | 1240.535 | 2.0002 | 1149.525
2.7339 | 1242.409 | 2.0002 | 1149.662
2.7324 | 1244.282 | 2.0002 | 1149.796
2.731 | 1246.156 | 2.0004 | 1149.928
2.7295 | 1248.03 | 2.0004 | 1150.056
2.7279 | 1249.904 | 2.0002 | 1150.182
2.7265 | 1251.778 | 2.0002 | 1150.305
2.725 | 1253.652 | 2.0002 | 1150.426
2.7234 | 1255.525 | 2.0004 | 1150.545
2.7219 | 1257.399 | 2.0002 | 1150.661
2.7203 | 1259.273 | 2.0002 | 1150.774
2.7187 | 1261.147 | 2.0002 | 1150.885
2.7171 | 1263.021 | 2.0002 | 1150.994
2.7155 | 1264.895 | 2.0002 | 1151.101
2.7137 | 1266.768 | 2.0002 | 1151.206
2.7121 | 1268.6424 | 2.0002 | 1151.309
2.7103 | 1270.516 | 2.0002 | 1151.409
2.7086 | 1272.39 | 2.0002 | 1151.508
2.7069 | 1274.264 | 2.0004 | 1151.6048
2.705 | 1276.138 | 2.0004 | 1151.7
2.7032 | 1278.012 | 2.0002 | 1151.793
2.7013 | 1279.885 | 2.0002 | 1151.884
2.6995 | 1281.759 | 2.0002 | 1151.974
2.6976 | 1283.6328 | 2.0004 | 1152.062
2.6956 | 1285.507 | 2.0002 | 1152.148
2.6937 | 1287.381 | 2.0002 | 1152.233
2.6918 | 1289.254 | 2.0004 | 1152.316
2.6897 | 1291.128 | 2.0002 | 1152.398
2.6876 | 1293.002 | 2.0002 | 1152.478
2.6855 | 1294.876 | 2.0002 | 1152.5568
2.6834 | 1296.7496 | 2.0002 | 1152.634
2.6811 | 1298.623 | 2.0002 | 1152.71
2.679 | 1300.497 | 2.0002 | 1152.785
2.6768 | 1302.371 | 2.0002 | 1152.858
2.6743 | 1304.245 | 2.0002 | 1152.93
2.6719 | 1306.119 | 2.0002 | 1153.001
2.6697 | 1307.993 | 2.0002 | 1153.07
2.6671 | 1309.866 | 2.0002 | 1153.139
2.6645 | 1311.74 | 2.0002 | 1153.206
2.6621 | 1313.614 | 2.0002 | 1153.272
2.6595 | 1315.488 | 2.0002 | 1153.337
2.6568 | 1317.362 | 2.0004 | 1153.401
2.654 | 1319.235 | 2.0002 | 1153.463
2.6514 | 1321.109 | 2.0002 | 1153.525
2.6485 | 1322.983 | 2.0002 | 1153.5856
2.6456 | 1324.8568 | 2.0002 | 1153.645
2.6426 | 1326.731 | 2.0002 | 1153.704
2.6397 | 1328.604 | 2.0002 | 1153.762
2.6364 | 1330.478 | 2.0002 | 1153.819
2.6332 | 1332.352 | 2.0002 | 1153.875
2.63 | 1334.226 | 2.0002 | 1153.93
2.6266 | 1336.099 | 2.0002 | 1153.984
2.6232 | 1337.973 | 2.0002 | 1154.037
2.6196 | 1339.847 | 2.0002 | 1154.09
2.6159 | 1341.7208 | 2.0002 | 1154.142
2.6124 | 1343.595 | 2.0002 | 1154.193
2.6083 | 1345.468 | 2.0002 | 1154.243
2.6045 | 1347.342 | 2.0002 | 1154.292
2.6003 | 1349.216 | 2.0004 | 1154.341
2.5962 | 1351.09 | 2.0002 | 1154.389
2.5919 | 1352.963 | 2.0002 | 1154.436
2.5874 | 1354.837 | 2.0002 | 1154.4824
2.5829 | 1356.711 | 2.0004 | 1154.528
2.5782 | 1358.585 | 2.0002 | 1154.573
2.5733 | 1360.458 | 2.0002 | 1154.618
2.5682 | 1362.332 | 2.0004 | 1154.662
2.5628 | 1364.206 | 2.0002 | 1154.705
2.5575 | 1366.08 | 2.0002 | 1154.748
2.552 | 1367.954 | 2.0004 | 1154.79
2.5461 | 1369.8272 | 2.0004 | 1154.831
2.5399 | 1371.7008 | 2.0002 | 1154.872
2.534 | 1373.575 | 2.0004 | 1154.913
2.5273 | 1375.448 | 2.0002 | 1154.952
2.5204 | 1377.322 | 2.0002 | 1154.992
2.5133 | 1379.196 | 2.0002 | 1155.03
2.5062 | 1381.0696 | 2.0002 | 1155.068
2.4981 | 1382.9432 | 2.0002 | 1155.106
2.4899 | 1384.817 | 2.0002 | 1155.143
2.4814 | 1386.691 | 2.0004 | 1155.18
2.4725 | 1388.564 | 2.0002 | 1155.216
2.463 | 1390.438 | 2.0004 | 1155.252
2.4528 | 1392.312 | 2.0002 | 1155.287
2.442 | 1394.186 | 2.0002 | 1155.322
2.4309 | 1396.059 | 2.0004 | 1155.357
2.4188 | 1397.933 | 2.0002 | 1155.391
2.4055 | 1399.807 | 2.0002 | 1155.424
2.3915 | 1401.68 | 2.0002 | 1155.457
2.3768 | 1403.554 | 2.0002 | 1155.49
2.3607 | 1405.428 | 2.0002 | 1155.522
2.3421 | 1407.301 | 2.0002 | 1155.554
2.3221 | 1409.175 | 2.0002 | 1155.586
2.3006 | 1411.049 | 2.0002 | 1155.617
2.2755 | 1412.9224 | 2.0002 | 1155.648
2.2469 | 1414.796 | 2.0002 | 1155.678
2.2142 | 1416.67 | 2.0002 | 1155.708
2.178 | 1418.543 | 2.0002 | 1155.738
2.134 | 1420.417 | 2.0004 | 1155.768
2.0823 | 1422.291 | 2.0002 | 1155.797
2.022 | 1424.164 | 2.0004 | 1155.825
2.002 | 1425.935 | 2.0002 | 1155.854
2 | 1427.46 | 2.0002 | 1155.882
2 | 1428.834 | 2.0002 | 1155.9096
2.0002 | 1430.068 | 2.0002 | 1155.937
2 | 1431.178 | 2.0002 | 1155.964
2.0002 | 1432.179 | 2.0002 | 1155.991
2 | 1433.08 | 2.0002 | 1156.018
2 | 1433.892 | 2.0002 | 1156.044
2.0002 | 1434.62 | 2.0002 | 1156.07
2.0002 | 1435.275 | 2.0002 | 1156.095
2.0002 | 1435.8624 | 2.0004 | 1156.121
2.0002 | 1436.3904 | 2.0002 | 1156.146
2.0002 | 1436.8664 | 2.0002 | 1156.171
2.0002 | 1437.296 | 2.0002 | 1156.196
2.0002 | 1437.685 | 2.0002 | 1156.22
2.0002 | 1438.0392 | 2.0002 | 1156.244
2.0002 | 1438.362 | 2.0004 | 1156.268
2.0004 | 1438.658 | 2.0002 | 1156.292
1.9999 | 1438.9328 | 2.0002 | 1156.315
2.0002 | 1439.185 | 2.0002 | 1156.338
2.0002 | 1439.419 | 2.0002 | 1156.361
2.0002 | 1439.638 | 2.0004 | 1156.384
2.0002 | 1439.841 | 2.0002 | 1156.406
2.0002 | 1440.0328 | 2.0002 | 1156.428
2.0002 | 1440.213 | 2.0002 | 1156.45
2 | 1440.384 | 2.0002 | 1156.472
2.0002 | 1440.5456 | 2.0002 | 1156.494
2.0002 | 1440.699 | 2.0002 | 1156.515
2.0002 | 1440.846 | 2.0002 | 1156.536
2.0002 | 1440.986 | 2.0002 | 1156.558
2.0002 | 1441.12 | 2.0002 | 1156.562
2.0002 | 1441.248
2.0002 | 1441.371
2.0002 | 1441.49
2.0002 | 1441.604
2.0004 | 1441.714
2.0002 | 1441.82
2.0002 | 1441.923
2.0002 | 1442.022
2.0004 | 1442.118
2.0002 | 1442.211
2.0002 | 1442.302
2.0002 | 1442.389
2.0002 | 1442.475
2.0002 | 1442.558
2.0002 | 1442.638
2.0002 | 1442.7168
2.0004 | 1442.793
2.0002 | 1442.868
2.0002 | 1442.9408
2.0002 | 1443.012
2.0002 | 1443.081
2.0002 | 1443.149
2.0002 | 1443.216
2.0002 | 1443.281
2.0002 | 1443.344
2.0002 | 1443.406
2.0002 | 1443.468
2.0004 | 1443.527
2.0002 | 1443.586
2.0002 | 1443.644
2.0004 | 1443.7
2.0004 | 1443.756
2.0004 | 1443.8104
2.0002 | 1443.864
2.0002 | 1443.917
2.0004 | 1443.968
2.0004 | 1444.019
2.0004 | 1444.07
2.0002 | 1444.119
2.0002 | 1444.168
2.0002 | 1444.216
2.0002 | 1444.2632
2.0004 | 1444.31
2.0002 | 1444.356
2.0002 | 1444.401
2.0002 | 1444.446
2.0004 | 1444.49
2.0002 | 1444.5336
2.0004 | 1444.577
2.0002 | 1444.619
2.0002 | 1444.661
2.0002 | 1444.702
2.0002 | 1444.743
2.0002 | 1444.784
2.0004 | 1444.824
2.0002 | 1444.864
2.0002 | 1444.903
2.0004 | 1444.941
2.0002 | 1444.98
2.0002 | 1445.0176
2.0004 | 1445.055
2.0002 | 1445.092
2.0004 | 1445.129
2.0002 | 1445.165
2.0002 | 1445.201
2.0002 | 1445.237
2.0002 | 1445.273
2.0002 | 1445.307
2.0002 | 1445.342
2.0002 | 1445.377
2.0002 | 1445.4104
2.0002 | 1445.444
2.0002 | 1445.478
2.0004 | 1445.511
2.0002 | 1445.543
2.0002 | 1445.576
2.0004 | 1445.608
2.0002 | 1445.64
2.0004 | 1445.672
2.0004 | 1445.7032
2.0002 | 1445.734
2.0002 | 1445.765
2.0002 | 1445.796
2.0002 | 1445.826
2.0002 | 1445.856
2.0002 | 1445.886
2.0002 | 1445.916
2.0002 | 1445.945
2.0002 | 1445.974
2.0002 | 1446.0032
2.0002 | 1446.032
2.0002 | 1446.06
2.0002 | 1446.088
2.0002 | 1446.116
2.0002 | 1446.144
2.0002 | 1446.172
2.0004 | 1446.199
2.0002 | 1446.226
2.0004 | 1446.253
2.0002 | 1446.28
2.0002 | 1446.3064
2.0004 | 1446.333
2.0004 | 1446.359
2.0002 | 1446.385
2.0004 | 1446.411
2.0002 | 1446.436
2.0002 | 1446.462
2.0002 | 1446.487
2.0002 | 1446.512
2.0002 | 1446.537
2.0004 | 1446.561
2.0002 | 1446.586
2.0002 | 1446.61
2.0002 | 1446.634
2.0002 | 1446.658
2.0002 | 1446.682
2.0002 | 1446.705
2.0002 | 1446.729
2.0002 | 1446.752
2.0002 | 1446.775
2.0002 | 1446.798
2.0002 | 1446.821
2.0002 | 1446.844
2.0002 | 1446.8664
2.0002 | 1446.889
2.0004 | 1446.911
2.0002 | 1446.933
2.0002 | 1446.955
2.0002 | 1446.977
2.0002 | 1446.999
2.0002 | 1447.02
2.0002 | 1447.042
2.0002 | 1447.063
2.0002 | 1447.084
2.0002 | 1447.105
2.0002 | 1447.124