## Sheet1
2voltage | 2capacity | 86.0voltage | 86.0capacity | 172.0voltage | 172.0capacity | 258.0voltage | 258.0capacity | 344.0voltage | 344.0capacity | 430.0voltage | 430.0capacity
3.5777 | 0 | 3.5761 | 0 | 3.5845 | 0 | 3.5679 | 0 | 3.4401 | 0 | 2.9859 | 0
3.3199 | 1.874197 | 3.3406 | 1.874211 | 3.3395 | 1.874289 | 3.3082 | 1.874211 | 3.1404 | 1.874064 | 2.478 | 1.873806
3.1673 | 3.748431 | 3.2052 | 3.748422 | 3.2038 | 3.748478 | 3.1855 | 3.7484 | 3.034 | 3.748172 | 2.1779 | 3.747533
3.1049 | 5.622608 | 3.1441 | 5.622644 | 3.1436 | 5.622553 | 3.135 | 5.622553 | 2.9921 | 5.622247 | 2.0144 | 5.616461
3.0708 | 7.496775 | 3.1129 | 7.496372 | 3.1105 | 7.496628 | 3.1073 | 7.496631 | 2.968 | 7.496311 | 1.9997 | 7.345858
3.0497 | 9.370917 | 3.0942 | 9.370458 | 3.0913 | 9.370725 | 3.0902 | 9.370761 | 2.9514 | 9.370386 | 2.0001 | 8.897239
3.035 | 11.24501 | 3.0816 | 11.24466 | 3.0789 | 11.24489 | 3.0792 | 11.24485 | 2.9388 | 11.24446 | 2.0001 | 10.32205
3.0248 | 13.1191 | 3.0737 | 13.11901 | 3.0703 | 13.11907 | 3.0715 | 13.1188 | 2.9285 | 13.11849 | 2.0001 | 11.63884
3.0168 | 14.99318 | 3.0681 | 14.99324 | 3.0645 | 14.99317 | 3.0657 | 14.9929 | 2.9195 | 14.99252 | 2.0001 | 12.86438
3.0103 | 16.86725 | 3.0637 | 16.86755 | 3.0598 | 16.86726 | 3.061 | 16.86707 | 2.9114 | 16.86655 | 2.0001 | 14.01055
3.0051 | 18.74138 | 3.0602 | 18.74173 | 3.056 | 18.74133 | 3.0569 | 18.74119 | 2.9041 | 18.74058 | 2.0001 | 15.0869
3.0008 | 20.61552 | 3.0571 | 20.61596 | 3.0529 | 20.61534 | 3.0535 | 20.61528 | 2.8975 | 20.614625 | 2.0001 | 16.1007
2.9968 | 22.48961 | 3.0545 | 22.49062 | 3.0502 | 22.48941 | 3.0503 | 22.48936 | 2.8909 | 22.4888 | 2.0001 | 17.05794
2.993 | 24.36371 | 3.0523 | 24.36492 | 3.0474 | 24.36349 | 3.0474 | 24.36343 | 2.8844 | 24.36281 | 2.0002 | 17.96363
2.9898 | 26.23781 | 3.0498 | 26.23936 | 3.0452 | 26.23756 | 3.0447 | 26.23751 | 2.8782 | 26.23681 | 2.0002 | 18.82197
2.9869 | 28.1119 | 3.0477 | 28.11371 | 3.0431 | 28.11164 | 3.0421 | 28.11158 | 2.8719 | 28.11082 | 2.0002 | 19.63644
2.9842 | 29.98597 | 3.0458 | 29.98811 | 3.0408 | 29.98574 | 3.0398 | 29.98568 | 2.8654 | 29.98485 | 2.0002 | 20.41006
2.9816 | 31.86004 | 3.044 | 31.86221 | 3.039 | 31.85986 | 3.0374 | 31.85973 | 2.859 | 31.85883 | 2.0002 | 21.14541
2.9792 | 33.73412 | 3.0423 | 33.73632 | 3.0371 | 33.73398 | 3.0352 | 33.73379 | 2.8523 | 33.73282 | 2.0002 | 21.84496
2.9769 | 35.60819 | 3.0405 | 35.61037 | 3.0353 | 35.608 | 3.0331 | 35.60788 | 2.8454 | 35.60683 | 2.0002 | 22.51083
2.9748 | 37.482275 | 3.0389 | 37.48441 | 3.0337 | 37.48204 | 3.031 | 37.48198 | 2.8385 | 37.48089 | 2.0002 | 23.14486
2.9727 | 39.35638 | 3.0373 | 39.35857 | 3.0319 | 39.35609 | 3.029 | 39.35603 | 2.8312 | 39.3549 | 2.0002 | 23.74887
2.9711 | 41.23046 | 3.0356 | 41.23292 | 3.0305 | 41.23016 | 3.0271 | 41.23012 | 2.8236 | 41.228875 | 2.0002 | 24.32499
2.9693 | 43.10455 | 3.0342 | 43.10715 | 3.029 | 43.10427 | 3.0252 | 43.10422 | 2.8157 | 43.10286 | 2.0002 | 24.87356
2.9677 | 44.978675 | 3.0329 | 44.98126 | 3.0276 | 44.97831 | 3.0234 | 44.97833 | 2.8075 | 44.97681 | 2.0002 | 25.39624
2.9661 | 46.85275 | 3.0313 | 46.8552 | 3.0261 | 46.85238 | 3.0216 | 46.85241 | 2.7989 | 46.85078 | 2.0001 | 25.89413
2.9648 | 48.72683 | 3.03 | 48.72924 | 3.0248 | 48.72646 | 3.02 | 48.72644 | 2.7899 | 48.72474 | 2.0002 | 26.36841
2.9634 | 50.60094 | 3.0289 | 50.60327 | 3.0235 | 50.60049 | 3.0184 | 50.60049 | 2.7802 | 50.59874 | 2.0002 | 26.81999
2.9621 | 52.47507 | 3.0276 | 52.47723 | 3.0224 | 52.47453 | 3.0168 | 52.47456 | 2.7704 | 52.47271 | 2.0002 | 27.24978
2.9609 | 54.34915 | 3.0263 | 54.3513 | 3.0211 | 54.34861 | 3.0151 | 54.34862 | 2.76 | 54.34668 | 2.0002 | 27.65858
2.9598 | 56.22324 | 3.0252 | 56.22553 | 3.02 | 56.22265 | 3.0137 | 56.2227 | 2.7494 | 56.22059 | 2.0002 | 28.04717
2.9588 | 58.09733 | 3.0242 | 58.0995 | 3.0189 | 58.09674 | 3.0122 | 58.09678 | 2.7387 | 58.09452 | 2.0002 | 28.41633
2.9577 | 59.9714 | 3.0231 | 59.97356 | 3.0177 | 59.97083 | 3.0108 | 59.97083 | 2.7279 | 59.96844 | 2.0004 | 28.76672
2.9569 | 61.84547 | 3.0221 | 61.84739 | 3.0168 | 61.84489 | 3.0095 | 61.84489 | 2.717 | 61.84236 | 2.0002 | 29.09905
2.9561 | 63.71955 | 3.021 | 63.72145 | 3.0158 | 63.71902 | 3.008 | 63.71892 | 2.7062 | 63.7163 | 2.0002 | 29.41407
2.9551 | 65.59362 | 3.02 | 65.59578 | 3.0147 | 65.59308 | 3.0069 | 65.59299 | 2.6955 | 65.5902 | 2.0002 | 29.712475
2.9543 | 67.46774 | 3.0192 | 67.47041 | 3.0137 | 67.46715 | 3.0056 | 67.467 | 2.6849 | 67.46417 | 2.0054 | 29.99519
2.9537 | 69.34183 | 3.0182 | 69.34463 | 3.0129 | 69.34122 | 3.0043 | 69.34106 | 2.6744 | 69.33809 | 2.0002 | 30.26514
2.953 | 71.21593 | 3.0172 | 71.21812 | 3.0119 | 71.21525 | 3.0032 | 71.2151 | 2.6642 | 71.21201 | 2.0001 | 30.51806
2.9522 | 73.09002 | 3.0164 | 73.09199 | 3.0111 | 73.08926 | 3.0019 | 73.08913 | 2.6539 | 73.08589 | 2.0002 | 30.75661
2.9517 | 74.96409 | 3.0156 | 74.96614 | 3.0101 | 74.96332 | 3.0006 | 74.96316 | 2.6437 | 74.95982 | 2.0002 | 30.98167
2.9513 | 76.83817 | 3.015 | 76.84052 | 3.0093 | 76.83741 | 2.9997 | 76.83719 | 2.6337 | 76.83371 | 2.0002 | 31.19386
2.9506 | 78.71224 | 3.014 | 78.71423 | 3.0085 | 78.71145 | 2.9984 | 78.71121 | 2.6237 | 78.70761 | 2.0002 | 31.39376
2.9501 | 80.58631 | 3.0134 | 80.58827 | 3.0077 | 80.58548 | 2.9972 | 80.58524 | 2.6139 | 80.58146 | 2.0002 | 31.582025
2.9496 | 82.46039 | 3.0127 | 82.46234 | 3.0069 | 82.45949 | 2.9963 | 82.45927 | 2.604 | 82.45534 | 2.0002 | 31.75918
2.9492 | 84.33446 | 3.0119 | 84.33661 | 3.0061 | 84.33358 | 2.9951 | 84.3333 | 2.5945 | 84.32923 | 2.0002 | 31.92578
2.9488 | 86.20856 | 3.0113 | 86.21063 | 3.0055 | 86.20769 | 2.9942 | 86.20737 | 2.5851 | 86.20315 | 2.0002 | 32.08237
2.9483 | 88.08266 | 3.0106 | 88.08477 | 3.0047 | 88.08178 | 2.993 | 88.0814 | 2.5758 | 88.07702 | 2.0002 | 32.22947
2.948 | 89.95674 | 3.01 | 89.95893 | 3.004 | 89.95586 | 2.9921 | 89.95544 | 2.5664 | 89.95084 | 2.0002 | 32.36762
2.9477 | 91.83082 | 3.0093 | 91.83346 | 3.0034 | 91.82994 | 2.9911 | 91.82951 | 2.5572 | 91.82471 | 2.0002 | 32.49734
2.9474 | 93.70494 | 3.0089 | 93.70729 | 3.0026 | 93.70396 | 2.99 | 93.70357 | 2.5479 | 93.69859 | 2.0001 | 32.61911
2.9471 | 95.57903 | 3.0084 | 95.58134 | 3.0021 | 95.57801 | 2.989 | 95.57763 | 2.539 | 95.5724 | 2.0002 | 32.73347
2.9467 | 97.45308 | 3.0076 | 97.45561 | 3.0014 | 97.45207 | 2.988 | 97.4517 | 2.53 | 97.44623 | 2.0002 | 32.84086
2.9466 | 99.32714 | 3.0072 | 99.3297 | 3.0006 | 99.32613 | 2.9871 | 99.32577 | 2.5206 | 99.32006 | 2.0002 | 32.94176
2.9464 | 101.2013 | 3.0066 | 101.204 | 3 | 101.2002 | 2.9861 | 101.1998 | 2.5114 | 101.1939 | 2.0002 | 33.03663
2.9462 | 103.0754 | 3.0061 | 103.0779 | 2.9995 | 103.0743 | 2.9851 | 103.0738 | 2.5022 | 103.0676 | 2.0002 | 33.12587
2.9459 | 104.9495 | 3.0056 | 104.9518 | 2.9987 | 104.9483 | 2.9842 | 104.9478 | 2.4928 | 104.9414 | 2.0002 | 33.209875
2.9458 | 106.8236 | 3.0051 | 106.826 | 2.9982 | 106.8224 | 2.9834 | 106.8218 | 2.4836 | 106.8152 | 2.0002 | 33.28903
2.9456 | 108.6977 | 3.0047 | 108.7003 | 2.9977 | 108.6965 | 2.9824 | 108.6959 | 2.4743 | 108.6891 | 2.0002 | 33.36367
2.9454 | 110.5718 | 3.0042 | 110.5745 | 2.9971 | 110.5705 | 2.9816 | 110.57 | 2.4648 | 110.5629 | 2.0002 | 33.43412
2.9454 | 112.4459 | 3.0039 | 112.4487 | 2.9966 | 112.4445 | 2.9806 | 112.4441 | 2.4551 | 112.4366 | 2.0002 | 33.50069
2.9453 | 114.3199 | 3.0034 | 114.3231 | 2.9961 | 114.3185 | 2.9798 | 114.3181 | 2.4451 | 114.3104 | 2.0002 | 33.56366
2.9451 | 116.1941 | 3.003 | 116.1974 | 2.9955 | 116.1926 | 2.9788 | 116.1921 | 2.4351 | 116.1842 | 2.0002 | 33.62331
2.9451 | 118.0682 | 3.0024 | 118.0716 | 2.995 | 118.0666 | 2.978 | 118.0661 | 2.4247 | 118.0579 | 2.0002 | 33.67986
2.9451 | 119.9422 | 3.0022 | 119.9456 | 2.9945 | 119.9407 | 2.9771 | 119.9402 | 2.4141 | 119.9317 | 2.0002 | 33.73354
2.945 | 121.8162 | 3.0018 | 121.82 | 2.994 | 121.8147 | 2.9763 | 121.8142 | 2.4033 | 121.8055 | 2.0002 | 33.78455
2.945 | 123.6902 | 3.0014 | 123.6941 | 2.9935 | 123.6888 | 2.9755 | 123.6883 | 2.392 | 123.6792 | 2.0002 | 33.83308
2.945 | 125.5644 | 3.0009 | 125.568 | 2.993 | 125.5628 | 2.9746 | 125.5624 | 2.3802 | 125.553 | 2.0002 | 33.87931
2.9448 | 127.4385 | 3.0006 | 127.4423 | 2.9926 | 127.4369 | 2.9738 | 127.4365 | 2.3681 | 127.4268 | 2.0002 | 33.92339
2.9448 | 129.3126 | 3.0003 | 129.3166 | 2.9919 | 129.3109 | 2.973 | 129.3105 | 2.3559 | 129.3005 | 2.0002 | 33.96546
2.9448 | 131.1867 | 2.9998 | 131.1908 | 2.9916 | 131.1849 | 2.9722 | 131.1845 | 2.3429 | 131.1743 | 2.0002 | 34.00565
2.9448 | 133.0608 | 2.9995 | 133.0648 | 2.9911 | 133.0589 | 2.9714 | 133.0586 | 2.3297 | 133.0481 | 2.0002 | 34.04407
2.9448 | 134.9348 | 2.9993 | 134.9391 | 2.9906 | 134.933 | 2.9706 | 134.9326 | 2.3158 | 134.9219 | 2.0002 | 34.08085
2.945 | 136.8088 | 2.9989 | 136.8133 | 2.9903 | 136.807 | 2.9698 | 136.8066 | 2.3015 | 136.7956 | 2.0004 | 34.11609
2.945 | 138.6829 | 2.9987 | 138.6874 | 2.9897 | 138.6811 | 2.969 | 138.6807 | 2.2861 | 138.6693 | 2.0002 | 34.14987
2.945 | 140.5569 | 2.9984 | 140.5615 | 2.9892 | 140.5551 | 2.9682 | 140.5547 | 2.27 | 140.5431 | 2.0002 | 34.18229
2.945 | 142.431 | 2.998 | 142.4355 | 2.9888 | 142.429 | 2.9675 | 142.4287 | 2.2527 | 142.4168 | 2.0002 | 34.21346
2.945 | 144.305 | 2.9977 | 144.3096 | 2.9885 | 144.3031 | 2.9667 | 144.3027 | 2.2342 | 144.2905 | 2.0002 | 34.2434
2.945 | 146.179 | 2.9974 | 146.1835 | 2.988 | 146.1771 | 2.9659 | 146.1767 | 2.2142 | 146.1643 | 2.0002 | 34.27222
2.9451 | 148.0532 | 2.9971 | 148.0575 | 2.9876 | 148.0511 | 2.9653 | 148.0507 | 2.1926 | 148.038 | 2.0002 | 34.29998
2.9451 | 149.9272 | 2.9968 | 149.9316 | 2.9872 | 149.9252 | 2.9645 | 149.9247 | 2.1692 | 149.9117 | 2.0002 | 34.32673
2.9453 | 151.8013 | 2.9966 | 151.8056 | 2.9867 | 151.7993 | 2.9638 | 151.7988 | 2.144 | 151.7853 | 2.0002 | 34.35252
2.9453 | 153.6754 | 2.9963 | 153.6797 | 2.9863 | 153.6732 | 2.963 | 153.6728 | 2.1166 | 153.659 | 2.0002 | 34.37741
2.9454 | 155.5495 | 2.9959 | 155.5538 | 2.9859 | 155.5473 | 2.9622 | 155.5468 | 2.0867 | 155.5327 | 2.0002 | 34.40146
2.9454 | 157.4235 | 2.9958 | 157.4279 | 2.9855 | 157.4213 | 2.9616 | 157.4208 | 2.0541 | 157.4064 | 2.0001 | 34.42469
2.9454 | 159.2975 | 2.9955 | 159.3019 | 2.9851 | 159.2953 | 2.9609 | 159.2949 | 2.0188 | 159.28 | 2.0002 | 34.44716
2.9456 | 161.1715 | 2.9951 | 161.176 | 2.9848 | 161.1693 | 2.9603 | 161.1689 | 2.0005 | 161.1333 | 2.0002 | 34.4689
2.9458 | 163.0457 | 2.9948 | 163.0501 | 2.9843 | 163.0433 | 2.9596 | 163.0429 | 2.0002 | 162.9074 | 2.0002 | 34.489975
2.9458 | 164.9198 | 2.9947 | 164.9242 | 2.984 | 164.9173 | 2.9588 | 164.9169 | 2.0002 | 164.6069
2.9459 | 166.7938 | 2.9945 | 166.7983 | 2.9835 | 166.7914 | 2.9582 | 166.791 | 2.0004 | 166.2513
2.9461 | 168.6679 | 2.9942 | 168.6724 | 2.9832 | 168.6654 | 2.9575 | 168.665 | 2.0002 | 167.8239
2.9461 | 170.5421 | 2.994 | 170.5464 | 2.9829 | 170.5394 | 2.9569 | 170.5391 | 2.0002 | 169.334
2.9462 | 172.4162 | 2.9937 | 172.4205 | 2.9824 | 172.4135 | 2.9563 | 172.4131 | 2.0001 | 170.7867
2.9464 | 174.2903 | 2.9935 | 174.2946 | 2.9819 | 174.2875 | 2.9556 | 174.2871 | 2.0002 | 172.1847
2.9464 | 176.1643 | 2.9932 | 176.1687 | 2.9817 | 176.1615 | 2.955 | 176.1612 | 2.0002 | 173.531
2.9466 | 178.0384 | 2.993 | 178.0428 | 2.9813 | 178.0356 | 2.9543 | 178.0352 | 2.0002 | 174.828
2.9466 | 179.9124 | 2.9929 | 179.9168 | 2.9808 | 179.9096 | 2.9537 | 179.9091 | 2.0002 | 176.0785
2.9469 | 181.7865 | 2.9926 | 181.7909 | 2.9806 | 181.7836 | 2.953 | 181.7831 | 2.0002 | 177.2845
2.9471 | 183.6605 | 2.9922 | 183.665 | 2.9803 | 183.6577 | 2.9524 | 183.6571 | 2.0001 | 178.4486
2.9471 | 185.5344 | 2.9921 | 185.5391 | 2.9798 | 185.5318 | 2.9517 | 185.5312 | 2.0002 | 179.5727
2.9472 | 187.4087 | 2.9919 | 187.4131 | 2.9795 | 187.4058 | 2.9511 | 187.4052 | 2.0002 | 180.6587
2.9472 | 189.2825 | 2.9918 | 189.2872 | 2.9792 | 189.2799 | 2.9506 | 189.2793 | 2.0002 | 181.7088
2.9474 | 191.1564 | 2.9914 | 191.1614 | 2.9787 | 191.1538 | 2.9501 | 191.1533 | 2.0001 | 182.7244
2.9475 | 193.0299 | 2.9913 | 193.0354 | 2.9784 | 193.0278 | 2.9493 | 193.0273 | 2.0002 | 183.7069
2.9475 | 194.9036 | 2.9911 | 194.9096 | 2.978 | 194.9019 | 2.9488 | 194.9013 | 2.0002 | 184.658
2.9479 | 196.777 | 2.9909 | 196.7837 | 2.9777 | 196.776 | 2.9482 | 196.7753 | 2.0001 | 185.5792
2.9477 | 198.6512 | 2.9906 | 198.6578 | 2.9774 | 198.65 | 2.9477 | 198.6493 | 2.0001 | 186.4718
2.948 | 200.5255 | 2.9905 | 200.532 | 2.9769 | 200.5241 | 2.9471 | 200.5234 | 2.0001 | 187.3371
2.9482 | 202.3997 | 2.9901 | 202.4061 | 2.9766 | 202.3981 | 2.9466 | 202.3974 | 2.0002 | 188.1762
2.9483 | 204.2738 | 2.99 | 204.2802 | 2.9764 | 204.2721 | 2.9459 | 204.2714 | 2.0001 | 188.9902
2.9483 | 206.1475 | 2.9898 | 206.1543 | 2.9759 | 206.1461 | 2.9453 | 206.1454 | 2.0002 | 189.7804
2.9483 | 208.0212 | 2.9897 | 208.0284 | 2.9755 | 208.0201 | 2.9448 | 208.0195 | 2.0001 | 190.5472
2.9487 | 209.8944 | 2.9893 | 209.9025 | 2.9753 | 209.8941 | 2.9443 | 209.8935 | 2.0002 | 191.2916
2.9488 | 211.769 | 2.9892 | 211.7766 | 2.9748 | 211.7682 | 2.9437 | 211.7675 | 2.0001 | 192.0145
2.949 | 213.643 | 2.989 | 213.6507 | 2.9745 | 213.6422 | 2.9432 | 213.6414 | 2.0002 | 192.7166
2.949 | 215.5174 | 2.9888 | 215.5248 | 2.9742 | 215.5162 | 2.9425 | 215.5155 | 2.0002 | 193.3991
2.9493 | 217.3911 | 2.9887 | 217.3989 | 2.9738 | 217.3903 | 2.9421 | 217.3895 | 2.0002 | 194.0626
2.9493 | 219.265 | 2.9885 | 219.273 | 2.9735 | 219.2644 | 2.9414 | 219.2635 | 2.0002 | 194.7075
2.9495 | 221.1389 | 2.9882 | 221.1471 | 2.9732 | 221.1385 | 2.9409 | 221.1375 | 2.0002 | 195.3346
2.9496 | 223.0125 | 2.988 | 223.0212 | 2.9729 | 223.0125 | 2.9404 | 223.0115 | 2.0002 | 195.9444
2.9498 | 224.8869 | 2.9879 | 224.8953 | 2.9725 | 224.8865 | 2.9398 | 224.8856 | 2.0002 | 196.5375
2.9498 | 226.7613 | 2.9877 | 226.7693 | 2.9722 | 226.7607 | 2.9393 | 226.7596 | 2.0002 | 197.1145
2.9498 | 228.6352 | 2.9874 | 228.6435 | 2.9719 | 228.6347 | 2.9388 | 228.6335 | 2.0002 | 197.676
2.9501 | 230.5092 | 2.9872 | 230.5177 | 2.9716 | 230.5088 | 2.9382 | 230.5075 | 2.0002 | 198.2224
2.9501 | 232.3834 | 2.9871 | 232.3918 | 2.9711 | 232.3827 | 2.9377 | 232.3816 | 2.0002 | 198.7541
2.9503 | 234.2585 | 2.9869 | 234.2659 | 2.9709 | 234.2568 | 2.9372 | 234.2555 | 2.0002 | 199.2715
2.9504 | 236.1328 | 2.9866 | 236.14 | 2.9705 | 236.1308 | 2.9367 | 236.1296 | 2.0002 | 199.7753
2.9506 | 238.0065 | 2.9864 | 238.0142 | 2.9703 | 238.0048 | 2.9361 | 238.0036 | 2.0002 | 200.2657
2.9508 | 239.8806 | 2.9863 | 239.8883 | 2.97 | 239.8788 | 2.9356 | 239.8776 | 2.0002 | 200.743
2.9508 | 241.7554 | 2.9861 | 241.7624 | 2.9695 | 241.7529 | 2.9351 | 241.7517 | 2.0002 | 201.2075
2.9509 | 243.6302 | 2.9859 | 243.6366 | 2.9693 | 243.6269 | 2.9346 | 243.6258 | 2.0002 | 201.6598
2.9509 | 245.5041 | 2.9856 | 245.5107 | 2.969 | 245.5009 | 2.9341 | 245.4998 | 2.0001 | 202.1002
2.9511 | 247.3783 | 2.9856 | 247.3848 | 2.9687 | 247.375 | 2.9335 | 247.3738 | 2.0002 | 202.5291
2.9513 | 249.2521 | 2.9853 | 249.2589 | 2.9682 | 249.2489 | 2.933 | 249.2478 | 2.0002 | 202.9467
2.9513 | 251.1264 | 2.9851 | 251.1331 | 2.9679 | 251.123 | 2.9325 | 251.1218 | 2.0002 | 203.3534
2.9514 | 253.0005 | 2.985 | 253.0072 | 2.9677 | 252.9971 | 2.932 | 252.9958 | 2.0002 | 203.7492
2.9516 | 254.8748 | 2.9848 | 254.8812 | 2.9672 | 254.8711 | 2.9314 | 254.8698 | 2.0002 | 204.1346
2.9517 | 256.7498 | 2.9845 | 256.7553 | 2.9669 | 256.7451 | 2.9309 | 256.7438 | 2.0002 | 204.5098
2.9519 | 258.6234 | 2.9843 | 258.6294 | 2.9666 | 258.6191 | 2.9304 | 258.6178 | 2.0002 | 204.8753
2.9519 | 260.4974 | 2.9842 | 260.5035 | 2.9663 | 260.4932 | 2.93 | 260.4918 | 2.0002 | 205.2312
2.9519 | 262.371 | 2.984 | 262.3777 | 2.9659 | 262.3672 | 2.9295 | 262.3658 | 2.0002 | 205.5779
2.9521 | 264.2452 | 2.9838 | 264.2517 | 2.9656 | 264.2413 | 2.929 | 264.2398 | 2.0002 | 205.9155
2.9522 | 266.1196 | 2.9835 | 266.1259 | 2.9653 | 266.1154 | 2.9283 | 266.1138 | 2.0002 | 206.2442
2.9524 | 267.9936 | 2.9834 | 268.0001 | 2.965 | 267.9894 | 2.928 | 267.9878 | 2.0001 | 206.5641
2.9524 | 269.8685 | 2.9832 | 269.8742 | 2.9648 | 269.8634 | 2.9275 | 269.8618 | 2.0002 | 206.8757
2.9525 | 271.7425 | 2.9829 | 271.7483 | 2.9643 | 271.7375 | 2.9269 | 271.7358 | 2.0002 | 207.1791
2.9524 | 273.6172 | 2.9827 | 273.6224 | 2.964 | 273.6116 | 2.9264 | 273.6098 | 2.0002 | 207.4745
2.9525 | 275.4915 | 2.9826 | 275.4965 | 2.9638 | 275.4856 | 2.9259 | 275.4838 | 2.0002 | 207.7623
2.9527 | 277.3657 | 2.9824 | 277.3705 | 2.9634 | 277.3597 | 2.9254 | 277.3578 | 2.007 | 208.0426
2.9529 | 279.2396 | 2.9822 | 279.2446 | 2.963 | 279.2337 | 2.9249 | 279.2318 | 2.0004 | 208.3185
2.953 | 281.1136 | 2.9819 | 281.1186 | 2.9627 | 281.1077 | 2.9243 | 281.1058 | 2.0002 | 208.5848
2.953 | 282.9877 | 2.9817 | 282.9927 | 2.9625 | 282.9818 | 2.924 | 282.9798 | 2.0002 | 208.8434
2.9532 | 284.8618 | 2.9816 | 284.8668 | 2.9621 | 284.8558 | 2.9233 | 284.8538 | 2.0002 | 209.095
2.9532 | 286.7358 | 2.9814 | 286.7409 | 2.9619 | 286.7299 | 2.9229 | 286.7278 | 2.0002 | 209.3396
2.9532 | 288.61 | 2.9811 | 288.615 | 2.9616 | 288.6039 | 2.9224 | 288.6018 | 2.0001 | 209.5776
2.9533 | 290.4841 | 2.9809 | 290.4891 | 2.9611 | 290.478 | 2.9219 | 290.4758 | 2.0002 | 209.809
2.9535 | 292.3582 | 2.9808 | 292.3632 | 2.9608 | 292.352 | 2.9214 | 292.3499 | 2.0002 | 210.0341
2.9535 | 294.2323 | 2.9806 | 294.2373 | 2.9606 | 294.2261 | 2.9209 | 294.2238 | 2.0002 | 210.2528
2.9535 | 296.1064 | 2.9803 | 296.1114 | 2.9603 | 296.1001 | 2.9204 | 296.0978 | 2.0002 | 210.4655
2.9538 | 297.9809 | 2.9801 | 297.9855 | 2.9598 | 297.9742 | 2.9199 | 297.9718 | 2.0002 | 210.6723
2.9537 | 299.8552 | 2.98 | 299.8596 | 2.9596 | 299.8482 | 2.9195 | 299.8458 | 2.0002 | 210.8731
2.9538 | 301.7296 | 2.9798 | 301.7338 | 2.9593 | 301.7223 | 2.919 | 301.7198 | 2.0002 | 211.0682
2.954 | 303.6035 | 2.9795 | 303.6078 | 2.959 | 303.5962 | 2.9183 | 303.5938 | 2.0002 | 211.2577
2.954 | 305.477 | 2.9793 | 305.482 | 2.9585 | 305.4702 | 2.9178 | 305.4678 | 2.0002 | 211.4417
2.954 | 307.3506 | 2.9792 | 307.356 | 2.9583 | 307.3443 | 2.9174 | 307.3417 | 2.0002 | 211.6203
2.954 | 309.2249 | 2.979 | 309.2303 | 2.958 | 309.2183 | 2.9169 | 309.2158 | 2.0001 | 211.7936
2.9543 | 311.0999 | 2.9787 | 311.1044 | 2.9577 | 311.0924 | 2.9164 | 311.0897 | 2.0002 | 211.9619
2.9542 | 312.9749 | 2.9785 | 312.9785 | 2.9574 | 312.9664 | 2.9159 | 312.9638 | 2.0002 | 212.125
2.9543 | 314.8498 | 2.9784 | 314.8527 | 2.9571 | 314.8404 | 2.9154 | 314.8377 | 2.0002 | 212.2833
2.9543 | 316.7235 | 2.9782 | 316.7268 | 2.9567 | 316.7145 | 2.9149 | 316.7118 | 2.0002 | 212.4367
2.9545 | 318.5974 | 2.9779 | 318.6009 | 2.9564 | 318.5885 | 2.9145 | 318.5858 | 2.0002 | 212.5854
2.9545 | 320.4721 | 2.9777 | 320.475 | 2.9561 | 320.4625 | 2.9138 | 320.4598 | 2.0002 | 212.7294
2.9546 | 322.3464 | 2.9776 | 322.3491 | 2.9559 | 322.3366 | 2.9133 | 322.3337 | 2.0002 | 212.869
2.9546 | 324.2203 | 2.9772 | 324.2232 | 2.9554 | 324.2106 | 2.9128 | 324.2077 | 2.0002 | 213.0041
2.9546 | 326.0944 | 2.9769 | 326.0973 | 2.9551 | 326.0846 | 2.9124 | 326.0817 | 2.0002 | 213.135
2.9546 | 327.9693 | 2.9769 | 327.9714 | 2.955 | 327.9586 | 2.9119 | 327.9558 | 2.0001 | 213.2617
2.9548 | 329.8436 | 2.9766 | 329.8455 | 2.9545 | 329.8327 | 2.9114 | 329.8298 | 2.0002 | 213.3844
2.9548 | 331.7183 | 2.9764 | 331.7196 | 2.9542 | 331.7067 | 2.9107 | 331.7037 | 2.0002 | 213.5031
2.955 | 333.5928 | 2.9761 | 333.5938 | 2.954 | 333.5808 | 2.9104 | 333.5777 | 2.0002 | 213.618
2.9548 | 335.4674 | 2.9759 | 335.468 | 2.9537 | 335.4548 | 2.9098 | 335.4517 | 2.0002 | 213.7293
2.955 | 337.3419 | 2.9758 | 337.3421 | 2.9533 | 337.3288 | 2.9093 | 337.3257 | 2.0002 | 213.8369
2.955 | 339.2168 | 2.9755 | 339.2162 | 2.9529 | 339.2027 | 2.9088 | 339.1998 | 2.0002 | 213.9409
2.9551 | 341.09 | 2.9753 | 341.0904 | 2.9527 | 341.0768 | 2.9082 | 341.0738 | 2.0002 | 214.0416
2.9551 | 342.9635 | 2.975 | 342.9644 | 2.9524 | 342.9508 | 2.9077 | 342.9478 | 2.0002 | 214.1388
2.9551 | 344.8367 | 2.9748 | 344.8386 | 2.9521 | 344.8249 | 2.9072 | 344.8218 | 2.0002 | 214.2328
2.9551 | 346.7107 | 2.9745 | 346.7126 | 2.9517 | 346.6988 | 2.9067 | 346.6958 | 2.0002 | 214.3238
2.9553 | 348.5852 | 2.9743 | 348.5867 | 2.9514 | 348.5729 | 2.9061 | 348.5698 | 2.0002 | 214.4115
2.9553 | 350.4593 | 2.9742 | 350.4608 | 2.9511 | 350.447 | 2.9056 | 350.4438 | 2.0002 | 214.4963
2.9551 | 352.3332 | 2.9738 | 352.3348 | 2.9508 | 352.321 | 2.9051 | 352.3179 | 2.0002 | 214.5783
2.955 | 354.2069 | 2.9737 | 354.209 | 2.9504 | 354.195 | 2.9046 | 354.1919 | 2.0002 | 214.6573
2.9553 | 356.0804 | 2.9734 | 356.0831 | 2.9501 | 356.0691 | 2.9041 | 356.0658 | 2.0002 | 214.7336
2.9553 | 357.9539 | 2.9732 | 357.9572 | 2.9498 | 357.9431 | 2.9035 | 357.9399 | 2.0002 | 214.8073
2.9553 | 359.8278 | 2.973 | 359.8313 | 2.9495 | 359.8171 | 2.903 | 359.814 | 2.0002 | 214.8783
2.9553 | 361.7026 | 2.9727 | 361.7053 | 2.9492 | 361.6911 | 2.9025 | 361.6879 | 2.0002 | 214.9468
2.9554 | 363.5768 | 2.9724 | 363.5794 | 2.9487 | 363.5651 | 2.902 | 363.562 | 2.0002 | 215.0128
2.9553 | 365.4509 | 2.9722 | 365.4535 | 2.9485 | 365.4392 | 2.9014 | 365.4359 | 2.0002 | 215.0765
2.9554 | 367.325 | 2.9721 | 367.3276 | 2.9482 | 367.3133 | 2.9009 | 367.3099 | 2.0002 | 215.138
2.9554 | 369.1991 | 2.9719 | 369.2018 | 2.9479 | 369.1874 | 2.9004 | 369.1839 | 2.0002 | 215.1971
2.9554 | 371.0733 | 2.9716 | 371.0759 | 2.9475 | 371.0614 | 2.8998 | 371.058 | 2.0002 | 215.2542
2.9554 | 372.9474 | 2.9713 | 372.95 | 2.9472 | 372.9355 | 2.8993 | 372.9319 | 2.0002 | 215.3091
2.9554 | 374.8214 | 2.9711 | 374.8241 | 2.9469 | 374.8095 | 2.8988 | 374.8059 | 2.0002 | 215.3621
2.9554 | 376.6956 | 2.9708 | 376.6982 | 2.9466 | 376.6835 | 2.8982 | 376.6799 | 2.0002 | 215.4131
2.9554 | 378.5696 | 2.9706 | 378.5723 | 2.9462 | 378.5575 | 2.8977 | 378.5539 | 2.0002 | 215.4623
2.9556 | 380.4435 | 2.9703 | 380.4463 | 2.9459 | 380.4315 | 2.8972 | 380.4278 | 2.0002 | 215.5098
2.9554 | 382.3181 | 2.9701 | 382.3204 | 2.9456 | 382.3055 | 2.8966 | 382.3018 | 2.0002 | 215.5555
2.9554 | 384.1922 | 2.9698 | 384.1946 | 2.9453 | 384.1795 | 2.8961 | 384.1758 | 2.0002 | 215.5996
2.9554 | 386.0653 | 2.9695 | 386.0687 | 2.945 | 386.0536 | 2.8956 | 386.0497 | 2.0002 | 215.6422
2.9554 | 387.9391 | 2.9693 | 387.9428 | 2.9446 | 387.9276 | 2.8949 | 387.9238 | 2.0002 | 215.6832
2.9556 | 389.8135 | 2.9692 | 389.8169 | 2.9443 | 389.8016 | 2.8945 | 389.7978 | 2.0002 | 215.7228
2.9554 | 391.689 | 2.9688 | 391.691 | 2.944 | 391.6756 | 2.894 | 391.6718 | 2.0002 | 215.7612
2.9556 | 393.5632 | 2.9685 | 393.5652 | 2.9437 | 393.5496 | 2.8933 | 393.5458 | 2.0002 | 215.7982
2.9554 | 395.438 | 2.9684 | 395.4392 | 2.9432 | 395.4236 | 2.8928 | 395.4198 | 2.0002 | 215.834
2.9556 | 397.3123 | 2.968 | 397.3133 | 2.943 | 397.2976 | 2.8922 | 397.2939 | 2.0002 | 215.8686
2.9554 | 399.1865 | 2.9679 | 399.1875 | 2.9425 | 399.1716 | 2.8917 | 399.1679 | 2.0002 | 215.9022
2.9554 | 401.0607 | 2.9675 | 401.0615 | 2.9422 | 401.0457 | 2.8909 | 401.042 | 2.0002 | 215.9347
2.9554 | 402.9348 | 2.9674 | 402.9357 | 2.9419 | 402.9198 | 2.8904 | 402.9159 | 2.0002 | 215.9662
2.9554 | 404.8085 | 2.9671 | 404.8098 | 2.9416 | 404.7938 | 2.8899 | 404.7899 | 2.0002 | 215.9968
2.9554 | 406.682 | 2.9669 | 406.6839 | 2.9412 | 406.6678 | 2.8893 | 406.6639 | 2.0002 | 216.0265
2.9554 | 408.5562 | 2.9666 | 408.558 | 2.9409 | 408.5417 | 2.8888 | 408.5379 | 2.0002 | 216.0553
2.9553 | 410.4304 | 2.9663 | 410.4321 | 2.9408 | 410.4158 | 2.8882 | 410.4119 | 2.0002 | 216.0834
2.9553 | 412.3044 | 2.9661 | 412.3062 | 2.9401 | 412.2899 | 2.8877 | 412.2859 | 2.0002 | 216.1107
2.9554 | 414.1788 | 2.9658 | 414.1804 | 2.94 | 414.1639 | 2.887 | 414.1599 | 2.0002 | 216.1373
2.9553 | 416.0525 | 2.9656 | 416.0545 | 2.9396 | 416.038 | 2.8865 | 416.0339 | 2.0002 | 216.1632
2.9553 | 417.9268 | 2.9653 | 417.9286 | 2.9391 | 417.912 | 2.8859 | 417.9079 | 2.0002 | 216.1885
2.9553 | 419.8009 | 2.965 | 419.8027 | 2.9388 | 419.786 | 2.8853 | 419.782 | 2.0002 | 216.2132
2.9553 | 421.675 | 2.9648 | 421.6768 | 2.9385 | 421.66 | 2.8848 | 421.6559 | 2.0002 | 216.2373
2.9553 | 423.5491 | 2.9645 | 423.5509 | 2.9382 | 423.534 | 2.8841 | 423.5299 | 2.0002 | 216.2609
2.9553 | 425.4232 | 2.9642 | 425.425 | 2.9379 | 425.4081 | 2.8835 | 425.404 | 2.0002 | 216.2839
2.9551 | 427.2972 | 2.964 | 427.299 | 2.9375 | 427.2821 | 2.883 | 427.278 | 2.0002 | 216.3065
2.9553 | 429.1713 | 2.9638 | 429.1731 | 2.9372 | 429.1561 | 2.8824 | 429.1519 | 2.0002 | 216.3286
2.9551 | 431.0455 | 2.9635 | 431.0472 | 2.9367 | 431.0301 | 2.8817 | 431.026 | 2.0002 | 216.3503
2.9551 | 432.9193 | 2.9632 | 432.9212 | 2.9366 | 432.9041 | 2.8811 | 432.8999 | 2.0002 | 216.3716
2.9551 | 434.7936 | 2.9629 | 434.7953 | 2.9362 | 434.7781 | 2.8804 | 434.7738 | 2.0002 | 216.3862
2.9548 | 436.6671 | 2.9627 | 436.6693 | 2.9358 | 436.6521 | 2.8799 | 436.6478
2.9548 | 438.5413 | 2.9624 | 438.5435 | 2.9354 | 438.5261 | 2.8793 | 438.5218
2.955 | 440.4148 | 2.9621 | 440.4176 | 2.9351 | 440.4001 | 2.8788 | 440.3958
2.9548 | 442.2886 | 2.9619 | 442.2916 | 2.9348 | 442.2741 | 2.878 | 442.2699
2.9548 | 444.1626 | 2.9616 | 444.1658 | 2.9345 | 444.1482 | 2.8775 | 444.1438
2.9548 | 446.0374 | 2.9613 | 446.0399 | 2.934 | 446.0221 | 2.8769 | 446.0178
2.955 | 447.9118 | 2.9609 | 447.914 | 2.9337 | 447.8961 | 2.8761 | 447.8918
2.9548 | 449.7859 | 2.9608 | 449.788 | 2.9333 | 449.7702 | 2.8756 | 449.7658
2.9546 | 451.6604 | 2.9606 | 451.6621 | 2.9329 | 451.6442 | 2.8749 | 451.6398
2.9546 | 453.5347 | 2.9603 | 453.5362 | 2.9327 | 453.5182 | 2.8743 | 453.5138
2.9546 | 455.4088 | 2.96 | 455.4102 | 2.9322 | 455.3922 | 2.8736 | 455.3878
2.9548 | 457.2838 | 2.9596 | 457.2844 | 2.9317 | 457.2662 | 2.8732 | 457.2618
2.9546 | 459.158 | 2.9595 | 459.1584 | 2.9316 | 459.1402 | 2.8723 | 459.1357
2.9543 | 461.0325 | 2.9592 | 461.0324 | 2.9311 | 461.0142 | 2.8717 | 461.0098
2.9543 | 462.9064 | 2.9588 | 462.9065 | 2.9306 | 462.8883 | 2.8711 | 462.8837
2.9543 | 464.7802 | 2.9587 | 464.7806 | 2.9304 | 464.7623 | 2.8704 | 464.7577
2.9543 | 466.6543 | 2.9583 | 466.6546 | 2.93 | 466.6364 | 2.8698 | 466.6317
2.9542 | 468.5281 | 2.958 | 468.5287 | 2.9295 | 468.5105 | 2.8691 | 468.5057
2.9542 | 470.4024 | 2.9579 | 470.4028 | 2.9293 | 470.3845 | 2.8685 | 470.3798
2.954 | 472.2768 | 2.9575 | 472.2768 | 2.9288 | 472.2585 | 2.8678 | 472.2537
2.954 | 474.1503 | 2.9572 | 474.1509 | 2.9283 | 474.1326 | 2.8672 | 474.1277
2.954 | 476.0244 | 2.9569 | 476.025 | 2.928 | 476.0065 | 2.8665 | 476.0017
2.9538 | 477.8985 | 2.9566 | 477.899 | 2.9277 | 477.8805 | 2.8657 | 477.8757
2.9538 | 479.7725 | 2.9564 | 479.7731 | 2.9274 | 479.7545 | 2.8651 | 479.7496
2.9538 | 481.6467 | 2.9561 | 481.6472 | 2.9269 | 481.6285 | 2.8644 | 481.6236
2.9537 | 483.5208 | 2.9559 | 483.5212 | 2.9264 | 483.5024 | 2.8638 | 483.4976
2.9537 | 485.395 | 2.9556 | 485.3953 | 2.9261 | 485.3764 | 2.8632 | 485.3716
2.9535 | 487.2691 | 2.9553 | 487.2693 | 2.9258 | 487.2504 | 2.8625 | 487.2456
2.9535 | 489.1432 | 2.955 | 489.1434 | 2.9254 | 489.1244 | 2.8617 | 489.1196
2.9533 | 491.0174 | 2.9548 | 491.0175 | 2.9249 | 490.9984 | 2.8611 | 490.9936
2.9535 | 492.8916 | 2.9545 | 492.8915 | 2.9246 | 492.8725 | 2.8604 | 492.8676
2.9532 | 494.7664 | 2.9542 | 494.7656 | 2.9241 | 494.7465 | 2.8598 | 494.7415
2.9532 | 496.6414 | 2.9538 | 496.6398 | 2.9237 | 496.6205 | 2.8591 | 496.6155
2.953 | 498.5163 | 2.9535 | 498.5138 | 2.9233 | 498.4946 | 2.8583 | 498.4895
2.953 | 500.3907 | 2.9533 | 500.3879 | 2.923 | 500.3687 | 2.8577 | 500.3635
2.953 | 502.2647 | 2.9529 | 502.262 | 2.9225 | 502.2427 | 2.8569 | 502.2374
2.9527 | 504.1394 | 2.9527 | 504.136 | 2.9222 | 504.1167 | 2.8562 | 504.1115
2.9527 | 506.0139 | 2.9524 | 506.0101 | 2.9217 | 505.9907 | 2.8554 | 505.9855
2.9525 | 507.8888 | 2.9521 | 507.8841 | 2.9212 | 507.8647 | 2.8548 | 507.8594
2.9525 | 509.7635 | 2.9517 | 509.7582 | 2.9209 | 509.7387 | 2.8541 | 509.7334
2.9524 | 511.638 | 2.9514 | 511.6321 | 2.9206 | 511.6127 | 2.8533 | 511.6074
2.9522 | 513.512 | 2.9513 | 513.5062 | 2.9201 | 513.4868 | 2.8527 | 513.4814
2.9524 | 515.3868 | 2.9509 | 515.3803 | 2.9196 | 515.3607 | 2.8519 | 515.3553
2.9522 | 517.262 | 2.9506 | 517.2544 | 2.9193 | 517.2347 | 2.8512 | 517.2294
2.9521 | 519.1363 | 2.9504 | 519.1285 | 2.919 | 519.1087 | 2.8506 | 519.1034
2.9521 | 521.0099 | 2.9501 | 521.0025 | 2.9185 | 520.9827 | 2.8498 | 520.9773
2.9519 | 522.884 | 2.9498 | 522.8766 | 2.918 | 522.8567 | 2.849 | 522.8513
2.9519 | 524.7582 | 2.9495 | 524.7506 | 2.9175 | 524.7307 | 2.8481 | 524.7253
2.9516 | 526.6313 | 2.9492 | 526.6247 | 2.9172 | 526.6047 | 2.8475 | 526.5993
2.9516 | 528.5048 | 2.9488 | 528.4988 | 2.9167 | 528.4787 | 2.8467 | 528.4732
2.9516 | 530.3792 | 2.9485 | 530.3728 | 2.9162 | 530.3526 | 2.846 | 530.3473
2.9514 | 532.2535 | 2.9483 | 532.2469 | 2.9159 | 532.2267 | 2.8452 | 532.2213
2.9513 | 534.1276 | 2.948 | 534.121 | 2.9154 | 534.1007 | 2.8444 | 534.0952
2.9511 | 536.0018 | 2.9477 | 535.9951 | 2.9149 | 535.9747 | 2.8438 | 535.9693
2.9511 | 537.8758 | 2.9474 | 537.8691 | 2.9146 | 537.8488 | 2.843 | 537.8432
2.9509 | 539.75 | 2.9471 | 539.7432 | 2.9141 | 539.7228 | 2.8422 | 539.7172
2.9508 | 541.624 | 2.9467 | 541.6173 | 2.9137 | 541.5968 | 2.8414 | 541.5912
2.9508 | 543.4968 | 2.9466 | 543.4914 | 2.9132 | 543.4707 | 2.8407 | 543.4652
2.9504 | 545.3707 | 2.9461 | 545.3656 | 2.9128 | 545.3448 | 2.8398 | 545.3391
2.9504 | 547.2455 | 2.9459 | 547.2396 | 2.9124 | 547.2188 | 2.8391 | 547.213
2.9504 | 549.1204 | 2.9456 | 549.1137 | 2.9119 | 549.0929 | 2.8383 | 549.087
2.9501 | 550.9956 | 2.9453 | 550.9879 | 2.9116 | 550.9669 | 2.8373 | 550.961
2.95 | 552.8702 | 2.945 | 552.862 | 2.9111 | 552.8409 | 2.8367 | 552.835
2.95 | 554.745 | 2.9446 | 554.7361 | 2.9106 | 554.7149 | 2.8359 | 554.709
2.9498 | 556.6195 | 2.9443 | 556.6102 | 2.9101 | 556.5889 | 2.8351 | 556.5829
2.9496 | 558.4939 | 2.9442 | 558.4842 | 2.9098 | 558.4629 | 2.8343 | 558.4569
2.9495 | 560.3682 | 2.9437 | 560.3582 | 2.9093 | 560.3369 | 2.8335 | 560.3309
2.9495 | 562.2426 | 2.9433 | 562.2323 | 2.9088 | 562.211 | 2.8327 | 562.2049
2.9493 | 564.1168 | 2.943 | 564.1064 | 2.9083 | 564.085 | 2.8318 | 564.0789
2.9492 | 565.9909 | 2.9429 | 565.9804 | 2.908 | 565.959 | 2.831 | 565.9528
2.949 | 567.865 | 2.9425 | 567.8547 | 2.9074 | 567.8331 | 2.8302 | 567.8269
2.9488 | 569.739 | 2.9422 | 569.7288 | 2.9069 | 569.707 | 2.8294 | 569.7009
2.9487 | 571.6131 | 2.9417 | 571.6028 | 2.9066 | 571.5811 | 2.8286 | 571.5748
2.9487 | 573.4872 | 2.9414 | 573.4769 | 2.9061 | 573.4551 | 2.8278 | 573.4488
2.9485 | 575.3612 | 2.9412 | 575.351 | 2.9056 | 575.3291 | 2.827 | 575.3228
2.9483 | 577.2353 | 2.9409 | 577.2251 | 2.9051 | 577.2032 | 2.826 | 577.1968
2.9483 | 579.1094 | 2.9406 | 579.0991 | 2.9046 | 579.0772 | 2.8252 | 579.0706
2.948 | 580.9835 | 2.9403 | 580.9732 | 2.9041 | 580.9512 | 2.8244 | 580.9446
2.9479 | 582.8575 | 2.94 | 582.8474 | 2.9037 | 582.8252 | 2.8236 | 582.8185
2.9477 | 584.7316 | 2.9396 | 584.7215 | 2.9032 | 584.6992 | 2.8228 | 584.6925
2.9475 | 586.6057 | 2.9391 | 586.5956 | 2.9028 | 586.5732 | 2.822 | 586.5665
2.9475 | 588.4799 | 2.9388 | 588.4696 | 2.9022 | 588.4472 | 2.8212 | 588.4404
2.9474 | 590.354 | 2.9387 | 590.3436 | 2.9017 | 590.3211 | 2.8202 | 590.3144
2.9472 | 592.228 | 2.9383 | 592.2177 | 2.9014 | 592.1952 | 2.8194 | 592.1884
2.9471 | 594.1021 | 2.9379 | 594.0916 | 2.9009 | 594.0692 | 2.8186 | 594.0623
2.9469 | 595.9765 | 2.9377 | 595.9657 | 2.9003 | 595.9431 | 2.8176 | 595.9363
2.9467 | 597.8501 | 2.9372 | 597.8399 | 2.8999 | 597.8171 | 2.8167 | 597.8103
2.9464 | 599.7238 | 2.9369 | 599.714 | 2.8993 | 599.6911 | 2.8159 | 599.6842
2.9462 | 601.5985 | 2.9366 | 601.588 | 2.8988 | 601.565 | 2.8151 | 601.5582
2.9462 | 603.4726 | 2.9362 | 603.4621 | 2.8985 | 603.439 | 2.8141 | 603.4321
2.9461 | 605.3464 | 2.9359 | 605.3363 | 2.8978 | 605.313 | 2.8133 | 605.3061
2.9459 | 607.2204 | 2.9356 | 607.2104 | 2.8974 | 607.1869 | 2.8123 | 607.1801
2.9458 | 609.0942 | 2.9353 | 609.0844 | 2.8969 | 609.061 | 2.8115 | 609.054
2.9456 | 610.9679 | 2.9348 | 610.9585 | 2.8964 | 610.9349 | 2.8105 | 610.928
2.9453 | 612.8417 | 2.9346 | 612.8326 | 2.8959 | 612.8088 | 2.8096 | 612.802
2.9453 | 614.7156 | 2.9343 | 614.7067 | 2.8954 | 614.6828 | 2.8088 | 614.6758
2.9451 | 616.5896 | 2.9338 | 616.5808 | 2.8949 | 616.5568 | 2.8078 | 616.5497
2.945 | 618.4636 | 2.9333 | 618.4548 | 2.8945 | 618.4307 | 2.8068 | 618.4237
2.9448 | 620.3376 | 2.9332 | 620.329 | 2.8938 | 620.3048 | 2.806 | 620.2976
2.9446 | 622.2118 | 2.9329 | 622.2031 | 2.8933 | 622.1788 | 2.8051 | 622.1715
2.9443 | 624.0858 | 2.9324 | 624.0772 | 2.8928 | 624.0527 | 2.8041 | 624.0455
2.9442 | 625.9597 | 2.932 | 625.9512 | 2.8924 | 625.9269 | 2.8031 | 625.9195
2.944 | 627.8334 | 2.9317 | 627.8253 | 2.8919 | 627.8009 | 2.8022 | 627.7935
2.9438 | 629.7075 | 2.9314 | 629.6994 | 2.8912 | 629.6748 | 2.8012 | 629.6674
2.9437 | 631.5817 | 2.9311 | 631.5734 | 2.8907 | 631.5489 | 2.8002 | 631.5413
2.9435 | 633.4558 | 2.9308 | 633.4476 | 2.8903 | 633.4228 | 2.7993 | 633.4153
2.9433 | 635.3299 | 2.9303 | 635.3216 | 2.8898 | 635.2968 | 2.7983 | 635.2892
2.9432 | 637.2039 | 2.93 | 637.1957 | 2.8891 | 637.1708 | 2.7973 | 637.1632
2.943 | 639.078 | 2.9296 | 639.0698 | 2.8888 | 639.0447 | 2.7963 | 639.0372
2.9427 | 640.9521 | 2.9291 | 640.9439 | 2.8882 | 640.9188 | 2.7954 | 640.9111
2.9425 | 642.8263 | 2.929 | 642.8179 | 2.8877 | 642.7928 | 2.7944 | 642.7851
2.9424 | 644.7004 | 2.9285 | 644.692 | 2.887 | 644.6669 | 2.7934 | 644.659
2.9422 | 646.5744 | 2.9282 | 646.5661 | 2.8865 | 646.5408 | 2.7925 | 646.533
2.9419 | 648.4485 | 2.9279 | 648.4402 | 2.8859 | 648.4148 | 2.7913 | 648.4069
2.9417 | 650.3226 | 2.9274 | 650.3142 | 2.8854 | 650.289 | 2.7904 | 650.281
2.9416 | 652.1968 | 2.927 | 652.1884 | 2.8848 | 652.1629 | 2.7894 | 652.1548
2.9414 | 654.0708 | 2.9267 | 654.0624 | 2.8843 | 654.037 | 2.7884 | 654.0289
2.9411 | 655.9448 | 2.9262 | 655.9365 | 2.884 | 655.911 | 2.7875 | 655.9028
2.9409 | 657.819 | 2.9259 | 657.8106 | 2.8832 | 657.785 | 2.7863 | 657.7768
2.9408 | 659.6931 | 2.9256 | 659.6847 | 2.8827 | 659.659 | 2.7854 | 659.6508
2.9406 | 661.5672 | 2.9251 | 661.5587 | 2.8822 | 661.5331 | 2.7842 | 661.5247
2.9404 | 663.4412 | 2.9248 | 663.4328 | 2.8815 | 663.4071 | 2.7833 | 663.3985
2.9401 | 665.3154 | 2.9245 | 665.3069 | 2.8811 | 665.2811 | 2.7821 | 665.2726
2.94 | 667.1894 | 2.924 | 667.1809 | 2.8806 | 667.1552 | 2.7812 | 667.1464
2.9398 | 669.0637 | 2.9237 | 669.0551 | 2.8799 | 669.0292 | 2.7801 | 669.0204
2.9396 | 670.9378 | 2.9233 | 670.9292 | 2.8794 | 670.9032 | 2.7789 | 670.8944
2.9393 | 672.812 | 2.9229 | 672.8031 | 2.879 | 672.7772 | 2.778 | 672.7683
2.9391 | 674.686 | 2.9225 | 674.6772 | 2.8783 | 674.6513 | 2.7768 | 674.6422
2.939 | 676.56 | 2.9222 | 676.5513 | 2.8777 | 676.5253 | 2.7757 | 676.5161
2.9388 | 678.4341 | 2.9217 | 678.4253 | 2.8772 | 678.3992 | 2.7746 | 678.3901
2.9385 | 680.3084 | 2.9214 | 680.2994 | 2.8767 | 680.2733 | 2.7736 | 680.2641
2.9383 | 682.1826 | 2.9209 | 682.1735 | 2.8761 | 682.1472 | 2.7725 | 682.138
2.938 | 684.0568 | 2.9204 | 684.0475 | 2.8756 | 684.0212 | 2.7713 | 684.0119
2.9379 | 685.9308 | 2.9203 | 685.9216 | 2.8749 | 685.8952 | 2.7702 | 685.8858
2.9377 | 687.8047 | 2.9198 | 687.7956 | 2.8743 | 687.7692 | 2.7691 | 687.7596
2.9375 | 689.6778 | 2.9193 | 689.6696 | 2.8738 | 689.6432 | 2.768 | 689.6336
2.9371 | 691.5521 | 2.919 | 691.5437 | 2.8733 | 691.5173 | 2.7668 | 691.5074
2.9371 | 693.4264 | 2.9187 | 693.4178 | 2.8725 | 693.3913 | 2.7657 | 693.3814
2.9369 | 695.2999 | 2.9182 | 695.2919 | 2.872 | 695.2653 | 2.7646 | 695.2553
2.9366 | 697.1735 | 2.9178 | 697.1659 | 2.8715 | 697.1394 | 2.7633 | 697.1292
2.9362 | 699.0482 | 2.9175 | 699.0399 | 2.8709 | 699.0132 | 2.7621 | 699.0032
2.9361 | 700.9217 | 2.917 | 700.914 | 2.8702 | 700.8872 | 2.761 | 700.8772
2.9358 | 702.7957 | 2.9166 | 702.788 | 2.8698 | 702.7612 | 2.7597 | 702.7511
2.9356 | 704.6696 | 2.9162 | 704.6621 | 2.8691 | 704.6352 | 2.7586 | 704.625
2.9354 | 706.5434 | 2.9158 | 706.5362 | 2.8685 | 706.5092 | 2.7575 | 706.4989
2.9351 | 708.4176 | 2.9154 | 708.4101 | 2.868 | 708.3832 | 2.7562 | 708.3728
2.935 | 710.2914 | 2.9149 | 710.2843 | 2.8672 | 710.2573 | 2.7549 | 710.2467
2.9346 | 712.1657 | 2.9146 | 712.1584 | 2.8667 | 712.1313 | 2.7538 | 712.1206
2.9345 | 714.0395 | 2.9141 | 714.0324 | 2.8661 | 714.0053 | 2.7526 | 713.9946
2.9341 | 715.9136 | 2.9137 | 715.9064 | 2.8654 | 715.8793 | 2.7513 | 715.8685
2.9338 | 717.7875 | 2.9132 | 717.7805 | 2.8648 | 717.7532 | 2.7502 | 717.7424
2.9337 | 719.6626 | 2.913 | 719.6544 | 2.8643 | 719.6273 | 2.7489 | 719.6164
2.9333 | 721.5371 | 2.9125 | 721.5285 | 2.8636 | 721.5012 | 2.7476 | 721.4904
2.933 | 723.4107 | 2.9119 | 723.4026 | 2.863 | 723.3752 | 2.7463 | 723.3643
2.933 | 725.2848 | 2.9116 | 725.2766 | 2.8623 | 725.2491 | 2.745 | 725.2382
2.9327 | 727.1588 | 2.9112 | 727.1508 | 2.8617 | 727.1231 | 2.7439 | 727.1121
2.9324 | 729.0324 | 2.9107 | 729.0248 | 2.8611 | 728.9971 | 2.7426 | 728.986
2.9322 | 730.9064 | 2.9104 | 730.899 | 2.8604 | 730.871 | 2.7412 | 730.8599
2.9319 | 732.7807 | 2.9099 | 732.7731 | 2.8599 | 732.7449 | 2.74 | 732.7339
2.9316 | 734.6548 | 2.9095 | 734.647 | 2.8591 | 734.6189 | 2.7387 | 734.6079
2.9314 | 736.5294 | 2.9091 | 736.521 | 2.8585 | 736.4928 | 2.7373 | 736.4819
2.9311 | 738.4034 | 2.9087 | 738.3952 | 2.858 | 738.3668 | 2.736 | 738.3558
2.9309 | 740.2774 | 2.9082 | 740.2692 | 2.8573 | 740.2409 | 2.7347 | 740.2297
2.9306 | 742.1515 | 2.9078 | 742.1432 | 2.8567 | 742.1148 | 2.7334 | 742.1036
2.9303 | 744.0257 | 2.9074 | 744.0174 | 2.8561 | 743.9888 | 2.732 | 743.9775
2.93 | 745.8996 | 2.9069 | 745.8915 | 2.8554 | 745.8628 | 2.7307 | 745.8515
2.9298 | 747.7738 | 2.9064 | 747.7655 | 2.8546 | 747.7369 | 2.7294 | 747.7253
2.9295 | 749.6478 | 2.9061 | 749.6396 | 2.8541 | 749.6108 | 2.7279 | 749.5992
2.9293 | 751.5215 | 2.9054 | 751.5137 | 2.8533 | 751.4848 | 2.7266 | 751.4732
2.929 | 753.3956 | 2.9051 | 753.3877 | 2.8527 | 753.3588 | 2.7252 | 753.3471
2.9287 | 755.2693 | 2.9046 | 755.2618 | 2.852 | 755.2328 | 2.7239 | 755.2212
2.9283 | 757.143 | 2.9041 | 757.1358 | 2.8514 | 757.1068 | 2.7224 | 757.095
2.928 | 759.0167 | 2.9037 | 759.0099 | 2.8507 | 758.9807 | 2.721 | 758.9689
2.9279 | 760.8918 | 2.9033 | 760.884 | 2.8499 | 760.8547 | 2.7197 | 760.8428
2.9275 | 762.766 | 2.9028 | 762.758 | 2.8494 | 762.7286 | 2.7183 | 762.7167
2.9272 | 764.6411 | 2.9024 | 764.632 | 2.8486 | 764.6026 | 2.7168 | 764.5906
2.9269 | 766.5156 | 2.902 | 766.5061 | 2.848 | 766.4766 | 2.7155 | 766.4645
2.9267 | 768.3897 | 2.9014 | 768.3802 | 2.8473 | 768.3505 | 2.7139 | 768.3383
2.9264 | 770.2636 | 2.9011 | 770.2541 | 2.8465 | 770.2244 | 2.7124 | 770.2123
2.9262 | 772.138 | 2.9006 | 772.1283 | 2.8459 | 772.0984 | 2.711 | 772.0861
2.9258 | 774.0116 | 2.9001 | 774.0024 | 2.8452 | 773.9723 | 2.7095 | 773.9601
2.9254 | 775.8852 | 2.8996 | 775.8764 | 2.8444 | 775.8464 | 2.7081 | 775.834
2.9253 | 777.759 | 2.8991 | 777.7503 | 2.8436 | 777.7203 | 2.7066 | 777.7078
2.9248 | 779.6326 | 2.8986 | 779.6244 | 2.843 | 779.5942 | 2.7052 | 779.5818
2.9246 | 781.5067 | 2.8982 | 781.4985 | 2.8423 | 781.4683 | 2.7037 | 781.4557
2.9243 | 783.3809 | 2.8978 | 783.3726 | 2.8415 | 783.3421 | 2.7023 | 783.3296
2.924 | 785.2551 | 2.8972 | 785.2468 | 2.8409 | 785.216 | 2.7007 | 785.2036
2.9237 | 787.1293 | 2.8969 | 787.1207 | 2.8402 | 787.09 | 2.6991 | 787.0774
2.9233 | 789.0036 | 2.8964 | 788.9948 | 2.8394 | 788.9641 | 2.6976 | 788.9513
2.9232 | 790.8779 | 2.8959 | 790.8688 | 2.8386 | 790.838 | 2.696 | 790.8252
2.9229 | 792.752 | 2.8953 | 792.7429 | 2.838 | 792.7121 | 2.6945 | 792.6992
2.9225 | 794.6263 | 2.8949 | 794.617 | 2.8373 | 794.5859 | 2.6929 | 794.5732
2.922 | 796.5006 | 2.8945 | 796.4909 | 2.8365 | 796.4598 | 2.6913 | 796.447
2.9219 | 798.3748 | 2.894 | 798.365 | 2.8356 | 798.3338 | 2.6897 | 798.3209
2.9216 | 800.2489 | 2.8935 | 800.239 | 2.8351 | 800.2078 | 2.6882 | 800.1948
2.9212 | 802.1228 | 2.893 | 802.1132 | 2.8343 | 802.0818 | 2.6866 | 802.0686
2.9209 | 803.997 | 2.8925 | 803.9872 | 2.8336 | 803.9557 | 2.685 | 803.9425
2.9206 | 805.8708 | 2.892 | 805.8612 | 2.8328 | 805.8297 | 2.6834 | 805.8164
2.9203 | 807.7446 | 2.8915 | 807.7353 | 2.832 | 807.7036 | 2.6818 | 807.6903
2.9198 | 809.6184 | 2.8911 | 809.6092 | 2.8312 | 809.5776 | 2.6802 | 809.5643
2.9195 | 811.4926 | 2.8906 | 811.4833 | 2.8306 | 811.4516 | 2.6784 | 811.4381
2.9193 | 813.3668 | 2.8901 | 813.3572 | 2.8297 | 813.3255 | 2.6768 | 813.312
2.9188 | 815.2409 | 2.8895 | 815.2313 | 2.8291 | 815.1995 | 2.675 | 815.1859
2.9187 | 817.1156 | 2.8891 | 817.1053 | 2.8281 | 817.0734 | 2.6734 | 817.0598
2.9182 | 818.9897 | 2.8886 | 818.9796 | 2.8275 | 818.9474 | 2.6716 | 818.9338
2.9178 | 820.8637 | 2.888 | 820.8536 | 2.8267 | 820.8212 | 2.67 | 820.8076
2.9174 | 822.737 | 2.8875 | 822.7276 | 2.8259 | 822.6952 | 2.6682 | 822.6815
2.917 | 824.6109 | 2.887 | 824.6017 | 2.8251 | 824.5691 | 2.6665 | 824.5555
2.9169 | 826.4851 | 2.8865 | 826.4757 | 2.8244 | 826.443 | 2.6647 | 826.4293
2.9166 | 828.3595 | 2.8861 | 828.3497 | 2.8236 | 828.3172 | 2.6629 | 828.3032
2.9161 | 830.2335 | 2.8856 | 830.2238 | 2.8228 | 830.191 | 2.6611 | 830.1772
2.9158 | 832.1074 | 2.8851 | 832.098 | 2.822 | 832.0649 | 2.6594 | 832.0511
2.9154 | 833.9812 | 2.8844 | 833.9718 | 2.8212 | 833.9389 | 2.6576 | 833.925
2.9151 | 835.8554 | 2.884 | 835.8459 | 2.8204 | 835.8129 | 2.6558 | 835.7988
2.9146 | 837.7297 | 2.8835 | 837.72 | 2.8196 | 837.6868 | 2.6539 | 837.6727
2.9143 | 839.6038 | 2.883 | 839.594 | 2.8188 | 839.5608 | 2.6521 | 839.5467
2.914 | 841.4778 | 2.8825 | 841.468 | 2.818 | 841.4348 | 2.6502 | 841.4204
2.9137 | 843.3519 | 2.882 | 843.342 | 2.8172 | 843.3087 | 2.6482 | 843.2943
2.9133 | 845.226 | 2.8814 | 845.216 | 2.8164 | 845.1827 | 2.6463 | 845.1683
2.913 | 847.1 | 2.8809 | 847.0901 | 2.8156 | 847.0564 | 2.6444 | 847.042
2.9125 | 848.9742 | 2.8804 | 848.9641 | 2.8147 | 848.9304 | 2.6424 | 848.916
2.9122 | 850.8492 | 2.8798 | 850.8382 | 2.8139 | 850.8043 | 2.6405 | 850.7898
2.9119 | 852.7235 | 2.8793 | 852.7122 | 2.8131 | 852.6782 | 2.6385 | 852.6636
2.9114 | 854.5982 | 2.8788 | 854.5863 | 2.8123 | 854.5522 | 2.6364 | 854.5375
2.9111 | 856.472 | 2.8782 | 856.4603 | 2.8115 | 856.4262 | 2.6347 | 856.4113
2.9107 | 858.3462 | 2.8777 | 858.3343 | 2.8105 | 858.3001 | 2.6326 | 858.2852
2.9103 | 860.2206 | 2.8772 | 860.2084 | 2.8097 | 860.174 | 2.6305 | 860.1591
2.9099 | 862.0948 | 2.8765 | 862.0823 | 2.8089 | 862.0479 | 2.6284 | 862.0329
2.9095 | 863.9692 | 2.8761 | 863.9564 | 2.8081 | 863.9219 | 2.6263 | 863.9068
2.9091 | 865.8434 | 2.8756 | 865.8305 | 2.8072 | 865.7957 | 2.6242 | 865.7807
2.9088 | 867.7176 | 2.8749 | 867.7045 | 2.8064 | 867.6697 | 2.6219 | 867.6546
2.9083 | 869.5919 | 2.8744 | 869.5786 | 2.8055 | 869.5436 | 2.62 | 869.5284
2.908 | 871.4662 | 2.874 | 871.4525 | 2.8047 | 871.4176 | 2.6177 | 871.4024
2.9077 | 873.3398 | 2.8735 | 873.3266 | 2.8038 | 873.2916 | 2.6155 | 873.2762
2.9072 | 875.2135 | 2.8728 | 875.2006 | 2.803 | 875.1655 | 2.6132 | 875.15
2.9069 | 877.0877 | 2.8723 | 877.0747 | 2.8022 | 877.0394 | 2.6111 | 877.0239
2.9064 | 878.962 | 2.8719 | 878.9487 | 2.8012 | 878.9132 | 2.6087 | 878.8977
2.9061 | 880.8364 | 2.8712 | 880.8227 | 2.8004 | 880.7872 | 2.6066 | 880.7716
2.9057 | 882.7107 | 2.8706 | 882.6967 | 2.7996 | 882.6612 | 2.6042 | 882.6455
2.9053 | 884.5848 | 2.8701 | 884.5708 | 2.7986 | 884.5351 | 2.6018 | 884.5195
2.9048 | 886.4582 | 2.8696 | 886.4449 | 2.7976 | 886.4091 | 2.5993 | 886.3932
2.9043 | 888.3319 | 2.869 | 888.319 | 2.7968 | 888.2829 | 2.5969 | 888.2671
2.9041 | 890.2055 | 2.8685 | 890.1931 | 2.796 | 890.157 | 2.5945 | 890.1409
2.9037 | 892.0788 | 2.8678 | 892.0671 | 2.7951 | 892.0308 | 2.5921 | 892.0148
2.9032 | 893.9529 | 2.8672 | 893.9412 | 2.7941 | 893.9048 | 2.5895 | 893.8887
2.9028 | 895.8264 | 2.8667 | 895.8152 | 2.7933 | 895.7787 | 2.5869 | 895.7625
2.9024 | 897.7004 | 2.8661 | 897.6892 | 2.7923 | 897.6525 | 2.5843 | 897.6364
2.9019 | 899.5745 | 2.8656 | 899.5634 | 2.7913 | 899.5265 | 2.5817 | 899.5102
2.9016 | 901.4486 | 2.8649 | 901.4373 | 2.7904 | 901.4004 | 2.579 | 901.3841
2.9011 | 903.3227 | 2.8644 | 903.3115 | 2.7896 | 903.2742 | 2.5764 | 903.258
2.9007 | 905.1966 | 2.8638 | 905.1854 | 2.7886 | 905.1482 | 2.5735 | 905.1317
2.9003 | 907.0707 | 2.8632 | 907.0594 | 2.7876 | 907.022 | 2.5708 | 907.0056
2.8999 | 908.9448 | 2.8627 | 908.9334 | 2.7867 | 908.896 | 2.568 | 908.8795
2.8995 | 910.8188 | 2.862 | 910.8075 | 2.7859 | 910.77 | 2.565 | 910.7533
2.899 | 912.6928 | 2.8615 | 912.6815 | 2.7849 | 912.6438 | 2.5621 | 912.6272
2.8986 | 914.5668 | 2.8609 | 914.5556 | 2.7839 | 914.5177 | 2.559 | 914.5011
2.8982 | 916.441 | 2.8602 | 916.4295 | 2.783 | 916.3916 | 2.5559 | 916.3749
2.8977 | 918.3148 | 2.8596 | 918.3036 | 2.782 | 918.2653 | 2.5529 | 918.2487
2.8972 | 920.1891 | 2.859 | 920.1776 | 2.781 | 920.1392 | 2.5496 | 920.1227
2.8969 | 922.0628 | 2.8583 | 922.0516 | 2.7799 | 922.0132 | 2.5462 | 921.9964
2.8964 | 923.9367 | 2.8578 | 923.9255 | 2.7789 | 923.8871 | 2.543 | 923.8702
2.8961 | 925.8108 | 2.8572 | 925.7996 | 2.7781 | 925.7609 | 2.5395 | 925.7441
2.8956 | 927.6852 | 2.8567 | 927.6737 | 2.777 | 927.6348 | 2.5359 | 927.6179
2.8951 | 929.559 | 2.8559 | 929.5477 | 2.776 | 929.5087 | 2.5322 | 929.4916
2.8946 | 931.4329 | 2.8552 | 931.4219 | 2.7751 | 931.3826 | 2.5283 | 931.3654
2.8941 | 933.3077 | 2.8548 | 933.2959 | 2.7741 | 933.2566 | 2.5245 | 933.2392
2.8936 | 935.1819 | 2.8541 | 935.17 | 2.7731 | 935.1305 | 2.5204 | 935.113
2.8935 | 937.056 | 2.8535 | 937.044 | 2.772 | 937.0044 | 2.5164 | 936.9868
2.8928 | 938.93 | 2.8528 | 938.918 | 2.771 | 938.8784 | 2.512 | 938.8607
2.8925 | 940.8039 | 2.8522 | 940.7919 | 2.77 | 940.7523 | 2.5075 | 940.7344
2.8919 | 942.6782 | 2.8515 | 942.666 | 2.7691 | 942.6262 | 2.503 | 942.6084
2.8914 | 944.5524 | 2.8509 | 944.5401 | 2.7678 | 944.5002 | 2.4982 | 944.482
2.8909 | 946.4263 | 2.8504 | 946.4141 | 2.767 | 946.374 | 2.4932 | 946.3558
2.8906 | 948.3004 | 2.8498 | 948.2882 | 2.7659 | 948.248 | 2.4878 | 948.2297
2.8903 | 950.174 | 2.849 | 950.162 | 2.7647 | 950.122 | 2.4824 | 950.1036
2.8896 | 952.0481 | 2.8485 | 952.0361 | 2.7638 | 951.996 | 2.4767 | 951.9774
2.8891 | 953.9221 | 2.848 | 953.9101 | 2.7628 | 953.87 | 2.4707 | 953.8513
2.8888 | 955.7965 | 2.8472 | 955.7842 | 2.7617 | 955.7438 | 2.4646 | 955.7252
2.8882 | 957.6706 | 2.8465 | 957.6582 | 2.7605 | 957.6177 | 2.458 | 957.5989
2.8877 | 959.5445 | 2.8459 | 959.5323 | 2.7594 | 959.4916 | 2.4509 | 959.4727
2.8872 | 961.4187 | 2.8452 | 961.4063 | 2.7584 | 961.3655 | 2.4435 | 961.3465
2.8869 | 963.2927 | 2.8446 | 963.2804 | 2.7571 | 963.2395 | 2.4357 | 963.2202
2.8864 | 965.1667 | 2.8438 | 965.1545 | 2.7562 | 965.1133 | 2.4273 | 965.094
2.8859 | 967.0408 | 2.8433 | 967.0284 | 2.755 | 966.9873 | 2.4186 | 966.9678
2.8853 | 968.9149 | 2.8427 | 968.9024 | 2.7539 | 968.8612 | 2.4091 | 968.8416
2.8848 | 970.7891 | 2.842 | 970.7765 | 2.7528 | 970.735 | 2.3989 | 970.7154
2.8843 | 972.6633 | 2.8412 | 972.6505 | 2.7518 | 972.609 | 2.3881 | 972.5892
2.884 | 974.5373 | 2.8406 | 974.5244 | 2.7505 | 974.4829 | 2.3763 | 974.463
2.8835 | 976.4106 | 2.8401 | 976.3985 | 2.7494 | 976.3569 | 2.3634 | 976.3368
2.8828 | 978.2845 | 2.8393 | 978.2725 | 2.7483 | 978.2308 | 2.3494 | 978.2105
2.8824 | 980.1585 | 2.8385 | 980.1465 | 2.7471 | 980.1046 | 2.3339 | 980.0843
2.8819 | 982.032 | 2.8378 | 982.0204 | 2.746 | 981.9786 | 2.3166 | 981.958
2.8815 | 983.9062 | 2.8373 | 983.8944 | 2.7449 | 983.8525 | 2.2973 | 983.8319
2.8809 | 985.7804 | 2.8365 | 985.7684 | 2.7436 | 985.7264 | 2.2755 | 985.7056
2.8804 | 987.6545 | 2.8357 | 987.6427 | 2.7425 | 987.6002 | 2.2506 | 987.5792
2.8798 | 989.5291 | 2.8351 | 989.5166 | 2.7413 | 989.4741 | 2.2219 | 989.453
2.8794 | 991.403 | 2.8344 | 991.3906 | 2.74 | 991.3481 | 2.19 | 991.3267
2.8788 | 993.2769 | 2.8338 | 993.2647 | 2.7389 | 993.222 | 2.1516 | 993.2004
2.8783 | 995.1507 | 2.833 | 995.1387 | 2.7378 | 995.0959 | 2.1062 | 995.074
2.8778 | 997.0246 | 2.8322 | 997.0127 | 2.7363 | 996.9698 | 2.0523 | 996.9476
2.8773 | 998.8985 | 2.8315 | 998.8868 | 2.7352 | 998.8437 | 2.0031 | 998.8026
2.8769 | 1000.772 | 2.8309 | 1000.761 | 2.7339 | 1000.7176 | 1.9999 | 1000.469
2.8764 | 1002.646 | 2.8302 | 1002.635 | 2.7326 | 1002.592 | 2.0002 | 1001.947
2.8759 | 1004.52 | 2.8294 | 1004.509 | 2.7313 | 1004.466 | 2.0002 | 1003.272
2.8753 | 1006.395 | 2.8288 | 1006.383 | 2.7302 | 1006.339 | 2.0002 | 1004.471
2.8748 | 1008.2688 | 2.8281 | 1008.257 | 2.7287 | 1008.213 | 2.0002 | 1005.5624
2.8743 | 1010.1432 | 2.8275 | 1010.131 | 2.7275 | 1010.087 | 2.0002 | 1006.56
2.8738 | 1012.018 | 2.8267 | 1012.005 | 2.7262 | 1011.961 | 2.0002 | 1007.477
2.8733 | 1013.892 | 2.8259 | 1013.879 | 2.7249 | 1013.835 | 2.0002 | 1008.322
2.8727 | 1015.766 | 2.8251 | 1015.7528 | 2.7234 | 1015.709 | 2.0002 | 1009.104
2.8722 | 1017.64 | 2.8244 | 1017.627 | 2.7221 | 1017.583 | 2.0002 | 1009.831
2.8717 | 1019.514 | 2.8238 | 1019.5008 | 2.7207 | 1019.457 | 2.0002 | 1010.508
2.8711 | 1021.388 | 2.823 | 1021.375 | 2.7194 | 1021.33 | 2.0002 | 1011.141
2.8706 | 1023.2624 | 2.8222 | 1023.249 | 2.7179 | 1023.204 | 2.0002 | 1011.735
2.8701 | 1025.136 | 2.8215 | 1025.123 | 2.7165 | 1025.0784 | 2.0002 | 1012.294
2.8696 | 1027.0104 | 2.8209 | 1026.997 | 2.715 | 1026.952 | 2.0002 | 1012.823
2.869 | 1028.884 | 2.8199 | 1028.871 | 2.7136 | 1028.826 | 2.0002 | 1013.323
2.8683 | 1030.759 | 2.8193 | 1030.745 | 2.7123 | 1030.7 | 2.0002 | 1013.798
2.868 | 1032.633 | 2.8185 | 1032.619 | 2.7107 | 1032.574 | 2.0002 | 1014.25
2.8673 | 1034.507 | 2.8176 | 1034.493 | 2.7092 | 1034.448 | 2.0004 | 1014.682
2.8667 | 1036.381 | 2.817 | 1036.367 | 2.7078 | 1036.3216 | 2.0002 | 1015.095
2.8662 | 1038.255 | 2.8162 | 1038.241 | 2.7062 | 1038.195 | 2.0002 | 1015.49
2.8657 | 1040.1288 | 2.8154 | 1040.115 | 2.7045 | 1040.069 | 2.0002 | 1015.87
2.8651 | 1042.003 | 2.8146 | 1041.989 | 2.7031 | 1041.943 | 2.0002 | 1016.235
2.8646 | 1043.877 | 2.8138 | 1043.863 | 2.7015 | 1043.817 | 2.0002 | 1016.5872
2.8638 | 1045.751 | 2.813 | 1045.737 | 2.6999 | 1045.691 | 2.0002 | 1016.926
2.8635 | 1047.625 | 2.8122 | 1047.611 | 2.6982 | 1047.565 | 2.0002 | 1017.254
2.8628 | 1049.5 | 2.8115 | 1049.485 | 2.6965 | 1049.439 | 2.0002 | 1017.571
2.8622 | 1051.374 | 2.8107 | 1051.359 | 2.6949 | 1051.313 | 2.0002 | 1017.877
2.8617 | 1053.248 | 2.8099 | 1053.233 | 2.6934 | 1053.186 | 2.0002 | 1018.174
2.8611 | 1055.1224 | 2.8091 | 1055.107 | 2.6915 | 1055.06 | 2.0004 | 1018.4608
2.8606 | 1056.996 | 2.8083 | 1056.981 | 2.6899 | 1056.934 | 2.0038 | 1018.74
2.8599 | 1058.8704 | 2.8075 | 1058.855 | 2.6881 | 1058.808 | 2.0002 | 1019.014
2.8594 | 1060.745 | 2.8067 | 1060.729 | 2.6863 | 1060.682 | 2.0002 | 1019.277
2.859 | 1062.619 | 2.8059 | 1062.603 | 2.6844 | 1062.556 | 2.0002 | 1019.532
2.8581 | 1064.493 | 2.8051 | 1064.477 | 2.6826 | 1064.43 | 2.0002 | 1019.779
2.8575 | 1066.367 | 2.8043 | 1066.351 | 2.6807 | 1066.304 | 2.0002 | 1020.02
2.8572 | 1068.24 | 2.8033 | 1068.225 | 2.6787 | 1068.178 | 2.0002 | 1020.254
2.8565 | 1070.114 | 2.8025 | 1070.099 | 2.6769 | 1070.051 | 2.0002 | 1020.481
2.8559 | 1071.988 | 2.8017 | 1071.973 | 2.6748 | 1071.925 | 2.0002 | 1020.703
2.8552 | 1073.8624 | 2.8009 | 1073.847 | 2.6729 | 1073.799 | 2.0002 | 1020.918
2.8548 | 1075.736 | 2.8001 | 1075.721 | 2.6708 | 1075.673 | 2.0002 | 1021.128
2.8541 | 1077.6104 | 2.7991 | 1077.595 | 2.6687 | 1077.547 | 2.0002 | 1021.332
2.8535 | 1079.484 | 2.7984 | 1079.469 | 2.6666 | 1079.4208 | 2.0002 | 1021.532
2.8528 | 1081.358 | 2.7975 | 1081.343 | 2.6645 | 1081.295 | 2.0002 | 1021.726
2.8522 | 1083.232 | 2.7967 | 1083.217 | 2.6623 | 1083.169 | 2.0002 | 1021.915
2.8515 | 1085.1064 | 2.7957 | 1085.091 | 2.66 | 1085.0424 | 2.0002 | 1022.0992
2.851 | 1086.98 | 2.7947 | 1086.965 | 2.6577 | 1086.916 | 2.0002 | 1022.279
2.8504 | 1088.855 | 2.7939 | 1088.839 | 2.6553 | 1088.79 | 2.0002 | 1022.454
2.8498 | 1090.728 | 2.7931 | 1090.7128 | 2.6529 | 1090.664 | 2.0002 | 1022.625
2.8491 | 1092.603 | 2.7923 | 1092.587 | 2.6505 | 1092.538 | 2.0004 | 1022.792
2.8485 | 1094.477 | 2.7913 | 1094.461 | 2.6479 | 1094.412 | 2.0002 | 1022.955
2.8478 | 1096.351 | 2.7904 | 1096.335 | 2.6453 | 1096.286 | 2.0004 | 1023.114
2.8472 | 1098.2248 | 2.7896 | 1098.209 | 2.6426 | 1098.159 | 2.0004 | 1023.269
2.8465 | 1100.099 | 2.7886 | 1100.083 | 2.64 | 1100.033 | 2.0002 | 1023.42
2.846 | 1101.973 | 2.7876 | 1101.957 | 2.6371 | 1101.907 | 2.0002 | 1023.568
2.8452 | 1103.848 | 2.7868 | 1103.831 | 2.634 | 1103.7808 | 2.0002 | 1023.712
2.8446 | 1105.722 | 2.7859 | 1105.705 | 2.6311 | 1105.655 | 2.0002 | 1023.853
2.8441 | 1107.596 | 2.7849 | 1107.579 | 2.6281 | 1107.528 | 2.0002 | 1023.991
2.8435 | 1109.47 | 2.7839 | 1109.453 | 2.6248 | 1109.4024 | 2.0002 | 1024.125
2.8427 | 1111.344 | 2.7831 | 1111.327 | 2.6216 | 1111.276 | 2.0002 | 1024.257
2.842 | 1113.218 | 2.7821 | 1113.201 | 2.6182 | 1113.15 | 2.0002 | 1024.385
2.8414 | 1115.0928 | 2.7812 | 1115.075 | 2.6148 | 1115.024 | 2.0002 | 1024.51
2.8406 | 1116.967 | 2.7801 | 1116.949 | 2.6111 | 1116.898 | 2.0002 | 1024.633
2.8399 | 1118.842 | 2.7792 | 1118.823 | 2.6074 | 1118.772 | 2.0002 | 1024.753
2.8393 | 1120.715 | 2.7783 | 1120.697 | 2.6035 | 1120.645 | 2.0002 | 1024.87
2.8388 | 1122.589 | 2.7771 | 1122.571 | 2.5995 | 1122.5192 | 2.0002 | 1024.985
2.838 | 1124.463 | 2.7762 | 1124.445 | 2.5953 | 1124.393 | 2.0002 | 1025.097
2.8373 | 1126.337 | 2.7752 | 1126.319 | 2.5911 | 1126.267 | 2.0002 | 1025.207
2.8365 | 1128.211 | 2.7742 | 1128.192 | 2.5866 | 1128.141 | 2.0002 | 1025.314
2.8359 | 1130.085 | 2.7731 | 1130.066 | 2.5819 | 1130.015 | 2.0002 | 1025.419
2.8352 | 1131.96 | 2.7721 | 1131.94 | 2.5772 | 1131.888 | 2.0002 | 1025.522
2.8346 | 1133.834 | 2.7712 | 1133.8144 | 2.5719 | 1133.7624 | 2.0002 | 1025.622
2.8338 | 1135.707 | 2.7702 | 1135.688 | 2.5667 | 1135.636 | 2.0002 | 1025.721
2.8331 | 1137.5816 | 2.7691 | 1137.562 | 2.5614 | 1137.51 | 2.0002 | 1025.817
2.8323 | 1139.456 | 2.768 | 1139.436 | 2.5556 | 1139.384 | 2.0002 | 1025.912
2.8317 | 1141.3296 | 2.767 | 1141.31 | 2.5495 | 1141.2576 | 2.0002 | 1026.004
2.8309 | 1143.204 | 2.7659 | 1143.184 | 2.5435 | 1143.132 | 2.0002 | 1026.095
2.8302 | 1145.0776 | 2.7647 | 1145.058 | 2.5367 | 1145.005 | 2.0002 | 1026.184
2.8294 | 1146.952 | 2.7636 | 1146.932 | 2.53 | 1146.879 | 2.0002 | 1026.271
2.8288 | 1148.826 | 2.7626 | 1148.806 | 2.523 | 1148.753 | 2.0002 | 1026.356
2.828 | 1150.7 | 2.7615 | 1150.68 | 2.5153 | 1150.627 | 2.0002 | 1026.44
2.8272 | 1152.574 | 2.7604 | 1152.554 | 2.5074 | 1152.501 | 2.0002 | 1026.522
2.8265 | 1154.448 | 2.7592 | 1154.428 | 2.4991 | 1154.374 | 2.0002 | 1026.602
2.8257 | 1156.322 | 2.7581 | 1156.302 | 2.4899 | 1156.248 | 2.0002 | 1026.682
2.8251 | 1158.196 | 2.757 | 1158.176 | 2.4807 | 1158.122 | 2.0002 | 1026.7592
2.8243 | 1160.07 | 2.7558 | 1160.05 | 2.4711 | 1159.996 | 2.0002 | 1026.8352
2.8235 | 1161.944 | 2.7546 | 1161.924 | 2.4601 | 1161.869 | 2.0002 | 1026.91
2.8227 | 1163.818 | 2.7534 | 1163.798 | 2.449 | 1163.743 | 2.0002 | 1026.983
2.8218 | 1165.692 | 2.7523 | 1165.672 | 2.437 | 1165.617 | 2.0002 | 1027.055
2.8212 | 1167.566 | 2.7512 | 1167.546 | 2.4235 | 1167.491 | 2.0002 | 1027.126
2.8204 | 1169.44 | 2.7497 | 1169.42 | 2.4093 | 1169.364 | 2.0002 | 1027.196
2.8196 | 1171.314 | 2.7486 | 1171.2936 | 2.3938 | 1171.238 | 2.0002 | 1027.264
2.8188 | 1173.188 | 2.7475 | 1173.168 | 2.3759 | 1173.112 | 2.0002 | 1027.3312
2.8178 | 1175.062 | 2.7462 | 1175.042 | 2.3563 | 1174.9856 | 2.0002 | 1027.397
2.8172 | 1176.936 | 2.7449 | 1176.916 | 2.3344 | 1176.859 | 2.0002 | 1027.462
2.8164 | 1178.81 | 2.7436 | 1178.7896 | 2.3083 | 1178.733 | 2.0002 | 1027.526
2.8154 | 1180.684 | 2.7421 | 1180.663 | 2.2782 | 1180.606 | 2.0002 | 1027.589
2.8146 | 1182.558 | 2.741 | 1182.5376 | 2.2435 | 1182.48 | 2.0004 | 1027.65
2.8139 | 1184.432 | 2.7396 | 1184.412 | 2.2006 | 1184.354 | 2.0002 | 1027.711
2.813 | 1186.306 | 2.7383 | 1186.286 | 2.1511 | 1186.228 | 2.0002 | 1027.7704
2.8122 | 1188.18 | 2.7368 | 1188.159 | 2.0911 | 1188.101 | 2.0002 | 1027.829
2.8114 | 1190.054 | 2.7355 | 1190.034 | 2.0201 | 1189.973 | 2.0002 | 1027.887
2.8105 | 1191.928 | 2.7339 | 1191.9072 | 1.9997 | 1191.669 | 2.0004 | 1027.944
2.8097 | 1193.803 | 2.7326 | 1193.781 | 2.0001 | 1193.101 | 2.0002 | 1027.999
2.8088 | 1195.6768 | 2.7312 | 1195.655 | 2.0001 | 1194.364 | 2.0002 | 1028.054
2.808 | 1197.551 | 2.7295 | 1197.529 | 2.0002 | 1195.48 | 2.0002 | 1028.108
2.807 | 1199.424 | 2.7281 | 1199.4032 | 2.0001 | 1196.475 | 2.0002 | 1028.1616
2.8062 | 1201.299 | 2.7266 | 1201.277 | 2.0001 | 1197.368 | 2.0002 | 1028.214
2.8052 | 1203.173 | 2.725 | 1203.151 | 2.0002 | 1198.175 | 2.0002 | 1028.266
2.8044 | 1205.046 | 2.7234 | 1205.025 | 2.0002 | 1198.907 | 2.0002 | 1028.317
2.8034 | 1206.919 | 2.7218 | 1206.899 | 2.0001 | 1199.572 | 2.0002 | 1028.367
2.8026 | 1208.7936 | 2.7202 | 1208.773 | 2.0002 | 1200.179 | 2.0002 | 1028.416
2.8017 | 1210.667 | 2.7186 | 1210.647 | 2.0001 | 1200.735 | 2.0002 | 1028.464
2.8007 | 1212.5408 | 2.717 | 1212.521 | 2.0001 | 1201.246 | 2.0002 | 1028.512
2.7997 | 1214.415 | 2.7152 | 1214.395 | 2.0002 | 1201.716 | 2.0002 | 1028.559
2.7988 | 1216.289 | 2.7134 | 1216.269 | 2.0001 | 1202.151 | 2.0002 | 1028.606
2.798 | 1218.163 | 2.7115 | 1218.142 | 2.0002 | 1202.555 | 2.0002 | 1028.652
2.797 | 1220.037 | 2.7099 | 1220.017 | 2.0002 | 1202.93 | 2.0002 | 1028.697
2.7959 | 1221.911 | 2.7079 | 1221.8904 | 2.0002 | 1203.28 | 2.0002 | 1028.741
2.7949 | 1223.785 | 2.706 | 1223.764 | 2.0002 | 1203.609 | 2.0002 | 1028.786
2.7939 | 1225.659 | 2.7041 | 1225.638 | 2.0001 | 1203.917 | 2.0002 | 1028.829
2.793 | 1227.533 | 2.7021 | 1227.512 | 2.0002 | 1204.208 | 2.0002 | 1028.872
2.7918 | 1229.4064 | 2.7 | 1229.386 | 2.0004 | 1204.486 | 2.0002 | 1028.914
2.791 | 1231.28 | 2.6981 | 1231.26 | 2.0002 | 1204.748 | 2.0002 | 1028.955
2.7899 | 1233.154 | 2.6958 | 1233.134 | 2.0002 | 1204.996 | 2.0002 | 1028.996
2.7889 | 1235.028 | 2.6936 | 1235.008 | 2.0001 | 1205.232 | 2.0002 | 1029.037
2.788 | 1236.902 | 2.6915 | 1236.882 | 2.0002 | 1205.457 | 2.0002 | 1029.077
2.7868 | 1238.776 | 2.6892 | 1238.756 | 2.0002 | 1205.672 | 2.0002 | 1029.117
2.7857 | 1240.6504 | 2.6868 | 1240.63 | 2.0002 | 1205.878 | 2.0002 | 1029.156
2.7847 | 1242.525 | 2.6844 | 1242.504 | 2.0002 | 1206.075 | 2.0002 | 1029.194
2.7836 | 1244.399 | 2.6819 | 1244.378 | 2.0002 | 1206.264 | 2.0002 | 1029.232
2.7826 | 1246.273 | 2.6794 | 1246.252 | 2.0002 | 1206.4464 | 2.0002 | 1029.27
2.7813 | 1248.147 | 2.6768 | 1248.126 | 2.0002 | 1206.622 | 2.0002 | 1029.307
2.7804 | 1250.021 | 2.6742 | 1250 | 2.0001 | 1206.791 | 2.0002 | 1029.343
2.7792 | 1251.895 | 2.6713 | 1251.8736 | 2.0002 | 1206.954 | 2.0002 | 1029.379
2.7781 | 1253.769 | 2.6686 | 1253.747 | 2.0002 | 1207.112 | 2.0002 | 1029.415
2.7768 | 1255.643 | 2.6657 | 1255.621 | 2.0002 | 1207.264 | 2.0002 | 1029.4504
2.7757 | 1257.517 | 2.6626 | 1257.495 | 2.0002 | 1207.412 | 2.0004 | 1029.485
2.7746 | 1259.391 | 2.6595 | 1259.369 | 2.0002 | 1207.555 | 2.0004 | 1029.52
2.7734 | 1261.265 | 2.6563 | 1261.243 | 2.0002 | 1207.693 | 2.0002 | 1029.5536
2.7723 | 1263.139 | 2.6529 | 1263.117 | 2.0002 | 1207.827 | 2.0002 | 1029.587
2.771 | 1265.013 | 2.6495 | 1264.991 | 2.0002 | 1207.958 | 2.0002 | 1029.62
2.7699 | 1266.887 | 2.6461 | 1266.865 | 2.0002 | 1208.085 | 2.0002 | 1029.653
2.7686 | 1268.76 | 2.6424 | 1268.739 | 2.0002 | 1208.208 | 2.0002 | 1029.686
2.7673 | 1270.634 | 2.6385 | 1270.613 | 2.0002 | 1208.328 | 2.0002 | 1029.7176
2.766 | 1272.508 | 2.6348 | 1272.4864 | 2.0002 | 1208.445 | 2.0004 | 1029.749
2.7647 | 1274.382 | 2.6308 | 1274.36 | 2.0002 | 1208.558 | 2.0002 | 1029.78
2.7634 | 1276.256 | 2.6264 | 1276.234 | 2.0001 | 1208.669 | 2.0002 | 1029.811
2.7623 | 1278.13 | 2.6222 | 1278.108 | 2.0002 | 1208.776 | 2.0002 | 1029.842
2.7609 | 1280.004 | 2.6177 | 1279.982 | 2.0002 | 1208.882 | 2.0002 | 1029.872
2.7596 | 1281.879 | 2.6132 | 1281.856 | 2.0002 | 1208.984 | 2.0002 | 1029.902
2.7583 | 1283.7528 | 2.6084 | 1283.73 | 2.0002 | 1209.084 | 2.0002 | 1029.931
2.7568 | 1285.627 | 2.6034 | 1285.604 | 2.0002 | 1209.182 | 2.0002 | 1029.96
2.7554 | 1287.5 | 2.598 | 1287.478 | 2.0002 | 1209.277 | 2.0002 | 1029.989
2.7541 | 1289.374 | 2.5929 | 1289.351 | 2.0002 | 1209.37 | 2.0002 | 1030.018
2.7526 | 1291.248 | 2.5871 | 1291.225 | 2.0002 | 1209.461 | 2.0002 | 1030.046
2.7512 | 1293.122 | 2.5813 | 1293.0992 | 2.0002 | 1209.55 | 2.0002 | 1030.074
2.7496 | 1294.996 | 2.5753 | 1294.973 | 2.0002 | 1209.637 | 2.0002 | 1030.101
2.7481 | 1296.87 | 2.5688 | 1296.847 | 2.0002 | 1209.722 | 2.0002 | 1030.128
2.7467 | 1298.744 | 2.5622 | 1298.7208 | 2.0002 | 1209.805 | 2.0002 | 1030.155
2.745 | 1300.618 | 2.5553 | 1300.595 | 2.0002 | 1209.886 | 2.0002 | 1030.182
2.7434 | 1302.492 | 2.5479 | 1302.468 | 2.0002 | 1209.966 | 2.0002 | 1030.208
2.742 | 1304.366 | 2.5404 | 1304.342 | 2.0001 | 1210.043 | 2.0002 | 1030.234
2.7404 | 1306.24 | 2.5325 | 1306.216 | 2.0002 | 1210.12 | 2.0002 | 1030.26
2.7387 | 1308.114 | 2.524 | 1308.09 | 2.0002 | 1210.194 | 2.0002 | 1030.285
2.737 | 1309.988 | 2.5151 | 1309.964 | 2.0002 | 1210.267 | 2.0002 | 1030.3104
2.7354 | 1311.862 | 2.5059 | 1311.838 | 2.0002 | 1210.339 | 2.0002 | 1030.335
2.7337 | 1313.736 | 2.4959 | 1313.712 | 2.0002 | 1210.409 | 2.0002 | 1030.36
2.732 | 1315.61 | 2.4854 | 1315.5856 | 2.0002 | 1210.478 | 2.0002 | 1030.384
2.7302 | 1317.484 | 2.4746 | 1317.459 | 2.0002 | 1210.545 | 2.0002 | 1030.408
2.7284 | 1319.358 | 2.4628 | 1319.333 | 2.0002 | 1210.611 | 2.0002 | 1030.432
2.7266 | 1321.232 | 2.4499 | 1321.207 | 2.0002 | 1210.676 | 2.0002 | 1030.456
2.7247 | 1323.106 | 2.4364 | 1323.0808 | 2.0002 | 1210.74 | 2.0002 | 1030.479
2.7228 | 1324.98 | 2.4217 | 1324.955 | 2.0002 | 1210.802 | 2.0002 | 1030.502
2.7208 | 1326.8536 | 2.4047 | 1326.828 | 2.0002 | 1210.8632 | 2.0004 | 1030.525
2.7189 | 1328.728 | 2.3868 | 1328.7024 | 2.0002 | 1210.9232 | 2.0002 | 1030.547
2.717 | 1330.602 | 2.3667 | 1330.576 | 2.0002 | 1210.982 | 2.0002 | 1030.569
2.7149 | 1332.476 | 2.3426 | 1332.45 | 2.0002 | 1211.04 | 2.0002 | 1030.591
2.7128 | 1334.35 | 2.316 | 1334.324 | 2.0002 | 1211.0968 | 2.0002 | 1030.613
2.7108 | 1336.223 | 2.285 | 1336.197 | 2.0002 | 1211.153 | 2.0002 | 1030.635
2.7086 | 1338.098 | 2.2468 | 1338.071 | 2.0002 | 1211.207 | 2.0002 | 1030.656
2.7062 | 1339.971 | 2.203 | 1339.945 | 2.0002 | 1211.261 | 2.0002 | 1030.677
2.7041 | 1341.845 | 2.1504 | 1341.819 | 2.0001 | 1211.314 | 2.0002 | 1030.694
2.7018 | 1343.719 | 2.0843 | 1343.692 | 2.0002 | 1211.366
2.6995 | 1345.593 | 2.0143 | 1345.558 | 2.0002 | 1211.417
2.6971 | 1347.467 | 1.9999 | 1347.195 | 2.0002 | 1211.467
2.6945 | 1349.341 | 2.0002 | 1348.572 | 2.0001 | 1211.517
2.692 | 1351.215 | 2.0001 | 1349.77 | 2.0002 | 1211.565
2.6895 | 1353.089 | 2.0001 | 1350.818 | 2.0002 | 1211.613
2.687 | 1354.963 | 2.0002 | 1351.743 | 2.0002 | 1211.66
2.6842 | 1356.837 | 2.0001 | 1352.566 | 2.0002 | 1211.706
2.6815 | 1358.711 | 2.0002 | 1353.301 | 2.0002 | 1211.751
2.6786 | 1360.585 | 2.0002 | 1353.962 | 2.0002 | 1211.796
2.6758 | 1362.459 | 2.0001 | 1354.558 | 2.0002 | 1211.84
2.6728 | 1364.3328 | 2.0002 | 1355.098 | 2.0002 | 1211.883
2.6697 | 1366.207 | 2.0002 | 1355.5896 | 2.0002 | 1211.926
2.6666 | 1368.081 | 2.0002 | 1356.0392 | 2.0002 | 1211.968
2.6636 | 1369.955 | 2.0002 | 1356.452 | 2.0002 | 1212.009
2.6602 | 1371.829 | 2.0002 | 1356.834 | 2.0002 | 1212.05
2.6568 | 1373.703 | 2.0002 | 1357.188 | 2.0002 | 1212.09
2.6532 | 1375.577 | 2.0002 | 1357.518 | 2.0002 | 1212.129
2.6497 | 1377.451 | 2.0002 | 1357.827 | 2.0002 | 1212.168
2.6461 | 1379.324 | 2.0001 | 1358.117 | 2.0002 | 1212.206
2.6423 | 1381.198 | 2.0002 | 1358.393 | 2.0002 | 1212.244
2.6382 | 1383.072 | 2.0001 | 1358.652 | 2.0002 | 1212.281
2.6342 | 1384.946 | 2.0002 | 1358.897 | 2.0002 | 1212.318
2.63 | 1386.82 | 2.0002 | 1359.129 | 2.0002 | 1212.354
2.6258 | 1388.694 | 2.0002 | 1359.349 | 2.0002 | 1212.3896
2.6213 | 1390.568 | 2.0002 | 1359.5592 | 2.0002 | 1212.425
2.6166 | 1392.442 | 2.0002 | 1359.759 | 2.0002 | 1212.4592
2.6118 | 1394.316 | 2.0002 | 1359.951 | 2.0002 | 1212.493
2.6069 | 1396.1896 | 2.0002 | 1360.1336 | 2.0002 | 1212.527
2.6021 | 1398.064 | 2.0002 | 1360.309 | 2.0002 | 1212.56
2.5966 | 1399.9376 | 2.0002 | 1360.476 | 2.0002 | 1212.5928
2.5911 | 1401.812 | 2.0002 | 1360.637 | 2.0002 | 1212.625
2.5855 | 1403.685 | 2.0002 | 1360.791 | 2.0002 | 1212.6568
2.5795 | 1405.559 | 2.0002 | 1360.9392 | 2.0002 | 1212.688
2.5735 | 1407.433 | 2.0002 | 1361.081 | 2.0002 | 1212.7192
2.5671 | 1409.3072 | 2.0002 | 1361.217 | 2.0002 | 1212.75
2.5604 | 1411.1808 | 2.0002 | 1361.348 | 2.0002 | 1212.78
2.5533 | 1413.055 | 2.0002 | 1361.474 | 2.0002 | 1212.81
2.5461 | 1414.928 | 2.0002 | 1361.594 | 2.0002 | 1212.839
2.5388 | 1416.802 | 2.0002 | 1361.7096 | 2.0002 | 1212.868
2.5308 | 1418.676 | 2.0002 | 1361.82 | 2.0002 | 1212.8968
2.5224 | 1420.55 | 2.0002 | 1361.927 | 2.0002 | 1212.925
2.5137 | 1422.424 | 2.0002 | 1362.028 | 2.0001 | 1212.953
2.5043 | 1424.298 | 2.0002 | 1362.126 | 2.0002 | 1212.981
2.4949 | 1426.172 | 2.0002 | 1362.219 | 2.0002 | 1213.008
2.4845 | 1428.046 | 2.0002 | 1362.309 | 2.0002 | 1213.035
2.4735 | 1429.919 | 2.0002 | 1362.394 | 2.0002 | 1213.061
2.4617 | 1431.793 | 2.0002 | 1362.477 | 2.0002 | 1213.087
2.449 | 1433.667 | 2.0002 | 1362.555 | 2.0002 | 1213.113
2.436 | 1435.541 | 2.0002 | 1362.63 | 2.0002 | 1213.139
2.4214 | 1437.415 | 2.0002 | 1362.7024 | 2.0002 | 1213.164
2.4054 | 1439.289 | 2.0002 | 1362.771 | 2.0002 | 1213.189
2.3881 | 1441.163 | 2.0002 | 1362.838 | 2.0002 | 1213.214
2.3686 | 1443.037 | 2.0002 | 1362.902 | 2.0002 | 1213.238
2.3478 | 1444.91 | 2.0002 | 1362.963 | 2.0002 | 1213.262
2.3234 | 1446.784 | 2.0002 | 1363.022 | 2.0002 | 1213.286
2.2953 | 1448.658 | 2.0002 | 1363.078 | 2.0002 | 1213.3096
2.2624 | 1450.532 | 2.0002 | 1363.1328 | 2.0002 | 1213.333
2.2232 | 1452.405 | 2.0002 | 1363.185 | 2.0002 | 1213.356
2.1776 | 1454.2792 | 2.0002 | 1363.236 | 2.0002 | 1213.379
2.1187 | 1456.1528 | 2.0002 | 1363.286 | 2.0002 | 1213.401
2.0448 | 1458.0264 | 2.0002 | 1363.333 | 2.0002 | 1213.423
2.0047 | 1459.805 | 2.0002 | 1363.38 | 2.0002 | 1213.445
2.0001 | 1461.223 | 2.0002 | 1363.425 | 2.0002 | 1213.467
2.0001 | 1462.446 | 2.0002 | 1363.468 | 2.0001 | 1213.489
2.0001 | 1463.483 | 2.0002 | 1363.511 | 2.0002 | 1213.51
2.0001 | 1464.367 | 2.0002 | 1363.553 | 2.0002 | 1213.531
2.0002 | 1465.127 | 2.0002 | 1363.5928 | 2.0002 | 1213.539
2.0001 | 1465.783 | 2.0002 | 1363.632
2.0002 | 1466.351 | 2.0002 | 1363.671
2.0002 | 1466.844 | 2.0002 | 1363.708
2.0002 | 1467.274 | 2.0002 | 1363.745
2.0002 | 1467.6504 | 2.0002 | 1363.7808
2.0002 | 1467.982 | 2.0002 | 1363.816
2.0002 | 1468.275 | 2.0004 | 1363.85
2.0001 | 1468.536 | 2.0002 | 1363.884
2.0002 | 1468.772 | 2.0002 | 1363.917
2.0002 | 1468.985 | 2.0002 | 1363.949
2.0002 | 1469.179 | 2.0002 | 1363.981
2.0002 | 1469.357 | 2.0002 | 1364.012
2.0002 | 1469.522 | 2.0002 | 1364.042
2.0002 | 1469.676 | 2.0004 | 1364.072
2.0002 | 1469.8192 | 2.0002 | 1364.101
2.0001 | 1469.954 | 2.0002 | 1364.129
2.0002 | 1470.082 | 2.0002 | 1364.1576
2.0002 | 1470.204 | 2.0002 | 1364.185
2.0002 | 1470.319 | 2.0002 | 1364.212
2.0002 | 1470.43 | 2.0002 | 1364.239
2.0002 | 1470.536 | 2.0002 | 1364.265
2.0002 | 1470.637 | 2.0002 | 1364.291
2.0002 | 1470.735 | 2.0002 | 1364.316
2.0002 | 1470.829 | 2.0004 | 1364.3408
2.0002 | 1470.92 | 2.0004 | 1364.365
2.0002 | 1471.008 | 2.0002 | 1364.389
2.0002 | 1471.093 | 2.0004 | 1364.4128
2.0002 | 1471.176 | 2.0002 | 1364.436
2.0004 | 1471.256 | 2.0002 | 1364.459
2.0002 | 1471.334 | 2.0002 | 1364.481
2.0002 | 1471.4096 | 2.0002 | 1364.503
2.0002 | 1471.483 | 2.0002 | 1364.525
2.0002 | 1471.555 | 2.0004 | 1364.547
2.0002 | 1471.625 | 2.0002 | 1364.568
2.0002 | 1471.694 | 2.0004 | 1364.583
2.0002 | 1471.761
2.0002 | 1471.826
2.0004 | 1471.89
2.0002 | 1471.952
2.0002 | 1472.013
2.0002 | 1472.073
2.0002 | 1472.132
2.0002 | 1472.1896
2.0002 | 1472.246
2.0004 | 1472.301
2.0002 | 1472.356
2.0002 | 1472.409
2.0002 | 1472.462
2.0002 | 1472.513
2.0002 | 1472.564
2.0004 | 1472.614
2.0004 | 1472.663
2.0002 | 1472.711
2.0002 | 1472.759
2.0002 | 1472.806
2.0002 | 1472.852
2.0002 | 1472.897
2.0002 | 1472.942
2.0002 | 1472.986
2.0002 | 1473.03
2.0002 | 1473.073
2.0002 | 1473.116
2.0002 | 1473.157
2.0002 | 1473.199
2.0002 | 1473.239
2.0002 | 1473.28
2.0002 | 1473.319
2.0002 | 1473.359
2.0004 | 1473.3976
2.0002 | 1473.436
2.0002 | 1473.474
2.0002 | 1473.511
2.0002 | 1473.548
2.0002 | 1473.585
2.0002 | 1473.621
2.0002 | 1473.657
2.0002 | 1473.693
2.0002 | 1473.728
2.0002 | 1473.762
2.0002 | 1473.797
2.0002 | 1473.831
2.0002 | 1473.864
2.0002 | 1473.898
2.0002 | 1473.9304
2.0002 | 1473.963
2.0002 | 1473.995
2.0002 | 1474.0272
2.0002 | 1474.059
2.0004 | 1474.09
2.0002 | 1474.122
2.0002 | 1474.152
2.0004 | 1474.183
2.0002 | 1474.213
2.0002 | 1474.243
2.0004 | 1474.273
2.0002 | 1474.302
2.0002 | 1474.331
2.0002 | 1474.36
2.0002 | 1474.389
2.0002 | 1474.417
2.0002 | 1474.445
2.0002 | 1474.473
2.0002 | 1474.501
2.0002 | 1474.528
2.0002 | 1474.556
2.0002 | 1474.583
2.0004 | 1474.61
2.0004 | 1474.637
2.0002 | 1474.663
2.0002 | 1474.689
2.0002 | 1474.715
2.0002 | 1474.7408
2.0004 | 1474.7664
2.0002 | 1474.792
2.0002 | 1474.817
2.0002 | 1474.842
2.0002 | 1474.867
2.0002 | 1474.892
2.0002 | 1474.916
2.0002 | 1474.941
2.0002 | 1474.965
2.0002 | 1474.989
2.0002 | 1475.0128
2.0002 | 1475.036
2.0002 | 1475.06
2.0002 | 1475.083
2.0002 | 1475.1064
2.0002 | 1475.1296
2.0002 | 1475.152
2.0002 | 1475.175
2.0002 | 1475.1976
2.0002 | 1475.22
2.0002 | 1475.2424
2.0002 | 1475.264
2.0002 | 1475.2864
2.0002 | 1475.308
2.0002 | 1475.33
2.0002 | 1475.352
2.0002 | 1475.373
2.0002 | 1475.394
2.0002 | 1475.416
2.0002 | 1475.4368
2.0002 | 1475.4576
2.0002 | 1475.466