## Sheet1
2voltage | 2capacity | 156.0voltage | 156.0capacity | 312.0voltage | 312.0capacity | 468.0voltage | 468.0capacity | 624.0voltage | 624.0capacity | 780.0voltage | 780.0capacity
3.5732 | 0 | 3.5606 | 0 | 1.9995 | 0 | 1.9999 | 0 | 1.9995 | 0 | 1.9997 | 0
3.3217 | 1.873906 | 3.2901 | 1.873883 | 1.9995 | 0.0008444444 | 1.9999 | 0.0008305556 | 1.9995 | 0.0008666667 | 1.9997 | 0.000775
3.1665 | 3.747792 | 3.1646 | 3.747681
3.1079 | 5.621633 | 3.1128 | 5.621481
3.0773 | 7.495431 | 3.0874 | 7.495231
3.0599 | 9.369231 | 3.072 | 9.368969
3.0481 | 11.243025 | 3.0624 | 11.24271
3.0403 | 13.116825 | 3.0555 | 13.11641
3.0345 | 14.9906 | 3.05 | 14.99014
3.0302 | 16.86436 | 3.0455 | 16.86386
3.0263 | 18.73811 | 3.0416 | 18.73758
3.0232 | 20.6119 | 3.0381 | 20.61126
3.0203 | 22.48566 | 3.0348 | 22.48496
3.0177 | 24.35946 | 3.0319 | 24.35868
3.0152 | 26.23326 | 3.0289 | 26.23241
3.0129 | 28.10701 | 3.0263 | 28.10609
3.0108 | 29.98078 | 3.0237 | 29.97979
3.009 | 31.85453 | 3.0213 | 31.85353
3.0071 | 33.728275 | 3.0189 | 33.72724
3.0053 | 35.602 | 3.0166 | 35.60094
3.0035 | 37.47574 | 3.0143 | 37.47462
3.0019 | 39.34947 | 3.0123 | 39.34828
3.0005 | 41.22323 | 3.0102 | 41.22201
2.999 | 43.09699 | 3.0082 | 43.09569
2.9977 | 44.97074 | 3.0061 | 44.96936
2.9964 | 46.84446 | 3.0042 | 46.84302
2.9951 | 48.71819 | 3.0024 | 48.71664
2.994 | 50.59192 | 3.0005 | 50.59031
2.9929 | 52.46564 | 2.9989 | 52.46398
2.9919 | 54.33933 | 2.9971 | 54.33766
2.991 | 56.21306 | 2.9955 | 56.21129
2.9898 | 58.08677 | 2.9939 | 58.08494
2.989 | 59.9605 | 2.9922 | 59.95863
2.988 | 61.83426 | 2.9906 | 61.83233
2.9872 | 63.70801 | 2.989 | 63.70601
2.9864 | 65.58176 | 2.9876 | 65.57974
2.9858 | 67.45547 | 2.9861 | 67.45342
2.985 | 69.3292 | 2.9847 | 69.32716
2.9843 | 71.20292 | 2.9832 | 71.20082
2.9837 | 73.07666 | 2.9819 | 73.07449
2.983 | 74.95039 | 2.9805 | 74.94818
2.9824 | 76.82407 | 2.979 | 76.82187
2.9819 | 78.69784 | 2.9779 | 78.69548
2.9814 | 80.57161 | 2.9766 | 80.56912
2.9809 | 82.44534 | 2.9753 | 82.44277
2.9803 | 84.3191 | 2.9738 | 84.31645
2.9798 | 86.19281 | 2.9727 | 86.19014
2.9795 | 88.06651 | 2.9714 | 88.06381
2.979 | 89.94026 | 2.9703 | 89.93754
2.9787 | 91.81396 | 2.9692 | 91.81125
2.9782 | 93.68771 | 2.968 | 93.68496
2.9779 | 95.56146 | 2.9667 | 95.55867
2.9774 | 97.43521 | 2.9658 | 97.43234
2.9771 | 99.30894 | 2.9647 | 99.30601
2.9768 | 101.1827 | 2.9635 | 101.1796
2.9764 | 103.0564 | 2.9624 | 103.0533
2.9761 | 104.9301 | 2.9614 | 104.927
2.9759 | 106.8039 | 2.9605 | 106.8006
2.9756 | 108.6776 | 2.9593 | 108.6743
2.9753 | 110.5514 | 2.9584 | 110.5479
2.9751 | 112.4251 | 2.9572 | 112.4215
2.9748 | 114.2988 | 2.9563 | 114.2952
2.9747 | 116.1725 | 2.9553 | 116.1688
2.9743 | 118.0463 | 2.9543 | 118.0425
2.9742 | 119.92 | 2.9534 | 119.9162
2.974 | 121.7938 | 2.9524 | 121.7898
2.9738 | 123.6675 | 2.9516 | 123.6635
2.9737 | 125.5412 | 2.9505 | 125.5372
2.9735 | 127.415 | 2.9496 | 127.4108
2.9734 | 129.2887 | 2.9487 | 129.2844
2.9732 | 131.1624 | 2.9479 | 131.158
2.973 | 133.0362 | 2.9471 | 133.0317
2.9729 | 134.9099 | 2.9461 | 134.9054
2.9727 | 136.7837 | 2.9453 | 136.779
2.9726 | 138.6574 | 2.9443 | 138.6526
2.9724 | 140.5311 | 2.9437 | 140.5263
2.9724 | 142.4049 | 2.9429 | 142.4
2.9722 | 144.2786 | 2.9419 | 144.2735
2.9721 | 146.1524 | 2.9411 | 146.1472
2.9721 | 148.0261 | 2.9403 | 148.0207
2.9719 | 149.8998 | 2.9395 | 149.8944
2.9719 | 151.7736 | 2.9388 | 151.768
2.9718 | 153.6473 | 2.938 | 153.6417
2.9718 | 155.5211 | 2.9372 | 155.5154
2.9716 | 157.3948 | 2.9364 | 157.389
2.9716 | 159.2686 | 2.9356 | 159.2626
2.9714 | 161.1423 | 2.935 | 161.1362
2.9714 | 163.0161 | 2.9342 | 163.0098
2.9713 | 164.8898 | 2.9335 | 164.8835
2.9713 | 166.7635 | 2.9327 | 166.7572
2.9711 | 168.6372 | 2.9319 | 168.6308
2.9711 | 170.511 | 2.9312 | 170.5045
2.9711 | 172.3847 | 2.9306 | 172.3781
2.9709 | 174.2584 | 2.9298 | 174.2518
2.9709 | 176.1321 | 2.9292 | 176.1254
2.9709 | 178.0059 | 2.9283 | 177.999
2.9708 | 179.8796 | 2.9277 | 179.8727
2.9708 | 181.7533 | 2.9269 | 181.7464
2.9708 | 183.6271 | 2.9262 | 183.62
2.9708 | 185.5008 | 2.9256 | 185.4937
2.9708 | 187.3745 | 2.925 | 187.3673
2.9708 | 189.2483 | 2.9241 | 189.2409
2.9706 | 191.1221 | 2.9235 | 191.1146
2.9706 | 192.9958 | 2.9229 | 192.9882
2.9706 | 194.8695 | 2.9221 | 194.8618
2.9705 | 196.7432 | 2.9214 | 196.7354
2.9705 | 198.6169 | 2.9208 | 198.6091
2.9703 | 200.4907 | 2.9201 | 200.4828
2.9703 | 202.3644 | 2.9193 | 202.3565
2.9703 | 204.2381 | 2.9187 | 204.2301
2.9703 | 206.1118 | 2.918 | 206.1038
2.9703 | 207.9855 | 2.9174 | 207.9774
2.9701 | 209.8593 | 2.9167 | 209.851
2.9701 | 211.733 | 2.9161 | 211.7246
2.9701 | 213.6067 | 2.9154 | 213.5983
2.9701 | 215.4804 | 2.9148 | 215.4719
2.9701 | 217.3542 | 2.914 | 217.3456
2.9701 | 219.2279 | 2.9135 | 219.2192
2.97 | 221.1016 | 2.9129 | 221.0928
2.97 | 222.9754 | 2.9122 | 222.9665
2.9698 | 224.8491 | 2.9116 | 224.8401
2.9698 | 226.7228 | 2.9108 | 226.7137
2.9698 | 228.5966 | 2.9101 | 228.5874
2.9698 | 230.4703 | 2.9096 | 230.461
2.9698 | 232.3441 | 2.909 | 232.3347
2.9698 | 234.2178 | 2.9082 | 234.2083
2.9697 | 236.0916 | 2.9077 | 236.0819
2.9697 | 237.9653 | 2.9069 | 237.9555
2.9697 | 239.839 | 2.9062 | 239.8291
2.9697 | 241.7127 | 2.9056 | 241.7027
2.9697 | 243.5864 | 2.9049 | 243.5764
2.9695 | 245.4602 | 2.9043 | 245.45
2.9695 | 247.3339 | 2.9037 | 247.3236
2.9693 | 249.2076 | 2.903 | 249.1972
2.9693 | 251.0814 | 2.9024 | 251.0709
2.9693 | 252.9552 | 2.9017 | 252.9446
2.9693 | 254.8289 | 2.9011 | 254.8182
2.9692 | 256.7026 | 2.9003 | 256.6918
2.9692 | 258.5764 | 2.8996 | 258.5654
2.9692 | 260.4501 | 2.899 | 260.439
2.9692 | 262.3238 | 2.8983 | 262.3126
2.969 | 264.1976 | 2.8977 | 264.1862
2.969 | 266.0713 | 2.897 | 266.0598
2.969 | 267.9451 | 2.8964 | 267.9334
2.969 | 269.8188 | 2.8956 | 269.807
2.9688 | 271.6925 | 2.8951 | 271.6807
2.9688 | 273.5663 | 2.8943 | 273.5543
2.9688 | 275.44 | 2.8937 | 275.4279
2.9688 | 277.3137 | 2.893 | 277.3014
2.9687 | 279.1875 | 2.8924 | 279.175
2.9685 | 281.0612 | 2.8917 | 281.0486
2.9685 | 282.935 | 2.8909 | 282.9222
2.9687 | 284.8088 | 2.8903 | 284.7958
2.9685 | 286.6825 | 2.8896 | 286.6694
2.9685 | 288.5563 | 2.889 | 288.5431
2.9684 | 290.43 | 2.8882 | 290.4167
2.9684 | 292.3038 | 2.8875 | 292.2902
2.9684 | 294.1775 | 2.8869 | 294.1639
2.9682 | 296.0512 | 2.8861 | 296.0376
2.9682 | 297.925 | 2.8854 | 297.9112
2.9682 | 299.7987 | 2.8848 | 299.7848
2.968 | 301.6725 | 2.884 | 301.6584
2.968 | 303.5462 | 2.8833 | 303.532
2.9679 | 305.42 | 2.8827 | 305.4056
2.9679 | 307.2937 | 2.8819 | 307.2793
2.9679 | 309.1674 | 2.8812 | 309.1529
2.9679 | 311.0412 | 2.8804 | 311.0265
2.9677 | 312.9149 | 2.8798 | 312.9
2.9677 | 314.7887 | 2.8791 | 314.7737
2.9676 | 316.6624 | 2.8783 | 316.6473
2.9674 | 318.5361 | 2.8777 | 318.5209
2.9674 | 320.4099 | 2.8769 | 320.3945
2.9674 | 322.2836 | 2.8762 | 322.2681
2.9674 | 324.1574 | 2.8756 | 324.1417
2.9674 | 326.0311 | 2.8748 | 326.0153
2.9672 | 327.9049 | 2.874 | 327.8889
2.9671 | 329.7786 | 2.8733 | 329.7625
2.9671 | 331.6524 | 2.8725 | 331.6361
2.9669 | 333.5261 | 2.8719 | 333.5096
2.9669 | 335.3999 | 2.8711 | 335.3832
2.9667 | 337.2736 | 2.8704 | 337.2569
2.9667 | 339.1473 | 2.8696 | 339.1304
2.9666 | 341.021 | 2.8688 | 341.0041
2.9666 | 342.8948 | 2.868 | 342.8777
2.9664 | 344.7685 | 2.8673 | 344.7513
2.9664 | 346.6422 | 2.8665 | 346.6249
2.9664 | 348.516 | 2.8657 | 348.4985
2.9663 | 350.3897 | 2.8651 | 350.3722
2.9661 | 352.2634 | 2.8643 | 352.2457
2.9659 | 354.1371 | 2.8635 | 354.1192
2.9659 | 356.0108 | 2.8627 | 355.9928
2.9658 | 357.8846 | 2.862 | 357.8665
2.9658 | 359.7582 | 2.8612 | 359.7401
2.9656 | 361.632 | 2.8604 | 361.6136
2.9656 | 363.5057 | 2.8596 | 363.4872
2.9655 | 365.3794 | 2.8588 | 365.3608
2.9653 | 367.2531 | 2.858 | 367.2344
2.9653 | 369.1269 | 2.8572 | 369.1079
2.9651 | 371.0006 | 2.8564 | 370.9815
2.965 | 372.8743 | 2.8556 | 372.855
2.965 | 374.748 | 2.8548 | 374.7287
2.9648 | 376.6217 | 2.854 | 376.6023
2.9648 | 378.4955 | 2.8531 | 378.4758
2.9647 | 380.3692 | 2.8523 | 380.3494
2.9645 | 382.2429 | 2.8515 | 382.2229
2.9643 | 384.1167 | 2.8506 | 384.0965
2.9643 | 385.9904 | 2.8498 | 385.9701
2.9642 | 387.8641 | 2.849 | 387.8437
2.964 | 389.7378 | 2.8481 | 389.7172
2.9638 | 391.6115 | 2.8473 | 391.5908
2.9638 | 393.4852 | 2.8464 | 393.4644
2.9637 | 395.359 | 2.8456 | 395.338
2.9637 | 397.2327 | 2.8448 | 397.2115
2.9635 | 399.1064 | 2.8438 | 399.0852
2.9635 | 400.9802 | 2.843 | 400.9588
2.9634 | 402.8539 | 2.8422 | 402.8323
2.9632 | 404.7276 | 2.8414 | 404.7058
2.963 | 406.6014 | 2.8404 | 406.5795
2.9629 | 408.4752 | 2.8396 | 408.4531
2.9629 | 410.3488 | 2.8386 | 410.3267
2.9627 | 412.2226 | 2.8378 | 412.2002
2.9626 | 414.0963 | 2.8369 | 414.0738
2.9624 | 415.97 | 2.8359 | 415.9474
2.9622 | 417.8437 | 2.8351 | 417.821
2.9621 | 419.7175 | 2.8343 | 419.6946
2.9619 | 421.5912 | 2.8333 | 421.5681
2.9619 | 423.4649 | 2.8323 | 423.4417
2.9617 | 425.3387 | 2.8315 | 425.3153
2.9616 | 427.2124 | 2.8306 | 427.1889
2.9616 | 429.0861 | 2.8296 | 429.0624
2.9614 | 430.9598 | 2.8286 | 430.9361
2.9613 | 432.8336 | 2.8277 | 432.8096
2.9611 | 434.7073 | 2.8268 | 434.6832
2.9609 | 436.581 | 2.8259 | 436.5568
2.9608 | 438.4548 | 2.8249 | 438.4304
2.9606 | 440.3285 | 2.8239 | 440.304
2.9605 | 442.2023 | 2.823 | 442.1775
2.9603 | 444.076 | 2.822 | 444.0511
2.9601 | 445.9498 | 2.821 | 445.9247
2.9601 | 447.8234 | 2.8201 | 447.7982
2.96 | 449.6972 | 2.8191 | 449.6718
2.9598 | 451.571 | 2.8181 | 451.5453
2.9595 | 453.4447 | 2.8172 | 453.4189
2.9595 | 455.3184 | 2.8162 | 455.2925
2.9593 | 457.1922 | 2.8152 | 457.166
2.9592 | 459.066 | 2.8141 | 459.0396
2.959 | 460.9396 | 2.8131 | 460.9131
2.9588 | 462.8134 | 2.8122 | 462.7866
2.9587 | 464.6871 | 2.8112 | 464.6602
2.9585 | 466.5608 | 2.8101 | 466.5338
2.9584 | 468.4346 | 2.8093 | 468.4074
2.9582 | 470.3083 | 2.8081 | 470.281
2.9582 | 472.182 | 2.8072 | 472.1545
2.9579 | 474.0558 | 2.806 | 474.028
2.9577 | 475.9295 | 2.8051 | 475.9016
2.9576 | 477.8032 | 2.8041 | 477.7752
2.9574 | 479.6769 | 2.803 | 479.6487
2.9572 | 481.5507 | 2.8018 | 481.5221
2.9571 | 483.4244 | 2.8009 | 483.3956
2.9569 | 485.2981 | 2.7999 | 485.2692
2.9567 | 487.1718 | 2.7986 | 487.1428
2.9566 | 489.0456 | 2.7976 | 489.0163
2.9563 | 490.9193 | 2.7965 | 490.8899
2.9563 | 492.793 | 2.7954 | 492.7634
2.9559 | 494.6668 | 2.7943 | 494.637
2.9558 | 496.5405 | 2.7933 | 496.5105
2.9556 | 498.4143 | 2.7922 | 498.384
2.9555 | 500.288 | 2.791 | 500.2575
2.9553 | 502.1617 | 2.7899 | 502.131
2.9551 | 504.0355 | 2.7888 | 504.0046
2.955 | 505.9092 | 2.7876 | 505.8782
2.9548 | 507.7829 | 2.7865 | 507.7517
2.9545 | 509.6567 | 2.7854 | 509.6252
2.9543 | 511.5304 | 2.7842 | 511.4988
2.9542 | 513.4042 | 2.783 | 513.3723
2.9538 | 515.2779 | 2.7818 | 515.2459
2.9537 | 517.1516 | 2.7807 | 517.1194
2.9535 | 519.0253 | 2.7794 | 518.9929
2.9534 | 520.8991 | 2.7783 | 520.8664
2.9532 | 522.7728 | 2.7771 | 522.7401
2.953 | 524.6465 | 2.7759 | 524.6136
2.9527 | 526.5202 | 2.7746 | 526.4872
2.9527 | 528.394 | 2.7734 | 528.3607
2.9524 | 530.2676 | 2.7721 | 530.2343
2.9522 | 532.1415 | 2.771 | 532.1077
2.9519 | 534.0152 | 2.7697 | 533.9812
2.9517 | 535.8888 | 2.7684 | 535.8548
2.9516 | 537.7625 | 2.7671 | 537.7283
2.9514 | 539.6362 | 2.7659 | 539.6018
2.9511 | 541.5099 | 2.7646 | 541.4754
2.9509 | 543.3836 | 2.7633 | 543.349
2.9506 | 545.2574 | 2.7618 | 545.2224
2.9505 | 547.1312 | 2.7607 | 547.096
2.9503 | 549.0048 | 2.7594 | 548.9695
2.95 | 550.8786 | 2.7579 | 550.843
2.9498 | 552.7523 | 2.7565 | 552.7165
2.9496 | 554.626 | 2.7554 | 554.5901
2.9495 | 556.4997 | 2.7539 | 556.4636
2.9492 | 558.3735 | 2.7525 | 558.3371
2.949 | 560.2472 | 2.7512 | 560.2106
2.9487 | 562.1209 | 2.7497 | 562.0842
2.9485 | 563.9947 | 2.7484 | 563.9577
2.9482 | 565.8684 | 2.747 | 565.8312
2.948 | 567.7421 | 2.7455 | 567.7047
2.9479 | 569.6158 | 2.7441 | 569.5783
2.9475 | 571.4895 | 2.7425 | 571.4518
2.9474 | 573.3632 | 2.7412 | 573.3254
2.9472 | 575.2369 | 2.7397 | 575.1988
2.9469 | 577.1107 | 2.7381 | 577.0724
2.9466 | 578.9844 | 2.7366 | 578.9458
2.9464 | 580.8582 | 2.7352 | 580.8193
2.9461 | 582.732 | 2.7336 | 582.6927
2.9459 | 584.6056 | 2.7321 | 584.5663
2.9456 | 586.4794 | 2.7307 | 586.4398
2.9454 | 588.3531 | 2.7291 | 588.3132
2.9453 | 590.2268 | 2.7276 | 590.1868
2.945 | 592.1004 | 2.726 | 592.0604
2.9448 | 593.9742 | 2.7244 | 593.9337
2.9445 | 595.8479 | 2.7228 | 595.8072
2.9442 | 597.7216 | 2.7213 | 597.6807
2.9438 | 599.5953 | 2.7197 | 599.5542
2.9437 | 601.469 | 2.7181 | 601.4277
2.9435 | 603.3428 | 2.7165 | 603.3012
2.9432 | 605.2165 | 2.7149 | 605.1747
2.9429 | 607.0904 | 2.7131 | 607.0482
2.9425 | 608.964 | 2.7115 | 608.9217
2.9424 | 610.8376 | 2.7099 | 610.7952
2.9421 | 612.7115 | 2.7081 | 612.6687
2.9419 | 614.5852 | 2.7063 | 614.5421
2.9416 | 616.4589 | 2.7047 | 616.4156
2.9414 | 618.3326 | 2.7031 | 618.2891
2.9411 | 620.2063 | 2.7013 | 620.1626
2.9408 | 622.08 | 2.6995 | 622.0361
2.9406 | 623.9538 | 2.6978 | 623.9096
2.9403 | 625.8274 | 2.6961 | 625.7831
2.94 | 627.7011 | 2.6944 | 627.6567
2.9396 | 629.5748 | 2.6924 | 629.5301
2.9395 | 631.4485 | 2.6907 | 631.4036
2.9392 | 633.3223 | 2.6889 | 633.277
2.9388 | 635.196 | 2.6869 | 635.1506
2.9385 | 637.0698 | 2.6852 | 637.024
2.9383 | 638.9434 | 2.6832 | 638.8975
2.9379 | 640.8172 | 2.6815 | 640.771
2.9377 | 642.6908 | 2.6797 | 642.6444
2.9374 | 644.5645 | 2.6777 | 644.5179
2.9372 | 646.4383 | 2.6758 | 646.3913
2.9369 | 648.312 | 2.6739 | 648.2648
2.9366 | 650.1857 | 2.6719 | 650.1383
2.9363 | 652.0594 | 2.67 | 652.0118
2.9359 | 653.9331 | 2.6681 | 653.8852
2.9356 | 655.8069 | 2.666 | 655.7586
2.9353 | 657.6806 | 2.664 | 657.632
2.935 | 659.5542 | 2.6621 | 659.5055
2.9348 | 661.4279 | 2.66 | 661.3789
2.9345 | 663.3017 | 2.6579 | 663.2524
2.9342 | 665.1753 | 2.656 | 665.1259
2.9338 | 667.0491 | 2.6539 | 666.9993
2.9335 | 668.9228 | 2.6516 | 668.8728
2.9332 | 670.7966 | 2.6495 | 670.7463
2.9329 | 672.6702 | 2.6474 | 672.6198
2.9325 | 674.5441 | 2.6453 | 674.4932
2.9324 | 676.4178 | 2.6431 | 676.3667
2.9319 | 678.2914 | 2.641 | 678.2401
2.9316 | 680.1652 | 2.6387 | 680.1136
2.9312 | 682.0388 | 2.6364 | 681.987
2.9309 | 683.9126 | 2.6342 | 683.8605
2.9306 | 685.7863 | 2.6321 | 685.734
2.9303 | 687.6601 | 2.6297 | 687.6075
2.93 | 689.5337 | 2.6274 | 689.4809
2.9296 | 691.4075 | 2.625 | 691.3544
2.9293 | 693.2811 | 2.6227 | 693.2279
2.929 | 695.1548 | 2.6203 | 695.1013
2.9287 | 697.0285 | 2.6179 | 696.9748
2.9283 | 698.9022 | 2.6155 | 698.8483
2.928 | 700.7759 | 2.6129 | 700.7217
2.9277 | 702.6496 | 2.6105 | 702.5952
2.9272 | 704.5233 | 2.608 | 704.4686
2.9269 | 706.397 | 2.6055 | 706.342
2.9266 | 708.2708 | 2.603 | 708.2156
2.9262 | 710.1444 | 2.6005 | 710.089
2.9258 | 712.0182 | 2.5977 | 711.9624
2.9256 | 713.892 | 2.5951 | 713.8358
2.9253 | 715.7656 | 2.5925 | 715.7093
2.9248 | 717.6393 | 2.5898 | 717.5827
2.9245 | 719.5131 | 2.5872 | 719.4561
2.9241 | 721.3868 | 2.5843 | 721.3295
2.9237 | 723.2605 | 2.5816 | 723.2029
2.9233 | 725.1342 | 2.5788 | 725.0764
2.923 | 727.0079 | 2.5759 | 726.9498
2.9225 | 728.8816 | 2.573 | 728.8232
2.9222 | 730.7553 | 2.5701 | 730.6966
2.9217 | 732.629 | 2.5672 | 732.57
2.9214 | 734.5028 | 2.5641 | 734.4433
2.9211 | 736.3764 | 2.5612 | 736.3168
2.9206 | 738.2501 | 2.5582 | 738.1902
2.9203 | 740.1239 | 2.555 | 740.0637
2.9198 | 741.9976 | 2.5519 | 741.9372
2.9195 | 743.8713 | 2.5487 | 743.8106
2.9191 | 745.7451 | 2.5454 | 745.684
2.9188 | 747.6188 | 2.5422 | 747.5574
2.9183 | 749.4924 | 2.5388 | 749.4308
2.918 | 751.3662 | 2.5354 | 751.3043
2.9175 | 753.24 | 2.532 | 753.1777
2.9172 | 755.1137 | 2.5283 | 755.0511
2.9167 | 756.9874 | 2.5248 | 756.9245
2.9164 | 758.8612 | 2.5212 | 758.7979
2.9159 | 760.7348 | 2.5175 | 760.6713
2.9156 | 762.6084 | 2.5138 | 762.5447
2.9151 | 764.4821 | 2.5098 | 764.4181
2.9148 | 766.3558 | 2.5061 | 766.2915
2.9143 | 768.2296 | 2.502 | 768.1648
2.914 | 770.1033 | 2.4978 | 770.0382
2.9135 | 771.977 | 2.4938 | 771.9116
2.913 | 773.8507 | 2.4894 | 773.785
2.9127 | 775.7244 | 2.4851 | 775.6584
2.9122 | 777.5981 | 2.4806 | 777.5319
2.9119 | 779.4719 | 2.4759 | 779.4053
2.9114 | 781.3456 | 2.4712 | 781.2787
2.9109 | 783.2192 | 2.4665 | 783.1522
2.9104 | 785.0929 | 2.4614 | 785.0255
2.9099 | 786.9666 | 2.4564 | 786.8989
2.9095 | 788.8404 | 2.4509 | 788.7723
2.9091 | 790.714 | 2.4455 | 790.6457
2.9087 | 792.5877 | 2.4399 | 792.5191
2.9082 | 794.4614 | 2.4339 | 794.3925
2.9079 | 796.3352 | 2.4281 | 796.2659
2.9074 | 798.2089 | 2.4218 | 798.1392
2.9069 | 800.0826 | 2.4152 | 800.0126
2.9064 | 801.9564 | 2.4086 | 801.8859
2.9059 | 803.83 | 2.4015 | 803.7592
2.9056 | 805.7036 | 2.3944 | 805.6325
2.9051 | 807.5773 | 2.387 | 807.5059
2.9046 | 809.451 | 2.3791 | 809.3793
2.9041 | 811.3248 | 2.371 | 811.2525
2.9037 | 813.1985 | 2.3626 | 813.1259
2.9032 | 815.0721 | 2.3536 | 814.9992
2.9027 | 816.9459 | 2.3445 | 816.8726
2.9024 | 818.8196 | 2.3345 | 818.746
2.9017 | 820.6932 | 2.3245 | 820.6194
2.9012 | 822.567 | 2.314 | 822.4927
2.9009 | 824.4407 | 2.3026 | 824.366
2.9003 | 826.3144 | 2.291 | 826.2393
2.8998 | 828.1881 | 2.2785 | 828.1125
2.8993 | 830.0618 | 2.265 | 829.9859
2.8988 | 831.9355 | 2.2511 | 831.8592
2.8983 | 833.8092 | 2.2361 | 833.7325
2.8978 | 835.6828 | 2.2204 | 835.6057
2.8974 | 837.5566 | 2.2038 | 837.4789
2.8969 | 839.4303 | 2.1853 | 839.3522
2.8964 | 841.304 | 2.1662 | 841.2254
2.8961 | 843.1777 | 2.1456 | 843.0988
2.8954 | 845.0513 | 2.1222 | 844.972
2.8949 | 846.9251 | 2.0972 | 846.8452
2.8945 | 848.7988 | 2.0681 | 848.7184
2.894 | 850.6724 | 2.0363 | 850.5916
2.8935 | 852.5461 | 2.0042 | 852.4605
2.893 | 854.4198 | 1.9997 | 854.2376
2.8924 | 856.2935 | 1.9994 | 855.9053
2.8919 | 858.1671 | 1.9995 | 857.4779
2.8914 | 860.0408 | 1.9995 | 858.9596
2.8909 | 861.9146 | 1.9995 | 860.362
2.8903 | 863.7883 | 1.9995 | 861.6907
2.8898 | 865.6619 | 1.9995 | 862.9503
2.8893 | 867.5357 | 1.9995 | 864.1466
2.8888 | 869.4093 | 1.9995 | 865.2818
2.8882 | 871.283 | 1.9995 | 866.3605
2.8877 | 873.1567 | 1.9997 | 867.3865
2.8872 | 875.0304 | 1.9997 | 868.3625
2.8867 | 876.9042 | 1.9995 | 869.2929
2.8861 | 878.7779 | 1.9995 | 870.1802
2.8856 | 880.6516 | 1.9995 | 871.0274
2.8851 | 882.5252 | 1.9995 | 871.8378
2.8845 | 884.3989 | 1.9995 | 872.6138
2.884 | 886.2725 | 1.9995 | 873.3582
2.8835 | 888.1463 | 1.9995 | 874.0734
2.883 | 890.0199 | 1.9995 | 874.7612
2.8824 | 891.8938 | 1.9997 | 875.4242
2.8819 | 893.7675 | 1.9995 | 876.0636
2.8812 | 895.6411 | 1.9995 | 876.6812
2.8807 | 897.5148 | 1.9995 | 877.2787
2.8803 | 899.3884 | 1.9995 | 877.857
2.8796 | 901.2621 | 1.9997 | 878.4175
2.8791 | 903.1358 | 1.9995 | 878.9611
2.8785 | 905.0095 | 1.9995 | 879.4888
2.8778 | 906.8832 | 1.9995 | 880.0015
2.8774 | 908.757 | 1.9997 | 880.4997
2.8769 | 910.6307 | 1.9995 | 880.9843
2.8762 | 912.5043 | 1.9997 | 881.4557
2.8757 | 914.378 | 1.9997 | 881.9146
2.8751 | 916.2516 | 1.9995 | 882.3614
2.8746 | 918.1254 | 1.9997 | 882.7965
2.874 | 919.999 | 1.9997 | 883.2204
2.8733 | 921.8728 | 1.9997 | 883.6332
2.8728 | 923.7464 | 1.9995 | 884.0357
2.8722 | 925.6202 | 1.9995 | 884.4281
2.8717 | 927.4938 | 1.9995 | 884.8104
2.8712 | 929.3675 | 1.9995 | 885.1831
2.8706 | 931.2411 | 1.9997 | 885.5465
2.8699 | 933.1148 | 1.9997 | 885.9009
2.8694 | 934.9884 | 1.9995 | 886.2465
2.8688 | 936.8621 | 1.9997 | 886.5836
2.8682 | 938.7358 | 1.9995 | 886.9122
2.8675 | 940.6095 | 1.9995 | 887.2329
2.867 | 942.4833 | 1.9997 | 887.5455
2.8664 | 944.3569 | 1.9997 | 887.8507
2.8657 | 946.2307 | 1.9997 | 888.1482
2.8653 | 948.1043 | 1.9995 | 888.4385
2.8646 | 949.978 | 1.9995 | 888.7218
2.8641 | 951.8516 | 2.002 | 888.9997
2.8633 | 953.7253 | 1.9997 | 889.272
2.8628 | 955.599 | 1.9997 | 889.5356
2.8622 | 957.4726 | 1.9995 | 889.7925
2.8615 | 959.3464 | 1.9995 | 890.0431
2.8609 | 961.2201 | 1.9995 | 890.2877
2.8604 | 963.0938 | 1.9997 | 890.5263
2.8598 | 964.9675 | 1.9995 | 890.7592
2.8591 | 966.8411 | 1.9997 | 890.9866
2.8585 | 968.7148 | 1.9995 | 891.2084
2.8578 | 970.5884 | 1.9997 | 891.4252
2.8572 | 972.462 | 1.9995 | 891.6369
2.8565 | 974.3358 | 1.9997 | 891.8436
2.8559 | 976.2094 | 1.9995 | 892.0455
2.8554 | 978.0831 | 1.9995 | 892.2428
2.8548 | 979.9568 | 1.9997 | 892.4356
2.8541 | 981.8305 | 1.9995 | 892.6238
2.8535 | 983.7043 | 1.9997 | 892.8079
2.8527 | 985.578 | 1.9995 | 892.9877
2.852 | 987.4516 | 1.9995 | 893.1636
2.8515 | 989.3253 | 1.9995 | 893.3355
2.8507 | 991.199 | 1.9995 | 893.5036
2.8501 | 993.0727 | 1.9995 | 893.6681
2.8494 | 994.9464 | 1.9997 | 893.8289
2.8488 | 996.8201 | 1.9995 | 893.9861
2.8481 | 998.6937 | 1.9995 | 894.1402
2.8473 | 1000.567 | 1.9997 | 894.2908
2.8467 | 1002.441 | 1.9997 | 894.4383
2.846 | 1004.315 | 1.9995 | 894.5827
2.8454 | 1006.188 | 1.9995 | 894.7243
2.8448 | 1008.062 | 1.9995 | 894.8628
2.8441 | 1009.936 | 1.9997 | 894.9986
2.8435 | 1011.81 | 1.9997 | 895.1317
2.8428 | 1013.6832 | 1.9995 | 895.2622
2.8422 | 1015.557 | 1.9995 | 895.3901
2.8414 | 1017.431 | 1.9997 | 895.5156
2.8407 | 1019.304 | 1.9997 | 895.6386
2.8399 | 1021.178 | 1.9995 | 895.7592
2.8393 | 1023.051 | 1.9995 | 895.8776
2.8386 | 1024.925 | 1.9995 | 895.9938
2.8378 | 1026.799 | 1.9995 | 896.1076
2.837 | 1028.673 | 1.9995 | 896.2195
2.8364 | 1030.546 | 1.9997 | 896.3292
2.8356 | 1032.42 | 1.9995 | 896.4369
2.8349 | 1034.294 | 1.9995 | 896.5427
2.8341 | 1036.167 | 1.9995 | 896.6465
2.8335 | 1038.0408 | 1.9995 | 896.7484
2.8327 | 1039.914 | 1.9995 | 896.8484
2.832 | 1041.788 | 1.9997 | 896.9468
2.8312 | 1043.662 | 1.9995 | 897.0435
2.8306 | 1045.535 | 1.9995 | 897.1383
2.8298 | 1047.409 | 1.9995 | 897.2316
2.8289 | 1049.283 | 1.9997 | 897.3233
2.8283 | 1051.156 | 1.9995 | 897.4132
2.8275 | 1053.03 | 1.9997 | 897.5018
2.8267 | 1054.904 | 1.9995 | 897.5888
2.826 | 1056.778 | 1.9995 | 897.6744
2.8252 | 1058.651 | 1.9997 | 897.7586
2.8244 | 1060.525 | 1.9997 | 897.8412
2.8236 | 1062.399 | 1.9997 | 897.9225
2.8228 | 1064.272 | 1.9995 | 898.0025
2.822 | 1066.146 | 1.9997 | 898.0812
2.8214 | 1068.019 | 1.9997 | 898.1586
2.8206 | 1069.893 | 1.9995 | 898.2348
2.8197 | 1071.767 | 1.9995 | 898.3097
2.8189 | 1073.64 | 1.9995 | 898.3834
2.8181 | 1075.514 | 1.9997 | 898.456
2.8175 | 1077.388 | 1.9995 | 898.5274
2.8167 | 1079.261 | 1.9997 | 898.5976
2.8157 | 1081.1352 | 1.9997 | 898.6668
2.8149 | 1083.009 | 1.9997 | 898.7349
2.8141 | 1084.882 | 1.9995 | 898.802
2.8133 | 1086.756 | 1.9995 | 898.8679
2.8125 | 1088.63 | 1.9995 | 898.933
2.8117 | 1090.503 | 1.9997 | 898.9971
2.8109 | 1092.377 | 1.9995 | 899.0602
2.8099 | 1094.251 | 1.9995 | 899.1222
2.8091 | 1096.124 | 1.9995 | 899.1834
2.8083 | 1097.998 | 1.9997 | 899.2436
2.8073 | 1099.872 | 1.9997 | 899.3031
2.8065 | 1101.745 | 1.9995 | 899.3617
2.8055 | 1103.619 | 1.9995 | 899.4194
2.8047 | 1105.493 | 1.9995 | 899.4763
2.8039 | 1107.366 | 1.9995 | 899.5324
2.803 | 1109.24 | 1.9995 | 899.5876
2.8022 | 1111.114 | 1.9995 | 899.642
2.8012 | 1112.987 | 1.9995 | 899.6957
2.8004 | 1114.861 | 1.9995 | 899.7487
2.7994 | 1116.734 | 1.9995 | 899.8009
2.7984 | 1118.608 | 1.9995 | 899.8524
2.7975 | 1120.482 | 1.9997 | 899.9031
2.7965 | 1122.355 | 1.9997 | 899.9532
2.7957 | 1124.229 | 1.9997 | 900.0027
2.7947 | 1126.103 | 1.9997 | 900.0515
2.7938 | 1127.976 | 1.9995 | 900.0996
2.7928 | 1129.85 | 1.9995 | 900.1471
2.7918 | 1131.724 | 1.9995 | 900.194
2.7909 | 1133.597 | 1.9997 | 900.2402
2.7897 | 1135.471 | 1.9997 | 900.2858
2.7889 | 1137.345 | 1.9995 | 900.3308
2.7878 | 1139.218 | 1.9997 | 900.3753
2.7868 | 1141.092 | 1.9995 | 900.4192
2.7859 | 1142.966 | 1.9997 | 900.4626
2.7849 | 1144.839 | 1.9997 | 900.5053
2.7838 | 1146.713 | 1.9995 | 900.5476
2.7828 | 1148.586 | 1.9995 | 900.5893
2.7818 | 1150.46 | 1.9995 | 900.6306
2.7807 | 1152.3336 | 1.9995 | 900.6713
2.7796 | 1154.2072 | 1.9995 | 900.7115
2.7786 | 1156.0808 | 1.9997 | 900.7512
2.7775 | 1157.954 | 1.9995 | 900.7905
2.7763 | 1159.828 | 1.9995 | 900.8292
2.7752 | 1161.702 | 1.9995 | 900.8676
2.7742 | 1163.575 | 1.9995 | 900.9054
2.7731 | 1165.449 | 1.9995 | 900.9428
2.772 | 1167.323 | 1.9997 | 900.9798
2.7709 | 1169.196 | 1.9995 | 901.0164
2.7697 | 1171.07 | 1.9995 | 901.0525
2.7686 | 1172.943 | 1.9997 | 901.0883
2.7673 | 1174.817 | 1.9995 | 901.1236
2.7662 | 1176.691 | 1.9995 | 901.1586
2.765 | 1178.564 | 1.9997 | 901.1931
2.7639 | 1180.438 | 1.9997 | 901.2271
2.7626 | 1182.312 | 1.9995 | 901.2609
2.7615 | 1184.185 | 1.9995 | 901.2943
2.7604 | 1186.059 | 1.9995 | 901.3273
2.7591 | 1187.933 | 1.9995 | 901.36
2.7578 | 1189.806 | 1.9995 | 901.3923
2.7565 | 1191.68 | 1.9995 | 901.4243
2.7554 | 1193.554 | 1.9995 | 901.4558
2.7541 | 1195.427 | 1.9997 | 901.4871
2.7526 | 1197.301 | 1.9995 | 901.518
2.7513 | 1199.174 | 1.9997 | 901.5487
2.75 | 1201.048 | 1.9995 | 901.5789
2.7487 | 1202.922 | 1.9995 | 901.609
2.7475 | 1204.795 | 1.9997 | 901.6387
2.746 | 1206.669 | 1.9995 | 901.6681
2.7446 | 1208.5424 | 1.9997 | 901.6972
2.7431 | 1210.416 | 1.9997 | 901.726
2.7418 | 1212.2896 | 1.9995 | 901.7545
2.7404 | 1214.1632 | 1.9997 | 901.7827
2.7389 | 1216.037 | 1.9995 | 901.8107
2.7375 | 1217.9104 | 1.9997 | 901.8383
2.7358 | 1219.784 | 1.9997 | 901.8657
2.7344 | 1221.6576 | 1.9997 | 901.8929
2.7329 | 1223.531 | 1.9997 | 901.9197
2.7315 | 1225.405 | 1.9995 | 901.9462
2.7299 | 1227.278 | 1.9995 | 901.9727
2.7283 | 1229.152 | 1.9995 | 901.9988
2.7266 | 1231.025 | 1.9995 | 902.0246
2.725 | 1232.899 | 1.9995 | 902.0502
2.7234 | 1234.773 | 1.9995 | 902.0756
2.7216 | 1236.6464 | 1.9995 | 902.1008
2.7199 | 1238.52 | 1.9995 | 902.1255
2.7181 | 1240.393 | 1.9997 | 902.1503
2.7165 | 1242.267 | 1.9995 | 902.1747
2.7145 | 1244.141 | 1.9995 | 902.1989
2.7128 | 1246.014 | 1.9997 | 902.2229
2.711 | 1247.888 | 1.9995 | 902.2468
2.7091 | 1249.761 | 1.9995 | 902.2702
2.7071 | 1251.635 | 1.9995 | 902.2936
2.7052 | 1253.508 | 1.9997 | 902.3168
2.7032 | 1255.382 | 1.9997 | 902.3397
2.7011 | 1257.256 | 1.9997 | 902.3625
2.6992 | 1259.129 | 1.9995 | 902.385
2.6971 | 1261.003 | 1.9995 | 902.4074
2.695 | 1262.876 | 1.9995 | 902.4294
2.6928 | 1264.75 | 1.9995 | 902.4515
2.6907 | 1266.623 | 1.9995 | 902.4732
2.6884 | 1268.497 | 1.9995 | 902.4948
2.6861 | 1270.371 | 1.9995 | 902.5162
2.6837 | 1272.244 | 1.9997 | 902.5373
2.6813 | 1274.118 | 1.9995 | 902.5584
2.6789 | 1275.992 | 1.9995 | 902.5709
2.6765 | 1277.865
2.6739 | 1279.738
2.6713 | 1281.612
2.6687 | 1283.486
2.666 | 1285.359
2.6632 | 1287.2328
2.6603 | 1289.106
2.6574 | 1290.98
2.6545 | 1292.854
2.6513 | 1294.727
2.6482 | 1296.601
2.645 | 1298.474
2.6418 | 1300.348
2.6384 | 1302.221
2.6348 | 1304.095
2.6313 | 1305.968
2.6276 | 1307.842
2.6239 | 1309.715
2.62 | 1311.589
2.6159 | 1313.462
2.6118 | 1315.336
2.6076 | 1317.209
2.6032 | 1319.083
2.5987 | 1320.957
2.594 | 1322.83
2.589 | 1324.704
2.5842 | 1326.577
2.579 | 1328.451
2.5735 | 1330.324
2.5682 | 1332.1976
2.5621 | 1334.071
2.5562 | 1335.945
2.5499 | 1337.818
2.5433 | 1339.692
2.5367 | 1341.565
2.5293 | 1343.439
2.522 | 1345.312
2.514 | 1347.1856
2.5061 | 1349.059
2.4975 | 1350.933
2.4883 | 1352.806
2.4788 | 1354.679
2.4685 | 1356.553
2.4578 | 1358.4264
2.4465 | 1360.3
2.4339 | 1362.173
2.4209 | 1364.047
2.4062 | 1365.92
2.391 | 1367.794
2.3744 | 1369.667
2.3553 | 1371.54
2.335 | 1373.414
2.3115 | 1375.287
2.2858 | 1377.161
2.2564 | 1379.034
2.2211 | 1380.9072
2.1814 | 1382.781
2.1325 | 1384.654
2.0765 | 1386.5272
2.0126 | 1388.396
1.9994 | 1390.082
1.9995 | 1391.531
1.9995 | 1392.814
1.9997 | 1393.952
1.9995 | 1394.964
1.9995 | 1395.868
1.9997 | 1396.674
1.9997 | 1397.394
1.9997 | 1398.035
1.9997 | 1398.608
1.9997 | 1399.12
1.9997 | 1399.579
1.9997 | 1399.992
1.9997 | 1400.365
1.9997 | 1400.703
1.9997 | 1401.012
1.9997 | 1401.296
1.9995 | 1401.558
1.9995 | 1401.799
1.9997 | 1402.022
1.9995 | 1402.231
1.9995 | 1402.427
1.9997 | 1402.611
1.9997 | 1402.784
1.9997 | 1402.948
1.9997 | 1403.104
1.9997 | 1403.253
1.9997 | 1403.394
1.9997 | 1403.53
1.9997 | 1403.66
1.9995 | 1403.784
1.9995 | 1403.904
1.9997 | 1404.02
1.9997 | 1404.131
1.9997 | 1404.238
1.9997 | 1404.342
1.9997 | 1404.4424
1.9997 | 1404.54
1.9997 | 1404.634
1.9997 | 1404.726
1.9997 | 1404.815
1.9997 | 1404.901
1.9997 | 1404.985
1.9995 | 1405.067
1.9995 | 1405.147
1.9997 | 1405.225
1.9997 | 1405.301
1.9997 | 1405.375
1.9997 | 1405.4472
1.9997 | 1405.518
1.9997 | 1405.587
1.9997 | 1405.655
1.9997 | 1405.722
1.9997 | 1405.787
1.9997 | 1405.8504
1.9997 | 1405.913
1.9997 | 1405.975
1.9997 | 1406.035
1.9997 | 1406.094
1.9995 | 1406.152
1.9997 | 1406.209
1.9997 | 1406.2656
1.9997 | 1406.321
1.9997 | 1406.375
1.9997 | 1406.429
1.9997 | 1406.482
1.9997 | 1406.534
1.9997 | 1406.585
1.9997 | 1406.636
1.9997 | 1406.686
1.9997 | 1406.735
1.9997 | 1406.783
1.9997 | 1406.831
1.9997 | 1406.878
1.9997 | 1406.925
1.9997 | 1406.971
1.9997 | 1407.0168
1.9997 | 1407.062
1.9999 | 1407.1064
1.9997 | 1407.15
1.9997 | 1407.194
1.9997 | 1407.2368
1.9997 | 1407.279
1.9997 | 1407.322
1.9997 | 1407.3632
1.9997 | 1407.404
1.9997 | 1407.445
1.9997 | 1407.485
1.9997 | 1407.525
1.9997 | 1407.565
1.9997 | 1407.604
1.9997 | 1407.6424
1.9997 | 1407.681
1.9997 | 1407.718
1.9997 | 1407.756
1.9997 | 1407.793
1.9997 | 1407.83
1.9997 | 1407.866
1.9997 | 1407.9024
1.9997 | 1407.938
1.9997 | 1407.9736
1.9997 | 1408.009
1.9997 | 1408.043
1.9997 | 1408.078
1.9997 | 1408.112
1.9995 | 1408.146
1.9997 | 1408.179
1.9997 | 1408.213
1.9997 | 1408.246
1.9997 | 1408.278
1.9997 | 1408.311
1.9997 | 1408.343
1.9997 | 1408.375
1.9997 | 1408.406
1.9997 | 1408.437
1.9997 | 1408.468
1.9997 | 1408.4992
1.9997 | 1408.53
1.9997 | 1408.56
1.9995 | 1408.59
1.9997 | 1408.62
1.9997 | 1408.649
1.9997 | 1408.679
1.9997 | 1408.708
1.9997 | 1408.7368
1.9997 | 1408.765
1.9997 | 1408.794
1.9997 | 1408.822
1.9997 | 1408.85
1.9997 | 1408.878
1.9997 | 1408.9056
1.9997 | 1408.9328
1.9997 | 1408.96
1.9997 | 1408.987
1.9997 | 1409.014
1.9997 | 1409.04
1.9997 | 1409.067
1.9997 | 1409.093
1.9995 | 1409.119
1.9997 | 1409.145
1.9997 | 1409.17
1.9997 | 1409.196
1.9997 | 1409.221
1.9997 | 1409.246
1.9997 | 1409.271
1.9997 | 1409.296
1.9997 | 1409.32
1.9997 | 1409.345
1.9997 | 1409.369
1.9997 | 1409.3928
1.9995 | 1409.4168
1.9997 | 1409.441
1.9997 | 1409.464
1.9995 | 1409.487
1.9997 | 1409.511
1.9997 | 1409.534
1.9997 | 1409.557
1.9997 | 1409.579
1.9997 | 1409.602
1.9997 | 1409.624
1.9997 | 1409.647
1.9997 | 1409.669
1.9997 | 1409.691
1.9997 | 1409.713
1.9997 | 1409.735
1.9997 | 1409.756
1.9997 | 1409.7776
1.9997 | 1409.7992
1.9997 | 1409.82
1.9997 | 1409.841
1.9997 | 1409.8624
1.9997 | 1409.8728