## Sheet1
2voltage | 2capacity | 93.0voltage | 93.0capacity | 186.0voltage | 186.0capacity | 279.0voltage | 279.0capacity | 372.0voltage | 372.0capacity | 465.0voltage | 465.0capacity
3.56 | 0 | 3.559 | 0 | 3.5444 | 0 | 1.9999 | 0 | 2 | 0 | 2.0002 | 0
3.3141 | 1.873911 | 3.3215 | 1.873944 | 3.2752 | 1.873867 | 1.9999 | 0.0006888889 | 2 | 0.0005555556 | 2.0002 | 0.0006555556
3.1624 | 3.747778 | 3.1883 | 3.747811 | 3.1554 | 3.747722
3.1049 | 5.621644 | 3.1341 | 5.621689 | 3.1067 | 5.621556
3.0755 | 7.495478 | 3.1075 | 7.495533 | 3.0812 | 7.495356
3.0572 | 9.369286 | 3.0918 | 9.369367 | 3.0667 | 9.369144
3.0459 | 11.2431 | 3.082 | 11.2432 | 3.0568 | 11.24294
3.0378 | 13.11692 | 3.0757 | 13.11701 | 3.0499 | 13.11674
3.0321 | 14.99073 | 3.0712 | 14.99079 | 3.0442 | 14.99052
3.0275 | 16.86453 | 3.0676 | 16.86459 | 3.0392 | 16.86428
3.0239 | 18.73831 | 3.0646 | 18.73842 | 3.035 | 18.73809
3.0205 | 20.61211 | 3.062 | 20.61222 | 3.0308 | 20.61188
3.0176 | 22.48591 | 3.0597 | 22.48601 | 3.0271 | 22.48569
3.0149 | 24.35972 | 3.0576 | 24.3598 | 3.0237 | 24.35949
3.0125 | 26.23351 | 3.0555 | 26.23359 | 3.0202 | 26.23326
3.0102 | 28.1073 | 3.0538 | 28.10734 | 3.0171 | 28.10702
3.0081 | 29.98109 | 3.0518 | 29.98112 | 3.0139 | 29.98081
3.0062 | 31.85489 | 3.0502 | 31.854925 | 3.0108 | 31.85457
3.0042 | 33.72867 | 3.0484 | 33.72871 | 3.0079 | 33.72834
3.0024 | 35.60246 | 3.0467 | 35.60249 | 3.005 | 35.602125
3.0007 | 37.47626 | 3.045 | 37.47622 | 3.0021 | 37.47593
2.9991 | 39.35003 | 3.0434 | 39.35001 | 2.9994 | 39.34971
2.9976 | 41.22387 | 3.0418 | 41.22379 | 2.9968 | 41.22348
2.9962 | 43.09763 | 3.0404 | 43.09759 | 2.9942 | 43.09724
2.9947 | 44.97141 | 3.0388 | 44.97136 | 2.9916 | 44.97101
2.9934 | 46.84525 | 3.0373 | 46.84514 | 2.9892 | 46.84477
2.9921 | 48.71904 | 3.0357 | 48.71891 | 2.9868 | 48.7185
2.9908 | 50.59282 | 3.0342 | 50.59272 | 2.9845 | 50.59227
2.9899 | 52.46658 | 3.0328 | 52.46636 | 2.9823 | 52.46604
2.9887 | 54.34034 | 3.0313 | 54.3401 | 2.9802 | 54.33983
2.9876 | 56.21414 | 3.0299 | 56.21388 | 2.9781 | 56.21367
2.9866 | 58.08794 | 3.0286 | 58.08776 | 2.976 | 58.08743
2.9857 | 59.96174 | 3.0273 | 59.96151 | 2.974 | 59.96118
2.9849 | 61.83556 | 3.026 | 61.83532 | 2.9719 | 61.83493
2.9839 | 63.70936 | 3.0246 | 63.70906 | 2.97 | 63.70866
2.9831 | 65.58312 | 3.0234 | 65.58283 | 2.9682 | 65.58241
2.9824 | 67.45688 | 3.0221 | 67.45666 | 2.9663 | 67.45624
2.9816 | 69.33067 | 3.021 | 69.33039 | 2.9645 | 69.33007
2.981 | 71.20447 | 3.0199 | 71.20419 | 2.9627 | 71.20388
2.9802 | 73.07824 | 3.0186 | 73.07798 | 2.9611 | 73.07775
2.9795 | 74.95204 | 3.0175 | 74.95176 | 2.9594 | 74.95145
2.979 | 76.82582 | 3.0163 | 76.82549 | 2.9577 | 76.82519
2.9784 | 78.69962 | 3.0154 | 78.69932 | 2.9561 | 78.69888
2.9778 | 80.5734 | 3.0144 | 80.57301 | 2.9544 | 80.57261
2.9773 | 82.44716 | 3.0133 | 82.44677 | 2.9529 | 82.44639
2.9766 | 84.32093 | 3.0125 | 84.32061 | 2.9513 | 84.32018
2.9761 | 86.19469 | 3.0115 | 86.19438 | 2.9497 | 86.1939
2.9757 | 88.06846 | 3.0105 | 88.06813 | 2.9484 | 88.06758
2.9753 | 89.94221 | 3.0095 | 89.94194 | 2.9468 | 89.9413
2.9749 | 91.81598 | 3.0089 | 91.81571 | 2.9453 | 91.81503
2.9744 | 93.68979 | 3.0081 | 93.68947 | 2.9439 | 93.68874
2.974 | 95.56357 | 3.0071 | 95.56324 | 2.9424 | 95.56251
2.9736 | 97.43736 | 3.0063 | 97.43708 | 2.941 | 97.43623
2.9734 | 99.31113 | 3.0055 | 99.31081 | 2.9395 | 99.31001
2.9731 | 101.1849 | 3.0049 | 101.1845 | 2.9382 | 101.1837
2.9726 | 103.0587 | 3.0041 | 103.0583 | 2.9369 | 103.0575
2.9723 | 104.9325 | 3.0034 | 104.932 | 2.9355 | 104.9312
2.9721 | 106.8063 | 3.0026 | 106.8058 | 2.9342 | 106.805
2.9718 | 108.6801 | 3.002 | 108.6796 | 2.9329 | 108.6788
2.9715 | 110.5539 | 3.0013 | 110.5534 | 2.9316 | 110.5525
2.9711 | 112.4276 | 3.0007 | 112.4271 | 2.9305 | 112.4263
2.971 | 114.3014 | 3 | 114.3009 | 2.9292 | 114.3
2.9707 | 116.1752 | 2.9994 | 116.1746 | 2.9279 | 116.1738
2.9705 | 118.0489 | 2.9987 | 118.0484 | 2.9268 | 118.0476
2.9703 | 119.9227 | 2.9981 | 119.9221 | 2.9255 | 119.9213
2.9702 | 121.7965 | 2.9976 | 121.7958 | 2.9245 | 121.795
2.9698 | 123.6703 | 2.997 | 123.6696 | 2.9232 | 123.6688
2.9697 | 125.544 | 2.9965 | 125.5433 | 2.9221 | 125.5425
2.9695 | 127.4178 | 2.9958 | 127.4171 | 2.921 | 127.4162
2.9694 | 129.2916 | 2.9953 | 129.2909 | 2.9198 | 129.29
2.9692 | 131.1654 | 2.9949 | 131.1646 | 2.9187 | 131.1638
2.969 | 133.0391 | 2.9942 | 133.0383 | 2.9177 | 133.0376
2.9689 | 134.9129 | 2.9937 | 134.912 | 2.9166 | 134.9114
2.9687 | 136.7866 | 2.9931 | 136.7857 | 2.9155 | 136.7851
2.9686 | 138.6605 | 2.9928 | 138.6595 | 2.9145 | 138.6589
2.9686 | 140.5342 | 2.9923 | 140.5332 | 2.9134 | 140.5327
2.9684 | 142.4081 | 2.9916 | 142.407 | 2.9126 | 142.4063
2.9681 | 144.2818 | 2.9913 | 144.2807 | 2.9114 | 144.2801
2.9681 | 146.1556 | 2.9907 | 146.1545 | 2.9105 | 146.1538
2.9681 | 148.0294 | 2.9903 | 148.0283 | 2.9093 | 148.0276
2.9679 | 149.9031 | 2.9899 | 149.9021 | 2.9084 | 149.9013
2.9679 | 151.7769 | 2.9894 | 151.7759 | 2.9074 | 151.7751
2.9678 | 153.6507 | 2.9889 | 153.6496 | 2.9064 | 153.6488
2.9676 | 155.5245 | 2.9884 | 155.5233 | 2.9056 | 155.5224
2.9676 | 157.3982 | 2.9881 | 157.3971 | 2.9047 | 157.3962
2.9674 | 159.272 | 2.9876 | 159.2708 | 2.9037 | 159.2699
2.9676 | 161.1458 | 2.9871 | 161.1446 | 2.9027 | 161.1437
2.9674 | 163.0196 | 2.9866 | 163.0183 | 2.9018 | 163.0174
2.9674 | 164.8934 | 2.9863 | 164.892 | 2.9008 | 164.8911
2.9673 | 166.7671 | 2.9858 | 166.7659 | 2.8998 | 166.7648
2.9671 | 168.6409 | 2.9855 | 168.6397 | 2.8988 | 168.6385
2.9671 | 170.5147 | 2.985 | 170.5134 | 2.898 | 170.5123
2.9671 | 172.3884 | 2.9845 | 172.3872 | 2.8971 | 172.3862
2.9671 | 174.2622 | 2.9842 | 174.261 | 2.8963 | 174.2598
2.9669 | 176.136 | 2.9839 | 176.1348 | 2.8953 | 176.1334
2.9669 | 178.0098 | 2.9834 | 178.0085 | 2.8943 | 178.0071
2.9669 | 179.8836 | 2.9831 | 179.8823 | 2.8934 | 179.8809
2.9668 | 181.7574 | 2.9826 | 181.756 | 2.8926 | 181.7545
2.9668 | 183.6311 | 2.9823 | 183.6298 | 2.8917 | 183.6283
2.9668 | 185.5049 | 2.982 | 185.5036 | 2.8908 | 185.5018
2.9666 | 187.3787 | 2.9815 | 187.3774 | 2.89 | 187.3754
2.9666 | 189.2525 | 2.9811 | 189.2512 | 2.889 | 189.2492
2.9668 | 191.1262 | 2.9807 | 191.125 | 2.8882 | 191.1229
2.9666 | 193 | 2.9803 | 192.9988 | 2.8874 | 192.9967
2.9666 | 194.8738 | 2.98 | 194.8725 | 2.8864 | 194.8705
2.9666 | 196.7476 | 2.9797 | 196.7463 | 2.8856 | 196.7443
2.9666 | 198.6213 | 2.9792 | 198.62 | 2.8848 | 198.618
2.9665 | 200.4951 | 2.9789 | 200.4938 | 2.8838 | 200.4917
2.9665 | 202.3689 | 2.9784 | 202.3675 | 2.883 | 202.3654
2.9665 | 204.2427 | 2.9781 | 204.2413 | 2.8822 | 204.2391
2.9665 | 206.1164 | 2.9778 | 206.115 | 2.8813 | 206.1129
2.9665 | 207.9902 | 2.9774 | 207.9888 | 2.8805 | 207.9866
2.9665 | 209.864 | 2.9771 | 209.8626 | 2.8796 | 209.8602
2.9665 | 211.7378 | 2.9766 | 211.7364 | 2.8788 | 211.734
2.9663 | 213.6116 | 2.9763 | 213.6102 | 2.8779 | 213.6077
2.9663 | 215.4854 | 2.976 | 215.4839 | 2.8771 | 215.4814
2.9663 | 217.3592 | 2.9757 | 217.3577 | 2.8763 | 217.3552
2.9663 | 219.233 | 2.9753 | 219.2314 | 2.8754 | 219.2288
2.9663 | 221.1067 | 2.9749 | 221.1052 | 2.8746 | 221.1026
2.9663 | 222.9804 | 2.9745 | 222.979 | 2.8738 | 222.9764
2.9663 | 224.8542 | 2.9742 | 224.8527 | 2.873 | 224.8501
2.9661 | 226.728 | 2.9737 | 226.7265 | 2.8721 | 226.7239
2.9663 | 228.6018 | 2.9734 | 228.6002 | 2.8713 | 228.5976
2.9661 | 230.4756 | 2.9731 | 230.474 | 2.8704 | 230.4712
2.9661 | 232.3493 | 2.9728 | 232.3477 | 2.8696 | 232.345
2.9661 | 234.2231 | 2.9723 | 234.2214 | 2.8688 | 234.2186
2.9661 | 236.0969 | 2.9719 | 236.0952 | 2.8679 | 236.0923
2.9661 | 237.9707 | 2.9716 | 237.9689 | 2.8671 | 237.9661
2.9661 | 239.8445 | 2.9713 | 239.8426 | 2.8663 | 239.8398
2.9661 | 241.7183 | 2.9708 | 241.7163 | 2.8654 | 241.7136
2.9661 | 243.592 | 2.9707 | 243.59 | 2.8646 | 243.5873
2.9661 | 245.4659 | 2.9702 | 245.4638 | 2.8637 | 245.461
2.9661 | 247.3396 | 2.9698 | 247.3376 | 2.8629 | 247.3347
2.966 | 249.2134 | 2.9695 | 249.2114 | 2.8621 | 249.2084
2.966 | 251.0872 | 2.969 | 251.0852 | 2.8612 | 251.0821
2.966 | 252.961 | 2.9687 | 252.959 | 2.8604 | 252.9558
2.966 | 254.8347 | 2.9684 | 254.8327 | 2.8595 | 254.8296
2.966 | 256.7086 | 2.9681 | 256.7064 | 2.8587 | 256.7033
2.966 | 258.5823 | 2.9678 | 258.5801 | 2.8579 | 258.5769
2.966 | 260.4561 | 2.9673 | 260.4539 | 2.8569 | 260.4506
2.966 | 262.3299 | 2.9669 | 262.3277 | 2.8561 | 262.3243
2.9658 | 264.2037 | 2.9666 | 264.2014 | 2.8553 | 264.198
2.9658 | 266.0775 | 2.9661 | 266.0751 | 2.8545 | 266.0718
2.9658 | 267.9512 | 2.9658 | 267.9488 | 2.8535 | 267.9455
2.9657 | 269.825 | 2.9655 | 269.8225 | 2.8527 | 269.8192
2.9658 | 271.6988 | 2.9652 | 271.6963 | 2.8519 | 271.6929
2.9657 | 273.5725 | 2.9648 | 273.5701 | 2.8511 | 273.5666
2.9657 | 275.4463 | 2.9644 | 275.4438 | 2.8501 | 275.4403
2.9657 | 277.3201 | 2.964 | 277.3176 | 2.8493 | 277.314
2.9657 | 279.1938 | 2.9637 | 279.1913 | 2.8483 | 279.1877
2.9657 | 281.0676 | 2.9632 | 281.0651 | 2.8475 | 281.0616
2.9657 | 282.9414 | 2.9629 | 282.9388 | 2.8466 | 282.9353
2.9655 | 284.8152 | 2.9626 | 284.8126 | 2.8458 | 284.809
2.9655 | 286.689 | 2.9623 | 286.6863 | 2.845 | 286.6828
2.9657 | 288.5628 | 2.9618 | 288.5601 | 2.844 | 288.5565
2.9655 | 290.4366 | 2.9615 | 290.4338 | 2.8432 | 290.4301
2.9653 | 292.3103 | 2.9611 | 292.3076 | 2.8422 | 292.3038
2.9653 | 294.1841 | 2.9607 | 294.1814 | 2.8414 | 294.1775
2.9653 | 296.0578 | 2.9603 | 296.0551 | 2.8404 | 296.0512
2.9653 | 297.9317 | 2.96 | 297.929 | 2.8395 | 297.925
2.9653 | 299.8055 | 2.9595 | 299.8026 | 2.8387 | 299.7988
2.9653 | 301.6792 | 2.9592 | 301.6763 | 2.8377 | 301.6725
2.9652 | 303.5531 | 2.9589 | 303.5501 | 2.8369 | 303.5462
2.9652 | 305.4268 | 2.9586 | 305.4238 | 2.8359 | 305.4199
2.9652 | 307.3006 | 2.9581 | 307.2976 | 2.8351 | 307.2935
2.9652 | 309.1744 | 2.9577 | 309.1714 | 2.8341 | 309.1672
2.965 | 311.0482 | 2.9574 | 311.0451 | 2.8332 | 311.0408
2.965 | 312.922 | 2.9571 | 312.9188 | 2.8322 | 312.9145
2.9648 | 314.7957 | 2.9566 | 314.7926 | 2.8312 | 314.7882
2.9648 | 316.6695 | 2.9563 | 316.6665 | 2.8304 | 316.6619
2.9648 | 318.5433 | 2.956 | 318.5402 | 2.8295 | 318.5357
2.9648 | 320.4171 | 2.9555 | 320.414 | 2.8285 | 320.4094
2.9648 | 322.2909 | 2.9552 | 322.2877 | 2.8275 | 322.2831
2.9647 | 324.1646 | 2.9548 | 324.1614 | 2.8267 | 324.1567
2.9647 | 326.0384 | 2.9544 | 326.0351 | 2.8257 | 326.0305
2.9645 | 327.9122 | 2.954 | 327.9088 | 2.8248 | 327.9041
2.9645 | 329.7859 | 2.9536 | 329.7823 | 2.8236 | 329.7778
2.9644 | 331.6598 | 2.9532 | 331.656 | 2.8228 | 331.6516
2.9644 | 333.5335 | 2.9529 | 333.5297 | 2.8219 | 333.5253
2.9644 | 335.4073 | 2.9526 | 335.4035 | 2.8209 | 335.399
2.9642 | 337.281 | 2.9521 | 337.2772 | 2.8199 | 337.2728
2.9644 | 339.1548 | 2.9518 | 339.151 | 2.819 | 339.1465
2.9642 | 341.0286 | 2.9513 | 341.0248 | 2.818 | 341.0202
2.9642 | 342.9024 | 2.951 | 342.8986 | 2.8169 | 342.8939
2.964 | 344.7762 | 2.9506 | 344.7723 | 2.8159 | 344.7676
2.964 | 346.65 | 2.9502 | 346.6461 | 2.8149 | 346.6413
2.9639 | 348.5237 | 2.9498 | 348.5198 | 2.814 | 348.5149
2.9639 | 350.3975 | 2.9495 | 350.3934 | 2.813 | 350.3886
2.9639 | 352.2713 | 2.949 | 352.2672 | 2.812 | 352.2623
2.9637 | 354.145 | 2.9487 | 354.141 | 2.8109 | 354.1359
2.9637 | 356.0188 | 2.9484 | 356.0147 | 2.8098 | 356.0096
2.9637 | 357.8926 | 2.9479 | 357.8884 | 2.809 | 357.8834
2.9636 | 359.7664 | 2.9476 | 359.762 | 2.8078 | 359.7571
2.9636 | 361.6401 | 2.9473 | 361.6358 | 2.8069 | 361.6308
2.9634 | 363.5139 | 2.9468 | 363.5095 | 2.8057 | 363.5045
2.9632 | 365.3876 | 2.9463 | 365.3832 | 2.8048 | 365.3782
2.9632 | 367.2614 | 2.946 | 367.2569 | 2.8036 | 367.2519
2.9631 | 369.1352 | 2.9456 | 369.1307 | 2.8027 | 369.1257
2.9632 | 371.009 | 2.9452 | 371.0044 | 2.8015 | 370.9994
2.9631 | 372.8828 | 2.9448 | 372.8782 | 2.8004 | 372.8732
2.9629 | 374.7565 | 2.9444 | 374.7519 | 2.7994 | 374.7469
2.9629 | 376.6304 | 2.944 | 376.6256 | 2.7983 | 376.6207
2.9627 | 378.5042 | 2.9437 | 378.4994 | 2.7972 | 378.4944
2.9626 | 380.3779 | 2.9432 | 380.3731 | 2.7962 | 380.368
2.9626 | 382.2517 | 2.9429 | 382.2468 | 2.7951 | 382.2416
2.9626 | 384.1255 | 2.9426 | 384.1204 | 2.794 | 384.1153
2.9624 | 385.9992 | 2.9421 | 385.9942 | 2.7928 | 385.989
2.9624 | 387.8731 | 2.9418 | 387.8679 | 2.7919 | 387.8627
2.9623 | 389.7468 | 2.9413 | 389.7416 | 2.7907 | 389.7364
2.9621 | 391.6206 | 2.941 | 391.6153 | 2.7896 | 391.6101
2.9621 | 393.4944 | 2.9405 | 393.489 | 2.7885 | 393.4838
2.9619 | 395.3682 | 2.9402 | 395.3627 | 2.7873 | 395.3575
2.9618 | 397.242 | 2.9397 | 397.2364 | 2.7862 | 397.2311
2.9618 | 399.1158 | 2.9394 | 399.1102 | 2.7851 | 399.1048
2.9616 | 400.9896 | 2.939 | 400.9839 | 2.784 | 400.9784
2.9616 | 402.8634 | 2.9385 | 402.8576 | 2.7828 | 402.8521
2.9616 | 404.7372 | 2.9382 | 404.7312 | 2.7815 | 404.7258
2.9615 | 406.611 | 2.9377 | 406.605 | 2.7804 | 406.5995
2.9613 | 408.4847 | 2.9373 | 408.4787 | 2.7793 | 408.4732
2.9613 | 410.3585 | 2.9369 | 410.3524 | 2.778 | 410.3468
2.9611 | 412.2323 | 2.9364 | 412.2263 | 2.7769 | 412.2205
2.961 | 414.106 | 2.9361 | 414.1 | 2.7757 | 414.0941
2.961 | 415.9798 | 2.9356 | 415.9738 | 2.7744 | 415.9677
2.9608 | 417.8536 | 2.9353 | 417.8476 | 2.7733 | 417.8414
2.9608 | 419.7274 | 2.9348 | 419.7213 | 2.772 | 419.715
2.9607 | 421.6012 | 2.9345 | 421.595 | 2.7709 | 421.5887
2.9605 | 423.475 | 2.9342 | 423.4687 | 2.7696 | 423.4624
2.9603 | 425.3487 | 2.9337 | 425.3423 | 2.7685 | 425.336
2.9602 | 427.2225 | 2.9332 | 427.2161 | 2.7672 | 427.2097
2.9602 | 429.0963 | 2.9329 | 429.0898 | 2.766 | 429.0835
2.96 | 430.9701 | 2.9324 | 430.9635 | 2.7647 | 430.9571
2.9598 | 432.8439 | 2.9319 | 432.8372 | 2.7635 | 432.8308
2.9598 | 434.7176 | 2.9316 | 434.711 | 2.7622 | 434.7044
2.9597 | 436.5915 | 2.9311 | 436.5847 | 2.7609 | 436.5781
2.9595 | 438.4652 | 2.9308 | 438.4584 | 2.7596 | 438.4519
2.9594 | 440.339 | 2.9303 | 440.3321 | 2.7583 | 440.3255
2.9592 | 442.2128 | 2.9298 | 442.2057 | 2.757 | 442.1991
2.9592 | 444.0865 | 2.9295 | 444.0794 | 2.7557 | 444.0728
2.959 | 445.9603 | 2.929 | 445.9531 | 2.7544 | 445.9466
2.9589 | 447.8341 | 2.9285 | 447.8268 | 2.7531 | 447.8202
2.9589 | 449.7079 | 2.9281 | 449.7005 | 2.7517 | 449.6939
2.9587 | 451.5817 | 2.9277 | 451.5742 | 2.7504 | 451.5675
2.9586 | 453.4554 | 2.9272 | 453.4479 | 2.7491 | 453.4411
2.9584 | 455.3292 | 2.9269 | 455.3217 | 2.7478 | 455.3148
2.9582 | 457.2029 | 2.9264 | 457.1954 | 2.7464 | 457.1884
2.9581 | 459.0767 | 2.926 | 459.0691 | 2.7449 | 459.0621
2.9581 | 460.9504 | 2.9255 | 460.9428 | 2.7436 | 460.9356
2.9579 | 462.8243 | 2.925 | 462.8165 | 2.7422 | 462.8093
2.9577 | 464.6981 | 2.9247 | 464.6902 | 2.7407 | 464.683
2.9576 | 466.5719 | 2.9242 | 466.5639 | 2.7394 | 466.5567
2.9574 | 468.4456 | 2.9237 | 468.4377 | 2.738 | 468.4304
2.9573 | 470.3194 | 2.9232 | 470.3115 | 2.7365 | 470.3042
2.9571 | 472.1932 | 2.9229 | 472.1852 | 2.7351 | 472.1778
2.9571 | 474.0669 | 2.9222 | 474.0589 | 2.7336 | 474.0515
2.9569 | 475.9407 | 2.9219 | 475.9326 | 2.732 | 475.9252
2.9568 | 477.8145 | 2.9214 | 477.8063 | 2.7307 | 477.7988
2.9566 | 479.6883 | 2.921 | 479.6799 | 2.7291 | 479.6724
2.9565 | 481.5621 | 2.9205 | 481.5536 | 2.7276 | 481.546
2.9563 | 483.4359 | 2.92 | 483.4273 | 2.726 | 483.4197
2.9561 | 485.3096 | 2.9195 | 485.301 | 2.7246 | 485.2934
2.956 | 487.1834 | 2.9192 | 487.1747 | 2.723 | 487.1672
2.9558 | 489.0572 | 2.9187 | 489.0485 | 2.7215 | 489.0408
2.9556 | 490.931 | 2.9181 | 490.9223 | 2.7199 | 490.9145
2.9556 | 492.8048 | 2.9177 | 492.796 | 2.7184 | 492.7881
2.9553 | 494.6785 | 2.9172 | 494.6697 | 2.7168 | 494.6618
2.9552 | 496.5523 | 2.9168 | 496.5433 | 2.715 | 496.5355
2.9552 | 498.4261 | 2.9163 | 498.4169 | 2.7134 | 498.4091
2.9548 | 500.2999 | 2.9156 | 500.2906 | 2.7118 | 500.2828
2.9547 | 502.1737 | 2.9153 | 502.1643 | 2.7102 | 502.1564
2.9545 | 504.0474 | 2.9148 | 504.038 | 2.7084 | 504.03
2.9544 | 505.9212 | 2.9143 | 505.9116 | 2.7068 | 505.9036
2.9542 | 507.795 | 2.9139 | 507.7853 | 2.7052 | 507.7772
2.954 | 509.6687 | 2.9132 | 509.659 | 2.7034 | 509.6508
2.9539 | 511.5425 | 2.9127 | 511.5326 | 2.7017 | 511.5244
2.9537 | 513.4163 | 2.9122 | 513.4064 | 2.6999 | 513.3979
2.9536 | 515.2901 | 2.9119 | 515.28 | 2.6983 | 515.2716
2.9534 | 517.1638 | 2.9113 | 517.1536 | 2.6965 | 517.1453
2.9532 | 519.0376 | 2.9108 | 519.0273 | 2.6946 | 519.0189
2.9531 | 520.9113 | 2.9103 | 520.901 | 2.6928 | 520.8925
2.9527 | 522.7851 | 2.9098 | 522.7748 | 2.691 | 522.7663
2.9526 | 524.6588 | 2.9093 | 524.6485 | 2.6892 | 524.6399
2.9524 | 526.5327 | 2.9087 | 526.5221 | 2.6873 | 526.5135
2.9523 | 528.4064 | 2.9084 | 528.3958 | 2.6854 | 528.3871
2.9521 | 530.2802 | 2.9077 | 530.2695 | 2.6836 | 530.2607
2.9519 | 532.154 | 2.9074 | 532.1431 | 2.6816 | 532.1343
2.9516 | 534.0277 | 2.9068 | 534.0169 | 2.6797 | 534.0079
2.9516 | 535.9015 | 2.9063 | 535.8905 | 2.6778 | 535.8816
2.9513 | 537.7753 | 2.9058 | 537.7642 | 2.6757 | 537.7551
2.9511 | 539.6491 | 2.9053 | 539.638 | 2.6737 | 539.6287
2.951 | 541.5229 | 2.9048 | 541.5117 | 2.6716 | 541.5023
2.9508 | 543.3968 | 2.9042 | 543.3855 | 2.6697 | 543.3758
2.9505 | 545.2705 | 2.9037 | 545.2592 | 2.6676 | 545.2494
2.9505 | 547.1443 | 2.9032 | 547.1331 | 2.6657 | 547.123
2.9502 | 549.0181 | 2.9026 | 549.0067 | 2.6634 | 548.9966
2.95 | 550.8919 | 2.9021 | 550.8804 | 2.6615 | 550.8702
2.9498 | 552.7656 | 2.9016 | 552.7541 | 2.6594 | 552.7438
2.9497 | 554.6395 | 2.9009 | 554.6278 | 2.6571 | 554.6174
2.9494 | 556.5132 | 2.9005 | 556.5017 | 2.655 | 556.491
2.9492 | 558.387 | 2.9 | 558.3753 | 2.6528 | 558.3645
2.949 | 560.2607 | 2.8993 | 560.2491 | 2.6507 | 560.2381
2.9489 | 562.1345 | 2.8988 | 562.1229 | 2.6484 | 562.1116
2.9485 | 564.0083 | 2.8982 | 563.9966 | 2.6461 | 563.9852
2.9484 | 565.882 | 2.8977 | 565.8703 | 2.6439 | 565.8587
2.9482 | 567.7558 | 2.8971 | 567.744 | 2.6416 | 567.7323
2.9479 | 569.6296 | 2.8966 | 569.6177 | 2.6392 | 569.6058
2.9477 | 571.5034 | 2.8959 | 571.4913 | 2.6369 | 571.4793
2.9476 | 573.3772 | 2.8955 | 573.365 | 2.6345 | 573.353
2.9474 | 575.251 | 2.895 | 575.2387 | 2.6323 | 575.2266
2.9471 | 577.1247 | 2.8943 | 577.1123 | 2.6298 | 577.1001
2.9469 | 578.9985 | 2.8937 | 578.986 | 2.6274 | 578.9736
2.9468 | 580.8723 | 2.8932 | 580.8596 | 2.625 | 580.8473
2.9465 | 582.7461 | 2.8927 | 582.7333 | 2.6224 | 582.721
2.9463 | 584.6198 | 2.8921 | 584.6071 | 2.62 | 584.5945
2.9461 | 586.4936 | 2.8914 | 586.4806 | 2.6174 | 586.4681
2.9458 | 588.3673 | 2.8908 | 588.3544 | 2.615 | 588.3417
2.9456 | 590.2412 | 2.8903 | 590.228 | 2.6124 | 590.2154
2.9455 | 592.1149 | 2.8898 | 592.1018 | 2.6098 | 592.089
2.9452 | 593.9888 | 2.8892 | 593.9754 | 2.6071 | 593.9626
2.945 | 595.8624 | 2.8885 | 595.8491 | 2.6045 | 595.8362
2.9447 | 597.7362 | 2.8879 | 597.7227 | 2.6018 | 597.7099
2.9445 | 599.6101 | 2.8872 | 599.5964 | 2.599 | 599.5836
2.9444 | 601.4837 | 2.8867 | 601.4702 | 2.5964 | 601.4571
2.944 | 603.3576 | 2.8863 | 603.3439 | 2.5937 | 603.3308
2.9439 | 605.2312 | 2.8856 | 605.2176 | 2.5908 | 605.2042
2.9437 | 607.1051 | 2.885 | 607.0913 | 2.5881 | 607.0779
2.9434 | 608.9789 | 2.8843 | 608.9652 | 2.5851 | 608.9514
2.9432 | 610.8526 | 2.8837 | 610.8388 | 2.5824 | 610.825
2.9429 | 612.7264 | 2.8832 | 612.7126 | 2.5795 | 612.6986
2.9427 | 614.6001 | 2.8825 | 614.5863 | 2.5766 | 614.5721
2.9424 | 616.474 | 2.8821 | 616.4599 | 2.5737 | 616.4457
2.9423 | 618.3478 | 2.8813 | 618.3335 | 2.5706 | 618.3193
2.9419 | 620.2215 | 2.8808 | 620.2071 | 2.5676 | 620.1927
2.9416 | 622.0953 | 2.8801 | 622.0809 | 2.5645 | 622.0663
2.9414 | 623.969 | 2.8793 | 623.9544 | 2.5614 | 623.9399
2.9411 | 625.8428 | 2.8788 | 625.8282 | 2.5584 | 625.8136
2.941 | 627.7166 | 2.8782 | 627.7019 | 2.5551 | 627.6871
2.9406 | 629.5904 | 2.8775 | 629.5756 | 2.5519 | 629.5607
2.9405 | 631.4642 | 2.8769 | 631.4492 | 2.5487 | 631.4342
2.9402 | 633.3379 | 2.8764 | 633.323 | 2.5454 | 633.3077
2.94 | 635.2116 | 2.8756 | 635.1965 | 2.5422 | 635.1812
2.9397 | 637.0854 | 2.875 | 637.0704 | 2.5387 | 637.0548
2.9395 | 638.9592 | 2.8743 | 638.944 | 2.5354 | 638.9284
2.9392 | 640.833 | 2.8738 | 640.8177 | 2.5319 | 640.802
2.939 | 642.7067 | 2.873 | 642.6915 | 2.5285 | 642.6753
2.9387 | 644.5805 | 2.8724 | 644.565 | 2.5248 | 644.549
2.9385 | 646.4542 | 2.8717 | 646.4388 | 2.5212 | 646.4224
2.9381 | 648.328 | 2.8711 | 648.3124 | 2.5177 | 648.296
2.9379 | 650.2018 | 2.8704 | 650.1862 | 2.514 | 650.1696
2.9376 | 652.0756 | 2.8698 | 652.0599 | 2.5103 | 652.0432
2.9374 | 653.9493 | 2.8692 | 653.9336 | 2.5064 | 653.9166
2.9371 | 655.8231 | 2.8683 | 655.8073 | 2.5025 | 655.7902
2.9368 | 657.6969 | 2.8679 | 657.6811 | 2.4987 | 657.6637
2.9366 | 659.5706 | 2.8671 | 659.5548 | 2.4946 | 659.5373
2.9363 | 661.4444 | 2.8664 | 661.4284 | 2.4906 | 661.4108
2.936 | 663.3181 | 2.8658 | 663.3021 | 2.4864 | 663.2845
2.9358 | 665.192 | 2.865 | 665.1758 | 2.4822 | 665.1579
2.9355 | 667.0658 | 2.8643 | 667.0496 | 2.4778 | 667.0315
2.9352 | 668.9395 | 2.8637 | 668.9232 | 2.4735 | 668.9049
2.9348 | 670.8133 | 2.863 | 670.7969 | 2.4691 | 670.7786
2.9347 | 672.687 | 2.8622 | 672.6706 | 2.4646 | 672.6521
2.9343 | 674.5608 | 2.8616 | 674.5442 | 2.4599 | 674.5258
2.934 | 676.4347 | 2.8608 | 676.4179 | 2.4551 | 676.3992
2.9337 | 678.3084 | 2.8601 | 678.2915 | 2.4504 | 678.2728
2.9334 | 680.1821 | 2.8595 | 680.1652 | 2.4454 | 680.1463
2.9332 | 682.0558 | 2.8588 | 682.0388 | 2.4401 | 682.0199
2.9329 | 683.9296 | 2.858 | 683.9125 | 2.4349 | 683.8935
2.9326 | 685.8034 | 2.8574 | 685.7862 | 2.4297 | 685.767
2.9323 | 687.6772 | 2.8566 | 687.6599 | 2.4239 | 687.6405
2.9319 | 689.5509 | 2.8559 | 689.5336 | 2.4185 | 689.514
2.9318 | 691.4247 | 2.8551 | 691.4072 | 2.4125 | 691.3876
2.9313 | 693.2985 | 2.8545 | 693.2809 | 2.4063 | 693.2611
2.9311 | 695.1721 | 2.8537 | 695.1547 | 2.4002 | 695.1346
2.9308 | 697.046 | 2.8529 | 697.0283 | 2.3936 | 697.0082
2.9305 | 698.9197 | 2.8522 | 698.902 | 2.3871 | 698.8817
2.9302 | 700.7936 | 2.8514 | 700.7756 | 2.38 | 700.7553
2.9298 | 702.6672 | 2.8506 | 702.6493 | 2.3731 | 702.6288
2.9295 | 704.541 | 2.85 | 704.5231 | 2.3655 | 704.5024
2.9292 | 706.4147 | 2.8491 | 706.3968 | 2.3579 | 706.3758
2.9289 | 708.2885 | 2.8483 | 708.2704 | 2.35 | 708.2494
2.9285 | 710.1622 | 2.8477 | 710.1441 | 2.3416 | 710.123
2.9282 | 712.036 | 2.8469 | 712.0178 | 2.3331 | 711.9964
2.9279 | 713.9098 | 2.8461 | 713.8915 | 2.3237 | 713.8699
2.9276 | 715.7836 | 2.8454 | 715.7652 | 2.3144 | 715.7434
2.9272 | 717.6573 | 2.8446 | 717.639 | 2.3045 | 717.6169
2.9269 | 719.531 | 2.8438 | 719.5126 | 2.2939 | 719.4904
2.9266 | 721.4048 | 2.843 | 721.3863 | 2.2829 | 721.3639
2.9263 | 723.2786 | 2.8422 | 723.2599 | 2.2711 | 723.2373
2.926 | 725.1523 | 2.8414 | 725.1336 | 2.259 | 725.1109
2.9256 | 727.026 | 2.8406 | 727.0072 | 2.2461 | 726.9844
2.9253 | 728.8998 | 2.8398 | 728.881 | 2.2319 | 728.8579
2.9248 | 730.7737 | 2.839 | 730.7546 | 2.2172 | 730.7313
2.9247 | 732.6474 | 2.8382 | 732.6283 | 2.2011 | 732.6048
2.9243 | 734.5211 | 2.8374 | 734.5019 | 2.1843 | 734.4783
2.9239 | 736.3949 | 2.8366 | 736.3756 | 2.1661 | 736.3518
2.9235 | 738.2687 | 2.8358 | 738.2494 | 2.1457 | 738.2253
2.9232 | 740.1425 | 2.8349 | 740.1231 | 2.1243 | 740.0988
2.9229 | 742.0163 | 2.8341 | 741.9969 | 2.1015 | 741.9722
2.9226 | 743.89 | 2.8333 | 743.8706 | 2.0744 | 743.8458
2.9222 | 745.7637 | 2.8324 | 745.7443 | 2.0462 | 745.7191
2.9218 | 747.6376 | 2.8316 | 747.618 | 2.0137 | 747.5925
2.9214 | 749.5114 | 2.8307 | 749.4916 | 2.0007 | 749.4299
2.9211 | 751.3851 | 2.8299 | 751.3652 | 2 | 751.166
2.9208 | 753.2588 | 2.829 | 753.239 | 2 | 752.8268
2.9203 | 755.1326 | 2.8282 | 755.1125 | 2 | 754.4123
2.9201 | 757.0065 | 2.8274 | 756.9863 | 2 | 755.9249
2.9197 | 758.8802 | 2.8266 | 758.8599 | 2 | 757.374
2.9193 | 760.7538 | 2.8256 | 760.7335 | 2 | 758.7617
2.919 | 762.6276 | 2.8248 | 762.6071 | 2.0002 | 760.0923
2.9185 | 764.5014 | 2.8238 | 764.4808 | 2 | 761.3672
2.9182 | 766.3753 | 2.823 | 766.3545 | 2 | 762.5893
2.9177 | 768.249 | 2.8222 | 768.2281 | 2 | 763.7608
2.9174 | 770.1228 | 2.8212 | 770.1018 | 2 | 764.8835
2.9171 | 771.9965 | 2.8203 | 771.9754 | 2 | 765.9604
2.9166 | 773.8703 | 2.8193 | 773.8491 | 2 | 766.9929
2.9163 | 775.744 | 2.8185 | 775.7227 | 2 | 767.9843
2.916 | 777.6178 | 2.8177 | 777.5964 | 2 | 768.9357
2.9155 | 779.4916 | 2.8167 | 779.47 | 2 | 769.8504
2.9151 | 781.3652 | 2.8157 | 781.3437 | 2 | 770.7299
2.9147 | 783.239 | 2.8149 | 783.2173 | 2 | 771.5764
2.9143 | 785.1128 | 2.814 | 785.091 | 2 | 772.3919
2.914 | 786.9865 | 2.813 | 786.9647 | 2 | 773.1784
2.9135 | 788.8603 | 2.8122 | 788.8384 | 2.0002 | 773.9375
2.9132 | 790.734 | 2.8112 | 790.7121 | 2.0002 | 774.6708
2.9127 | 792.6078 | 2.8103 | 792.5857 | 2 | 775.3804
2.9122 | 794.4815 | 2.8093 | 794.4593 | 2 | 776.067
2.9119 | 796.3554 | 2.8083 | 796.3329 | 2 | 776.7325
2.9114 | 798.2291 | 2.8075 | 798.2067 | 2.0002 | 777.3778
2.9111 | 800.1027 | 2.8065 | 800.0802 | 2.0002 | 778.0042
2.9106 | 801.9766 | 2.8054 | 801.954 | 2 | 778.6125
2.9103 | 803.8503 | 2.8046 | 803.8276 | 2 | 779.2037
2.9098 | 805.7241 | 2.8036 | 805.7012 | 2 | 779.7787
2.9095 | 807.5979 | 2.8027 | 807.5749 | 2 | 780.338
2.909 | 809.4716 | 2.8017 | 809.4487 | 2.0002 | 780.8826
2.9087 | 811.3454 | 2.8006 | 811.3223 | 2 | 781.4127
2.9082 | 813.2192 | 2.7996 | 813.1959 | 2 | 781.9292
2.9079 | 815.0929 | 2.7988 | 815.0697 | 2.0002 | 782.4324
2.9074 | 816.9667 | 2.7977 | 816.9433 | 2 | 782.9229
2.9069 | 818.8404 | 2.7967 | 818.817 | 2 | 783.401
2.9066 | 820.7142 | 2.7957 | 820.6906 | 2 | 783.8671
2.9061 | 822.5881 | 2.7946 | 822.5643 | 2 | 784.3217
2.9056 | 824.4617 | 2.7936 | 824.4378 | 2.0002 | 784.7652
2.9053 | 826.3355 | 2.7927 | 826.3115 | 2 | 785.1979
2.9048 | 828.2093 | 2.7917 | 828.1851 | 2 | 785.6201
2.9043 | 830.083 | 2.7906 | 830.0587 | 2 | 786.0321
2.9039 | 831.9568 | 2.7896 | 831.9324 | 2 | 786.4342
2.9034 | 833.8306 | 2.7885 | 833.806 | 2 | 786.827
2.9029 | 835.7044 | 2.7875 | 835.6796 | 2 | 787.2103
2.9024 | 837.5781 | 2.7864 | 837.5533 | 2.0002 | 787.5848
2.9021 | 839.4518 | 2.7854 | 839.4271 | 2 | 787.9503
2.9016 | 841.3255 | 2.7843 | 841.3006 | 2 | 788.3077
2.9011 | 843.1993 | 2.7831 | 843.1744 | 2 | 788.6567
2.9008 | 845.0731 | 2.7822 | 845.048 | 2 | 788.9976
2.9003 | 846.9468 | 2.781 | 846.9216 | 2.0002 | 789.3308
2.8998 | 848.8206 | 2.7799 | 848.7954 | 2 | 789.6565
2.8993 | 850.6944 | 2.779 | 850.6691 | 2.0002 | 789.9748
2.8988 | 852.5681 | 2.7778 | 852.5427 | 2 | 790.2859
2.8984 | 854.4418 | 2.7767 | 854.4162 | 2 | 790.59
2.8979 | 856.3156 | 2.7756 | 856.2897 | 2 | 790.8874
2.8974 | 858.1893 | 2.7744 | 858.1634 | 2 | 791.178
2.8969 | 860.063 | 2.7733 | 860.037 | 2.0002 | 791.4622
2.8964 | 861.9368 | 2.7722 | 861.9107 | 2.0039 | 791.7407
2.8959 | 863.8106 | 2.771 | 863.7843 | 2.0002 | 792.0156
2.8956 | 865.6843 | 2.7699 | 865.658 | 2 | 792.2819
2.895 | 867.558 | 2.7688 | 867.5316 | 2 | 792.5419
2.8947 | 869.4316 | 2.7677 | 869.4052 | 2 | 792.7959
2.8942 | 871.3052 | 2.7665 | 871.2788 | 2 | 793.0443
2.8937 | 873.179 | 2.7654 | 873.1525 | 2 | 793.2871
2.8932 | 875.0527 | 2.7641 | 875.0262 | 2 | 793.5246
2.8927 | 876.9263 | 2.763 | 876.8997 | 2 | 793.7567
2.8921 | 878.8002 | 2.7618 | 878.7734 | 2 | 793.9839
2.8916 | 880.674 | 2.7606 | 880.6469 | 2 | 794.2059
2.8911 | 882.5477 | 2.7593 | 882.5208 | 2 | 794.4231
2.8906 | 884.4213 | 2.7581 | 884.3944 | 2 | 794.6356
2.8903 | 886.2951 | 2.757 | 886.2681 | 2 | 794.8434
2.8898 | 888.1688 | 2.7557 | 888.1416 | 2 | 795.0466
2.8893 | 890.0426 | 2.7544 | 890.0154 | 2 | 795.2453
2.8887 | 891.9164 | 2.7533 | 891.8891 | 2 | 795.4397
2.8882 | 893.79 | 2.752 | 893.7627 | 2 | 795.63
2.8877 | 895.6636 | 2.7507 | 895.6362 | 2 | 795.8159
2.8871 | 897.5375 | 2.7494 | 897.5098 | 2 | 795.9979
2.8867 | 899.4112 | 2.7481 | 899.3834 | 2 | 796.1758
2.8863 | 901.2849 | 2.7468 | 901.2571 | 2.0002 | 796.35
2.8858 | 903.1586 | 2.7455 | 903.1307 | 2 | 796.5204
2.8853 | 905.0324 | 2.7443 | 905.0043 | 2.0002 | 796.6871
2.8848 | 906.9061 | 2.743 | 906.8779 | 2 | 796.8503
2.8842 | 908.7799 | 2.7417 | 908.7516 | 2 | 797.0099
2.8835 | 910.6535 | 2.7402 | 910.6251 | 2 | 797.1661
2.883 | 912.5271 | 2.7389 | 912.4988 | 2 | 797.3189
2.8825 | 914.4009 | 2.7376 | 914.3724 | 2.0002 | 797.4685
2.8821 | 916.2748 | 2.7362 | 916.2459 | 2 | 797.6149
2.8816 | 918.1485 | 2.7349 | 918.1196 | 2.0002 | 797.7583
2.8809 | 920.0223 | 2.7334 | 919.9932 | 2 | 797.8986
2.8806 | 921.896 | 2.7322 | 921.8668 | 2 | 798.036
2.88 | 923.7697 | 2.7307 | 923.7403 | 2 | 798.1706
2.8795 | 925.6435 | 2.7292 | 925.614 | 2 | 798.3024
2.879 | 927.5172 | 2.7278 | 927.4875 | 2 | 798.4314
2.8784 | 929.391 | 2.7263 | 929.361 | 2 | 798.5579
2.8779 | 931.2648 | 2.7249 | 931.2345 | 2 | 798.6818
2.8772 | 933.1386 | 2.7234 | 933.1081 | 2.0002 | 798.8033
2.8767 | 935.0122 | 2.7218 | 934.9816 | 2 | 798.9222
2.8763 | 936.8857 | 2.7204 | 936.8553 | 2 | 799.0389
2.8758 | 938.7596 | 2.7188 | 938.7289 | 2 | 799.1532
2.8751 | 940.6332 | 2.7173 | 940.6026 | 2 | 799.2655
2.8746 | 942.5071 | 2.7157 | 942.4761 | 2 | 799.3754
2.874 | 944.381 | 2.7142 | 944.3498 | 2 | 799.4834
2.8735 | 946.2547 | 2.7126 | 946.2233 | 2 | 799.5892
2.8729 | 948.1285 | 2.711 | 948.097 | 2 | 799.6931
2.8724 | 950.002 | 2.7094 | 949.9706 | 2 | 799.795
2.8717 | 951.876 | 2.7078 | 951.8442 | 2 | 799.895
2.8713 | 953.7497 | 2.706 | 953.7178 | 2 | 799.9932
2.8708 | 955.6233 | 2.7044 | 955.5914 | 2 | 800.0894
2.8701 | 957.497 | 2.7026 | 957.465 | 2 | 800.184
2.8696 | 959.3708 | 2.7008 | 959.3386 | 2 | 800.277
2.869 | 961.2446 | 2.6992 | 961.2123 | 2 | 800.3681
2.8685 | 963.1183 | 2.6975 | 963.0859 | 2 | 800.4577
2.8679 | 964.9922 | 2.6955 | 964.9595 | 2.0002 | 800.5456
2.8674 | 966.8658 | 2.6937 | 966.8332 | 2 | 800.6321
2.8666 | 968.7396 | 2.692 | 968.7068 | 2 | 800.7169
2.8661 | 970.6132 | 2.69 | 970.5803 | 2 | 800.8002
2.8656 | 972.4868 | 2.6883 | 972.4538 | 2 | 800.8821
2.865 | 974.3605 | 2.6865 | 974.3275 | 2 | 800.9627
2.8645 | 976.2341 | 2.6844 | 976.2011 | 2 | 801.0418
2.8638 | 978.1079 | 2.6825 | 978.0746 | 2 | 801.1195
2.8632 | 979.9817 | 2.6805 | 979.9481 | 2 | 801.1958
2.8627 | 981.8554 | 2.6784 | 981.8216 | 2 | 801.2709
2.8621 | 983.7292 | 2.6763 | 983.6953 | 2 | 801.3446
2.8614 | 985.6028 | 2.6742 | 985.5688 | 2 | 801.4173
2.8608 | 987.4765 | 2.6721 | 987.4426 | 2 | 801.4887
2.8601 | 989.3503 | 2.67 | 989.3161 | 2 | 801.5587
2.8596 | 991.2239 | 2.6678 | 991.1897 | 2 | 801.6276
2.859 | 993.0976 | 2.6655 | 993.0633 | 2 | 801.6956
2.8585 | 994.9713 | 2.6632 | 994.9368 | 2 | 801.7623
2.8579 | 996.8449 | 2.661 | 996.8103 | 2 | 801.8279
2.8572 | 998.7188 | 2.6587 | 998.6841 | 2 | 801.8925
2.8566 | 1000.592 | 2.6563 | 1000.5576 | 2 | 801.956
2.8559 | 1002.466 | 2.6539 | 1002.431 | 2 | 802.0185
2.8554 | 1004.34 | 2.6513 | 1004.305 | 2 | 802.0801
2.8548 | 1006.214 | 2.6489 | 1006.179 | 2 | 802.1405
2.8543 | 1008.088 | 2.6463 | 1008.052 | 2 | 802.2002
2.8537 | 1009.961 | 2.6436 | 1009.9256 | 2.0002 | 802.2588
2.853 | 1011.835 | 2.641 | 1011.799 | 2 | 802.3166
2.8522 | 1013.709 | 2.6382 | 1013.673 | 2 | 802.3735
2.8517 | 1015.5824 | 2.6353 | 1015.546 | 2 | 802.4295
2.8511 | 1017.456 | 2.6326 | 1017.42 | 2 | 802.4846
2.8506 | 1019.33 | 2.6297 | 1019.293 | 2 | 802.539
2.8498 | 1021.204 | 2.6266 | 1021.167 | 2 | 802.5926
2.8491 | 1023.077 | 2.6236 | 1023.041 | 2 | 802.6454
2.8485 | 1024.951 | 2.6203 | 1024.914 | 2 | 802.6973
2.8479 | 1026.8248 | 2.6173 | 1026.788 | 2 | 802.7485
2.8472 | 1028.699 | 2.6139 | 1028.661 | 2 | 802.7991
2.8466 | 1030.573 | 2.6105 | 1030.535 | 2 | 802.8487
2.8459 | 1032.446 | 2.6071 | 1032.408 | 2 | 802.8979
2.8453 | 1034.32 | 2.6034 | 1034.282 | 2 | 802.9462
2.8446 | 1036.1936 | 2.5997 | 1036.156 | 2.0002 | 802.9938
2.844 | 1038.067 | 2.5961 | 1038.029 | 2.0002 | 803.0408
2.8433 | 1039.941 | 2.5921 | 1039.903 | 2 | 803.0872
2.8427 | 1041.8152 | 2.5882 | 1041.776 | 2 | 803.1329
2.8419 | 1043.689 | 2.5842 | 1043.65 | 2 | 803.1781
2.8412 | 1045.563 | 2.5798 | 1045.523 | 2 | 803.2225
2.8406 | 1047.436 | 2.5755 | 1047.397 | 2 | 803.2665
2.8399 | 1049.31 | 2.5708 | 1049.27 | 2 | 803.3098
2.8393 | 1051.184 | 2.5663 | 1051.144 | 2 | 803.3525
2.8385 | 1053.0576 | 2.5614 | 1053.018 | 2 | 803.3948
2.8378 | 1054.931 | 2.5564 | 1054.892 | 2 | 803.4364
2.8372 | 1056.805 | 2.5513 | 1056.765 | 2.0002 | 803.4774
2.8366 | 1058.679 | 2.5458 | 1058.638 | 2 | 803.518
2.8359 | 1060.553 | 2.5404 | 1060.512 | 2 | 803.5581
2.8351 | 1062.426 | 2.5348 | 1062.386 | 2 | 803.5978
2.8345 | 1064.3 | 2.5287 | 1064.259 | 2 | 803.6369
2.8337 | 1066.174 | 2.5225 | 1066.133 | 2 | 803.6754
2.833 | 1068.047 | 2.5161 | 1068.006 | 2 | 803.7136
2.8324 | 1069.921 | 2.5093 | 1069.88 | 2 | 803.7513
2.8316 | 1071.795 | 2.5024 | 1071.753 | 2 | 803.7884
2.8309 | 1073.6688 | 2.4949 | 1073.627 | 2.0002 | 803.8252
2.8301 | 1075.543 | 2.4874 | 1075.5 | 2 | 803.8616
2.8293 | 1077.416 | 2.4794 | 1077.374 | 2 | 803.8976
2.8287 | 1079.29 | 2.4707 | 1079.247 | 2 | 803.9332
2.828 | 1081.164 | 2.462 | 1081.121 | 2 | 803.9682
2.8272 | 1083.037 | 2.4525 | 1082.994 | 2 | 804.0029
2.8266 | 1084.911 | 2.4428 | 1084.868 | 2.0002 | 804.0372
2.8257 | 1086.785 | 2.4325 | 1086.741 | 2 | 804.071
2.8249 | 1088.659 | 2.421 | 1088.615 | 2 | 804.1046
2.8241 | 1090.532 | 2.4091 | 1090.489 | 2 | 804.1378
2.8235 | 1092.406 | 2.396 | 1092.362 | 2 | 804.1707
2.8228 | 1094.28 | 2.3821 | 1094.236 | 2 | 804.203
2.822 | 1096.1536 | 2.3673 | 1096.109 | 2 | 804.2351
2.8212 | 1098.0272 | 2.3504 | 1097.982 | 2 | 804.2668
2.8204 | 1099.901 | 2.3326 | 1099.856 | 2 | 804.2983
2.8196 | 1101.775 | 2.3124 | 1101.73 | 2 | 804.3294
2.8188 | 1103.649 | 2.2911 | 1103.603 | 2 | 804.3602
2.818 | 1105.523 | 2.2676 | 1105.476 | 2 | 804.3907
2.8172 | 1107.397 | 2.2409 | 1107.35 | 2 | 804.4207
2.8165 | 1109.2704 | 2.2125 | 1109.223 | 2 | 804.4505
2.8157 | 1111.144 | 2.1803 | 1111.097 | 2 | 804.4801
2.8148 | 1113.018 | 2.1461 | 1112.97 | 2 | 804.5092
2.8141 | 1114.892 | 2.1081 | 1114.844 | 2 | 804.5382
2.8133 | 1116.7656 | 2.0646 | 1116.717 | 2 | 804.5668
2.8124 | 1118.639 | 2.0173 | 1118.59 | 2 | 804.5951
2.8115 | 1120.5136 | 2.0007 | 1120.386 | 2 | 804.6232
2.8107 | 1122.388 | 1.9999 | 1122.017 | 2 | 804.6509
2.8099 | 1124.261 | 2 | 1123.523 | 2 | 804.6784
2.8091 | 1126.135 | 1.9999 | 1124.918 | 2 | 804.7057
2.8082 | 1128.008 | 1.9999 | 1126.217 | 2 | 804.7326
2.8074 | 1129.882 | 2 | 1127.427 | 2 | 804.7594
2.8065 | 1131.756 | 2 | 1128.555 | 2 | 804.7859
2.8056 | 1133.629 | 2 | 1129.606 | 2 | 804.8121
2.8048 | 1135.503 | 2 | 1130.585 | 2 | 804.838
2.8041 | 1137.376 | 2 | 1131.4976 | 2 | 804.8637
2.803 | 1139.25 | 2 | 1132.348 | 2 | 804.8892
2.8022 | 1141.123 | 2 | 1133.143 | 2.0002 | 804.9146
2.8012 | 1142.997 | 2 | 1133.886 | 2 | 804.9396
2.8004 | 1144.871 | 1.9999 | 1134.583 | 2 | 804.9643
2.7994 | 1146.744 | 2 | 1135.238 | 2 | 804.9889
2.7986 | 1148.618 | 2 | 1135.856 | 2 | 805.0132
2.7977 | 1150.492 | 2 | 1136.44 | 2 | 805.0373
2.7967 | 1152.365 | 2 | 1136.994 | 2 | 805.0612
2.7959 | 1154.239 | 1.9999 | 1137.521 | 2.0002 | 805.0849
2.7949 | 1156.112 | 2 | 1138.024 | 2 | 805.1084
2.794 | 1157.986 | 2 | 1138.506 | 2 | 805.1316
2.793 | 1159.86 | 2 | 1138.968 | 2 | 805.1548
2.792 | 1161.734 | 2 | 1139.412 | 2 | 805.1776
2.7911 | 1163.607 | 2 | 1139.84 | 2.0002 | 805.2002
2.7902 | 1165.481 | 2 | 1140.253 | 2 | 805.2227
2.7891 | 1167.355 | 2 | 1140.652 | 2 | 805.2449
2.7881 | 1169.229 | 2 | 1141.0384 | 2 | 805.2671
2.7872 | 1171.102 | 2 | 1141.4128 | 2 | 805.2889
2.7862 | 1172.976 | 2 | 1141.776 | 2 | 805.3107
2.7851 | 1174.8504 | 2 | 1142.128 | 2 | 805.3321
2.7841 | 1176.724 | 2 | 1142.471 | 2 | 805.3535
2.7831 | 1178.598 | 2 | 1142.804 | 2 | 805.3747
2.7822 | 1180.472 | 2 | 1143.127 | 2 | 805.3956
2.781 | 1182.345 | 2.0002 | 1143.4424 | 2.0002 | 805.4039
2.7801 | 1184.219 | 2 | 1143.749
2.7791 | 1186.0928 | 2 | 1144.047
2.778 | 1187.967 | 2 | 1144.339
2.7767 | 1189.84 | 2 | 1144.622
2.7757 | 1191.7136 | 2.002 | 1144.9
2.7746 | 1193.5872 | 2 | 1145.172
2.7735 | 1195.4608 | 2 | 1145.434
2.7723 | 1197.3344 | 2 | 1145.69
2.7714 | 1199.208 | 2 | 1145.94
2.7702 | 1201.082 | 2 | 1146.183
2.7689 | 1202.956 | 2 | 1146.42
2.7678 | 1204.829 | 2 | 1146.651
2.7667 | 1206.702 | 2 | 1146.876
2.7656 | 1208.576 | 2 | 1147.095
2.7643 | 1210.45 | 2 | 1147.309
2.7631 | 1212.324 | 2 | 1147.517
2.7618 | 1214.198 | 2 | 1147.72
2.7607 | 1216.071 | 2 | 1147.918
2.7594 | 1217.945 | 2 | 1148.111
2.7581 | 1219.819 | 2 | 1148.298
2.7568 | 1221.6928 | 2 | 1148.481
2.7556 | 1223.566 | 2 | 1148.66
2.7544 | 1225.44 | 1.9999 | 1148.833
2.7531 | 1227.313 | 2 | 1149.002
2.7517 | 1229.187 | 2 | 1149.1664
2.7504 | 1231.06 | 2 | 1149.326
2.7491 | 1232.934 | 2 | 1149.482
2.7476 | 1234.807 | 2 | 1149.634
2.7462 | 1236.681 | 2 | 1149.782
2.7451 | 1238.554 | 2 | 1149.926
2.7434 | 1240.428 | 2 | 1150.066
2.742 | 1242.302 | 2 | 1150.203
2.7405 | 1244.175 | 2 | 1150.337
2.7391 | 1246.049 | 2 | 1150.468
2.7378 | 1247.923 | 2 | 1150.596
2.7362 | 1249.796 | 1.9999 | 1150.721
2.7346 | 1251.67 | 1.9999 | 1150.843
2.733 | 1253.544 | 2 | 1150.9624
2.7315 | 1255.417 | 2 | 1151.08
2.7299 | 1257.291 | 2 | 1151.1944
2.7283 | 1259.165 | 2 | 1151.307
2.7265 | 1261.038 | 2 | 1151.417
2.7249 | 1262.912 | 2 | 1151.525
2.7233 | 1264.785 | 2 | 1151.631
2.7217 | 1266.659 | 2 | 1151.735
2.7199 | 1268.532 | 2 | 1151.836
2.718 | 1270.406 | 2 | 1151.936
2.7162 | 1272.279 | 2 | 1152.034
2.7144 | 1274.153 | 2 | 1152.13
2.7126 | 1276.027 | 2 | 1152.224
2.7107 | 1277.901 | 2 | 1152.317
2.7088 | 1279.774 | 2 | 1152.408
2.7068 | 1281.648 | 2 | 1152.497
2.7049 | 1283.522 | 2 | 1152.584
2.7028 | 1285.396 | 2 | 1152.67
2.7008 | 1287.269 | 2 | 1152.754
2.6988 | 1289.143 | 2 | 1152.837
2.6967 | 1291.0168 | 2 | 1152.918
2.6946 | 1292.891 | 2 | 1152.998
2.6923 | 1294.764 | 2 | 1153.076
2.69 | 1296.638 | 2 | 1153.153
2.6876 | 1298.512 | 2 | 1153.229
2.6854 | 1300.385 | 2 | 1153.303
2.6829 | 1302.259 | 2 | 1153.376
2.6805 | 1304.133 | 2 | 1153.448
2.6779 | 1306.006 | 2 | 1153.518
2.6754 | 1307.88 | 2 | 1153.588
2.6728 | 1309.753 | 2 | 1153.656
2.6702 | 1311.627 | 2 | 1153.723
2.6674 | 1313.501 | 2 | 1153.789
2.6645 | 1315.374 | 2 | 1153.853
2.6618 | 1317.248 | 2 | 1153.917
2.6587 | 1319.122 | 2 | 1153.98
2.6558 | 1320.995 | 2 | 1154.041
2.6528 | 1322.869 | 2 | 1154.102
2.6497 | 1324.742 | 2 | 1154.162
2.6463 | 1326.616 | 2 | 1154.221
2.6429 | 1328.489 | 2 | 1154.279
2.6394 | 1330.363 | 2 | 1154.336
2.6358 | 1332.237 | 2 | 1154.392
2.6324 | 1334.11 | 2 | 1154.447
2.6286 | 1335.984 | 2 | 1154.501
2.6248 | 1337.857 | 2 | 1154.555
2.6208 | 1339.731 | 2 | 1154.607
2.6168 | 1341.605 | 2 | 1154.659
2.6126 | 1343.479 | 2 | 1154.7104
2.6082 | 1345.352 | 2 | 1154.761
2.6037 | 1347.226 | 2 | 1154.81
2.5992 | 1349.1 | 2 | 1154.86
2.5942 | 1350.973 | 2 | 1154.908
2.5893 | 1352.847 | 2 | 1154.955
2.5843 | 1354.72 | 2 | 1155.002
2.5789 | 1356.594 | 2 | 1155.049
2.5734 | 1358.467 | 2 | 1155.094
2.5676 | 1360.3408 | 2 | 1155.139
2.5617 | 1362.214 | 2 | 1155.183
2.5555 | 1364.088 | 2 | 1155.227
2.5492 | 1365.961 | 2 | 1155.27
2.5422 | 1367.835 | 2 | 1155.3128
2.5353 | 1369.708 | 2 | 1155.355
2.5277 | 1371.5824 | 2 | 1155.396
2.5203 | 1373.456 | 2 | 1155.437
2.5119 | 1375.329 | 2 | 1155.477
2.5035 | 1377.203 | 2 | 1155.517
2.4948 | 1379.077 | 2 | 1155.557
2.4851 | 1380.95 | 2 | 1155.595
2.4753 | 1382.824 | 2 | 1155.634
2.4644 | 1384.697 | 2 | 1155.672
2.4533 | 1386.571 | 2 | 1155.709
2.441 | 1388.445 | 2 | 1155.746
2.4281 | 1390.318 | 2 | 1155.7824
2.4138 | 1392.192 | 2 | 1155.818
2.3988 | 1394.065 | 2 | 1155.854
2.3823 | 1395.939 | 2 | 1155.889
2.3637 | 1397.812 | 2 | 1155.924
2.3441 | 1399.686 | 2 | 1155.958
2.3211 | 1401.56 | 2 | 1155.992
2.2963 | 1403.433 | 2 | 1156.026
2.2669 | 1405.3064 | 2 | 1156.059
2.2343 | 1407.18 | 2 | 1156.092
2.1948 | 1409.054 | 2 | 1156.124
2.1496 | 1410.927 | 2 | 1156.156
2.0935 | 1412.8 | 2 | 1156.188
2.0284 | 1414.674 | 2 | 1156.2192
2.0026 | 1416.442 | 2 | 1156.25
1.9999 | 1417.922 | 2 | 1156.281
2 | 1419.233 | 2.0002 | 1156.311
2 | 1420.387 | 2 | 1156.341
2 | 1421.409 | 2 | 1156.371
2 | 1422.316 | 2 | 1156.4
2 | 1423.122 | 2 | 1156.429
2 | 1423.839 | 2 | 1156.458
2 | 1424.476 | 2 | 1156.487
2.0002 | 1425.041 | 2.0002 | 1156.515
2 | 1425.544 | 2 | 1156.543
2 | 1425.992 | 2 | 1156.57
2.0002 | 1426.394 | 2 | 1156.598
2 | 1426.756 | 2 | 1156.625
2 | 1427.0824 | 2 | 1156.652
2 | 1427.38 | 2 | 1156.678
1.9999 | 1427.654 | 2 | 1156.705
2 | 1427.905 | 2 | 1156.731
2 | 1428.1368 | 2 | 1156.756
2 | 1428.352 | 2 | 1156.782
2 | 1428.553 | 2 | 1156.807
2 | 1428.741 | 2 | 1156.832
2 | 1428.919 | 2 | 1156.857
2 | 1429.086 | 2 | 1156.882
2.0002 | 1429.246 | 2 | 1156.906
2.0002 | 1429.3968 | 2 | 1156.93
2.0002 | 1429.541 | 2 | 1156.954
2 | 1429.679 | 2 | 1156.978
2 | 1429.811 | 2 | 1157.001
2 | 1429.937 | 2 | 1157.024
2.0002 | 1430.059 | 2 | 1157.047
2.0002 | 1430.176 | 2 | 1157.0704
2 | 1430.288 | 2 | 1157.093
2.0002 | 1430.397 | 2 | 1157.115
2 | 1430.502 | 2 | 1157.138
2 | 1430.604 | 2 | 1157.16
2 | 1430.703 | 2 | 1157.182
2 | 1430.798 | 1.9999 | 1157.203
2 | 1430.891 | 2 | 1157.225
2 | 1430.981 | 2 | 1157.246
2 | 1431.068 | 2 | 1157.267
2 | 1431.153 | 2 | 1157.288
2 | 1431.236 | 2 | 1157.295
2 | 1431.3168
2 | 1431.396
2 | 1431.473
2 | 1431.547
2 | 1431.6208
2 | 1431.693
2 | 1431.763
2 | 1431.831
2 | 1431.899
2.0002 | 1431.965
2 | 1432.029
2 | 1432.0928
2.0002 | 1432.155
2.0002 | 1432.216
2.0002 | 1432.276
2 | 1432.335
2.0002 | 1432.394
2.0002 | 1432.451
2.0002 | 1432.507
2.0002 | 1432.5624
2.0002 | 1432.617
2 | 1432.671
2.0002 | 1432.724
2.0002 | 1432.776
2.0002 | 1432.827
2 | 1432.878
2.0002 | 1432.928
2.0002 | 1432.9776
2 | 1433.026
2 | 1433.075
2.0002 | 1433.1224
2 | 1433.169
2 | 1433.216
2 | 1433.262
2 | 1433.307
2 | 1433.352
2 | 1433.397
2.0002 | 1433.441
2.0002 | 1433.484
2.0002 | 1433.5272
2.0002 | 1433.57
2.0002 | 1433.612
2.0002 | 1433.654
2.0002 | 1433.695
2.0002 | 1433.736
2.0002 | 1433.776
2.0002 | 1433.817
2.0002 | 1433.857
2 | 1433.896
2 | 1433.935
2.0002 | 1433.9736
2 | 1434.012
2.0002 | 1434.05
2.0002 | 1434.088
2 | 1434.125
2 | 1434.1624
2 | 1434.199
2 | 1434.235
2.0002 | 1434.272
2.0002 | 1434.307
2.0002 | 1434.343
2.0002 | 1434.378
2.0002 | 1434.413
2.0002 | 1434.448
2 | 1434.482
2 | 1434.517
2 | 1434.5504
2 | 1434.584
2 | 1434.617
2 | 1434.6504
2.0002 | 1434.683
2.0002 | 1434.716
2.0002 | 1434.748
2 | 1434.78
2 | 1434.812
2 | 1434.844
2.0002 | 1434.875
2.0002 | 1434.906
2 | 1434.938
2 | 1434.968
2 | 1434.999
2.0002 | 1435.029
2.0002 | 1435.0592
2.0002 | 1435.089
2.0002 | 1435.119
2.0002 | 1435.148
2 | 1435.177
2 | 1435.206
2 | 1435.235
2 | 1435.264
2.0002 | 1435.292
2.0002 | 1435.321
2.0002 | 1435.349
2 | 1435.377
2 | 1435.404
2.0002 | 1435.432
2 | 1435.4592
2 | 1435.4864
2.0002 | 1435.513
2 | 1435.54
2 | 1435.567
2.0002 | 1435.593
2 | 1435.619
2.0002 | 1435.645
2.0002 | 1435.671
2 | 1435.697
2 | 1435.723
2 | 1435.748
2 | 1435.7736
2 | 1435.799
2 | 1435.824
2 | 1435.849
2 | 1435.873
2.0002 | 1435.898
2.0002 | 1435.9224
2.0002 | 1435.9464
2 | 1435.971
2.0002 | 1435.994
2.0002 | 1436.018
2.0002 | 1436.042
2.0002 | 1436.0656
2.0002 | 1436.089
2.0002 | 1436.112
2 | 1436.135
2 | 1436.158
2 | 1436.181
2 | 1436.204
2.0002 | 1436.226
2 | 1436.249
2 | 1436.271
2 | 1436.294
2.0002 | 1436.316
2 | 1436.338
2.0002 | 1436.359
2 | 1436.381
2.0002 | 1436.403
2 | 1436.424
2 | 1436.445
2.0002 | 1436.467
2 | 1436.488
2 | 1436.509
2 | 1436.53
2.0002 | 1436.534