## Cycle
Cycle (N) | Capacity (mAh)
1 | 1014.722
2 | 3362.9856
3 | 3353.662
4 | 3341.207
5 | 3326.741
6 | 3311.695
7 | 3296.502
8 | 3281.193
9 | 3266.646
10 | 3252.384
11 | 3238.835
12 | 3226.886
13 | 3216.477
14 | 3206.3584
15 | 3195.003
16 | 3182.938
17 | 3170.94
18 | 3158.524
19 | 3148.241
20 | 3137.429
21 | 3124.746
22 | 3113.8624
23 | 3104.007
24 | 3091.109
25 | 3078.887
26 | 3067.871
27 | 3056.295
28 | 3046.903
29 | 3037.14
30 | 3023.355
31 | 3010.592
32 | 2997.5
33 | 2986.904
34 | 2977.166
35 | 2967.2384
36 | 2956.372
37 | 2943.947
38 | 2933.481
39 | 2924.019
40 | 2917.199
41 | 2907.632
42 | 2897.231
43 | 2886.7
44 | 2877.166
45 | 2867.158
46 | 2857.181
47 | 2847.456
48 | 2841.815
49 | 2833.543
50 | 2822.139
51 | 2810.923
52 | 2801.28
53 | 2791.759
54 | 2782.735
55 | 2773.83
56 | 2766.852
57 | 2760.219
58 | 2752.591
59 | 2743.572
60 | 2735.976
61 | 2730.37
62 | 2726.388
63 | 2719.218
64 | 2712.069
65 | 2704.068
66 | 2696.332
67 | 2688.498
68 | 2680.324
69 | 2672.787
70 | 2665.728
71 | 2658.068
72 | 2654.465
73 | 2650.317
74 | 2640.189
75 | 2629.162
76 | 2618.361
77 | 2608.392
78 | 2600.357
79 | 2594.258
80 | 2586.802
81 | 2579.393
82 | 2571.6592
83 | 2561.569
84 | 2548.6656
85 | 2538.29
86 | 2525.641
87 | 2510.651
88 | 2494.604
89 | 2478.3472
90 | 2460.969
91 | 2441.985
92 | 2424.611
93 | 2404.692
94 | 2387.023
95 | 2372.197
96 | 2350.026
97 | 2335.082
98 | 2317.226
99 | 2302.731
100 | 2286.133
101 | 2280
102 | 2257.757
103 | 2241.994
104 | 2230.1
105 | 2213.208
106 | 2200.877
107 | 2185.9392
108 | 2169.973
109 | 2162.2912
110 | 2147.812
111 | 2133.633
112 | 2123.928
113 | 2115.957
114 | 2105.962
115 | 2096.535
116 | 2090.391
117 | 2082.53
118 | 2072.6144
119 | 2068.53
120 | 2056.976
121 | 2044.464
122 | 2035.353
123 | 2031.153
124 | 2018.965
125 | 2009.133
126 | 2004.212
127 | 1996.166
128 | 1996.463
129 | 1982.553
130 | 1976.41
131 | 1968.644
132 | 1963.483
133 | 1957.848
134 | 1951.6
135 | 1950.215
136 | 1938.258
137 | 1934.978
138 | 1933.932
139 | 1914.864
140 | 1907.3968
141 | 1904.977
142 | 1902.8016
143 | 1895.305
144 | 1882.2864
145 | 1876.559
146 | 1870.481
147 | 1867.701
148 | 1858.256
149 | 1847.625
150 | 1834.206
151 | 1827.023
152 | 1819.2768
153 | 1811.707
154 | 1803.294
155 | 1788.872
156 | 1783.525
157 | 1777.448
158 | 1775.298
159 | 1758.537
160 | 1750.788
161 | 1742.318
162 | 1740.072
163 | 1723.68
164 | 1713.859
165 | 1708.48
166 | 1697.9
167 | 1691.729
168 | 1688.548
169 | 1674.894
170 | 1664.7776
171 | 1661.15
172 | 1649.079
173 | 1636.15
174 | 1626.317