## Sheet1
2voltage | 2capacity | 121.0voltage | 121.0capacity | 242.0voltage | 242.0capacity | 363.0voltage | 363.0capacity | 484.0voltage | 484.0capacity | 605.0voltage | 605.0capacity
4.0688 | 0 | 2.449 | 0 | 1.9488 | 0 | 2.7506 | 0 | 2.751 | 0 | 2.7501 | 0
4.0556 | 2.166603 | 2.449 | 8.333333e-06 | 1.9488 | 1.111111e-05 | 2.7506 | 3.055556e-05 | 2.751 | 0 | 2.7501 | 1.944444e-05
4.0464 | 4.333164
4.0391 | 6.499794
4.0338 | 8.666344
4.0288 | 10.83304
4.0244 | 12.99972
4.0207 | 15.16641
4.017 | 17.33304
4.0139 | 19.4998
4.0107 | 21.66656
4.0075 | 23.83333
4.0046 | 25.99981
4.0017 | 28.16638
3.9986 | 30.33299
3.9959 | 32.49966
3.9936 | 34.66638
3.9909 | 36.83317
3.9884 | 38.99978
3.9862 | 41.16643
3.9838 | 43.33309
3.9813 | 45.49978
3.9794 | 47.6664
3.9768 | 49.83307
3.9747 | 51.99974
3.9728 | 54.16643
3.9707 | 56.33304
3.9687 | 58.49963
3.9671 | 60.66624
3.9649 | 62.83277
3.9628 | 64.99936
3.9612 | 67.16584
3.9592 | 69.33246
3.9574 | 71.49912
3.9557 | 73.66577
3.9539 | 75.83228
3.9521 | 77.99901
3.9505 | 80.16568
3.9484 | 82.33223
3.9473 | 84.49871
3.9453 | 86.66517
3.9439 | 88.83171
3.9423 | 90.99824
3.9408 | 93.16482
3.9389 | 95.33133
3.9378 | 97.4979
3.9361 | 99.66434
3.9345 | 101.8308
3.9328 | 103.9973
3.9313 | 106.1639
3.9298 | 108.3305
3.9286 | 110.4971
3.9271 | 112.6637
3.9255 | 114.8301
3.9244 | 116.9967
3.9229 | 119.1633
3.9218 | 121.3299
3.92 | 123.4965
3.9187 | 125.6631
3.9173 | 127.8299
3.9161 | 129.9965
3.9144 | 132.163
3.9132 | 134.3295
3.9119 | 136.496
3.9106 | 138.6626
3.909 | 140.829
3.9079 | 142.9955
3.9064 | 145.1621
3.9056 | 147.3287
3.9042 | 149.4953
3.9026 | 151.6617
3.9014 | 153.8283
3.9003 | 155.9947
3.899 | 158.1613
3.8974 | 160.3278
3.8964 | 162.4943
3.895 | 164.6609
3.8937 | 166.8274
3.8924 | 168.9939
3.8913 | 171.1604
3.89 | 173.327
3.889 | 175.4937
3.8876 | 177.6602
3.8864 | 179.8266
3.8853 | 181.9932
3.8838 | 184.1597
3.8829 | 186.3262
3.8814 | 188.4927
3.8805 | 190.6593
3.8792 | 192.8259
3.8777 | 194.9925
3.8767 | 197.159
3.8755 | 199.3256
3.8743 | 201.4923
3.8732 | 203.6588
3.8721 | 205.8255
3.8708 | 207.9921
3.8698 | 210.1586
3.8685 | 212.3252
3.8674 | 214.4917
3.8661 | 216.6582
3.8651 | 218.8248
3.8638 | 220.9913
3.8629 | 223.1578
3.8616 | 225.3243
3.8604 | 227.4908
3.8593 | 229.6574
3.8579 | 231.8238
3.8569 | 233.9904
3.8556 | 236.1568
3.8548 | 238.3231
3.8537 | 240.4897
3.8525 | 242.6563
3.8512 | 244.8229
3.8501 | 246.9895
3.8488 | 249.156
3.8479 | 251.3226
3.8467 | 253.4892
3.8456 | 255.6556
3.8445 | 257.8219
3.8433 | 259.9884
3.8424 | 262.1549
3.8409 | 264.3214
3.8401 | 266.4878
3.8391 | 268.6542
3.8378 | 270.8207
3.8369 | 272.9872
3.8356 | 275.1537
3.8345 | 277.3202
3.8332 | 279.4867
3.832 | 281.6532
3.8309 | 283.8197
3.8299 | 285.9861
3.8288 | 288.1526
3.8278 | 290.3191
3.8267 | 292.4856
3.8257 | 294.652
3.8245 | 296.8185
3.8233 | 298.985
3.8222 | 301.1515
3.8211 | 303.3179
3.8199 | 305.4844
3.819 | 307.6508
3.8178 | 309.8173
3.8167 | 311.9837
3.8157 | 314.1501
3.8148 | 316.3165
3.8135 | 318.483
3.8125 | 320.6494
3.8115 | 322.816
3.8106 | 324.9825
3.8093 | 327.1491
3.8082 | 329.3155
3.807 | 331.482
3.8059 | 333.6484
3.8051 | 335.8149
3.804 | 337.9814
3.8028 | 340.1478
3.8015 | 342.3143
3.8006 | 344.4808
3.7996 | 346.6473
3.7985 | 348.8138
3.7973 | 350.9802
3.7964 | 353.1467
3.7954 | 355.3131
3.7943 | 357.4796
3.7931 | 359.646
3.7922 | 361.8124
3.7912 | 363.9788
3.7901 | 366.1454
3.7889 | 368.3118
3.7878 | 370.4782
3.7868 | 372.6446
3.7857 | 374.8111
3.7847 | 376.9775
3.7838 | 379.1439
3.7826 | 381.3103
3.7815 | 383.4768
3.7807 | 385.6432
3.7794 | 387.8096
3.7785 | 389.9761
3.7775 | 392.1425
3.7764 | 394.309
3.7754 | 396.4755
3.7744 | 398.6419
3.7733 | 400.8083
3.7723 | 402.9748
3.7712 | 405.1412
3.7701 | 407.3076
3.7689 | 409.4739
3.7681 | 411.6404
3.7672 | 413.8068
3.7662 | 415.9732
3.7652 | 418.1396
3.7639 | 420.306
3.763 | 422.4724
3.7618 | 424.6387
3.7609 | 426.8051
3.7599 | 428.9715
3.7589 | 431.1379
3.7578 | 433.3044
3.7567 | 435.4708
3.7559 | 437.6372
3.7547 | 439.8035
3.7538 | 441.9699
3.7526 | 444.1362
3.7517 | 446.3026
3.7507 | 448.469
3.7496 | 450.6354
3.7486 | 452.8018
3.7475 | 454.9682
3.7465 | 457.1346
3.7455 | 459.3009
3.7446 | 461.4672
3.7436 | 463.6336
3.7425 | 465.8
3.7413 | 467.9663
3.7404 | 470.1326
3.7394 | 472.299
3.7384 | 474.4654
3.7376 | 476.6318
3.7365 | 478.7982
3.7354 | 480.9645
3.7344 | 483.1308
3.7334 | 485.2972
3.7325 | 487.4636
3.7315 | 489.6298
3.7304 | 491.7962
3.7294 | 493.9625
3.7283 | 496.1289
3.7273 | 498.2952
3.7263 | 500.4616
3.7254 | 502.6279
3.7244 | 504.7942
3.7234 | 506.9604
3.7224 | 509.1268
3.7213 | 511.2931
3.7203 | 513.4594
3.7194 | 515.6257
3.7184 | 517.792
3.7173 | 519.9584
3.7163 | 522.1247
3.7153 | 524.291
3.7144 | 526.4573
3.7134 | 528.6236
3.7123 | 530.79
3.7113 | 532.9564
3.7103 | 535.1227
3.7094 | 537.289
3.7084 | 539.4553
3.7073 | 541.6216
3.7065 | 543.7879
3.7053 | 545.9542
3.7044 | 548.1205
3.7034 | 550.2868
3.7024 | 552.4531
3.7013 | 554.6194
3.7005 | 556.7856
3.6994 | 558.952
3.6984 | 561.1182
3.6974 | 563.2845
3.6965 | 565.4508
3.6955 | 567.6171
3.6945 | 569.7835
3.6934 | 571.9497
3.6926 | 574.116
3.6916 | 576.2823
3.6905 | 578.4485
3.6895 | 580.6148
3.6886 | 582.781
3.6876 | 584.9473
3.6866 | 587.1136
3.6855 | 589.2799
3.6847 | 591.4461
3.6837 | 593.6124
3.6827 | 595.7785
3.6818 | 597.9448
3.6808 | 600.111
3.6797 | 602.2773
3.6787 | 604.4435
3.6777 | 606.6098
3.6768 | 608.776
3.6758 | 610.9422
3.6748 | 613.1086
3.6739 | 615.2748
3.6729 | 617.441
3.6719 | 619.6074
3.671 | 621.7736
3.6698 | 623.9398
3.6689 | 626.1061
3.6679 | 628.2724
3.6671 | 630.4386
3.666 | 632.6049
3.6651 | 634.7712
3.664 | 636.9374
3.663 | 639.1036
3.6622 | 641.2699
3.6611 | 643.4361
3.6601 | 645.6024
3.6592 | 647.7686
3.6584 | 649.9348
3.6572 | 652.1012
3.6564 | 654.2674
3.6553 | 656.4337
3.6545 | 658.5999
3.6534 | 660.766
3.6526 | 662.9322
3.6516 | 665.0985
3.6505 | 667.2647
3.6497 | 669.4309
3.6487 | 671.5972
3.6477 | 673.7633
3.6467 | 675.9296
3.6458 | 678.0958
3.6448 | 680.2621
3.6438 | 682.4284
3.6429 | 684.5946
3.6419 | 686.7608
3.6409 | 688.9271
3.6401 | 691.0932
3.639 | 693.2595
3.638 | 695.4257
3.6372 | 697.592
3.6363 | 699.7582
3.6353 | 701.9244
3.6343 | 704.0905
3.6334 | 706.2568
3.6324 | 708.423
3.6314 | 710.5892
3.6304 | 712.7554
3.6296 | 714.9216
3.6287 | 717.0878
3.6277 | 719.254
3.6267 | 721.4202
3.6258 | 723.5865
3.6248 | 725.7527
3.624 | 727.919
3.623 | 730.0852
3.6221 | 732.2514
3.6211 | 734.4176
3.6201 | 736.5839
3.6193 | 738.75
3.6182 | 740.9162
3.6174 | 743.0824
3.6164 | 745.2485
3.6156 | 747.4148
3.6146 | 749.5809
3.6137 | 751.7471
3.6129 | 753.9134
3.6119 | 756.0796
3.6108 | 758.2459
3.6099 | 760.412
3.609 | 762.5782
3.608 | 764.7444
3.6072 | 766.9107
3.6064 | 769.0768
3.6053 | 771.243
3.6043 | 773.4092
3.6035 | 775.5754
3.6025 | 777.7416
3.6016 | 779.9077
3.6007 | 782.0739
3.5999 | 784.2402
3.5988 | 786.4064
3.598 | 788.5725
3.5972 | 790.7388
3.5962 | 792.9049
3.5954 | 795.071
3.5945 | 797.2372
3.5935 | 799.4033
3.5927 | 801.5695
3.5917 | 803.7356
3.5907 | 805.9017
3.5899 | 808.0678
3.5891 | 810.2341
3.5882 | 812.4003
3.5872 | 814.5665
3.5864 | 816.7326
3.5853 | 818.8988
3.5844 | 821.0649
3.5838 | 823.2312
3.5828 | 825.3973
3.582 | 827.5636
3.5809 | 829.7297
3.5801 | 831.8958
3.5791 | 834.062
3.5783 | 836.2282
3.5775 | 838.3944
3.5767 | 840.5604
3.5757 | 842.7266
3.5749 | 844.8927
3.574 | 847.0588
3.573 | 849.2251
3.5722 | 851.3912
3.5714 | 853.5573
3.5706 | 855.7235
3.5698 | 857.8897
3.569 | 860.0558
3.568 | 862.222
3.5672 | 864.3881
3.566 | 866.5543
3.5652 | 868.7204
3.5646 | 870.8868
3.5636 | 873.0529
3.5628 | 875.2188
3.562 | 877.3851
3.561 | 879.5512
3.5602 | 881.7173
3.5593 | 883.8836
3.5586 | 886.0497
3.5577 | 888.2158
3.5568 | 890.382
3.556 | 892.5481
3.5552 | 894.7142
3.5544 | 896.8804
3.5535 | 899.0466
3.5526 | 901.2129
3.5518 | 903.3788
3.551 | 905.545
3.5504 | 907.7112
3.5494 | 909.8773
3.5486 | 912.0436
3.5478 | 914.2096
3.547 | 916.3757
3.5462 | 918.5419
3.5454 | 920.7079
3.5446 | 922.874
3.5438 | 925.0402
3.543 | 927.2063
3.5422 | 929.3724
3.5414 | 931.5385
3.5405 | 933.7047
3.5397 | 935.8707
3.5389 | 938.0368
3.5381 | 940.203
3.5373 | 942.3692
3.5365 | 944.5354
3.5357 | 946.7014
3.5351 | 948.8676
3.5343 | 951.034
3.5334 | 953.2001
3.5326 | 955.3662
3.5318 | 957.5324
3.5312 | 959.6986
3.5304 | 961.8647
3.5296 | 964.0308
3.5288 | 966.197
3.5281 | 968.3632
3.5275 | 970.5293
3.5265 | 972.6954
3.5257 | 974.8615
3.525 | 977.0276
3.5242 | 979.1937
3.5236 | 981.3598
3.5228 | 983.526
3.5221 | 985.6922
3.5213 | 987.8582
3.5207 | 990.0244
3.5197 | 992.1907
3.5191 | 994.3566
3.5183 | 996.5228
3.5176 | 998.689
3.5168 | 1000.855
3.5162 | 1003.021
3.5154 | 1005.1872
3.5146 | 1007.354
3.5141 | 1009.52
3.5133 | 1011.686
3.5125 | 1013.852
3.5118 | 1016.018
3.511 | 1018.184
3.5102 | 1020.35
3.5096 | 1022.516
3.5089 | 1024.6824
3.5081 | 1026.849
3.5075 | 1029.015
3.5066 | 1031.181
3.506 | 1033.347
3.5054 | 1035.513
3.5046 | 1037.679
3.5039 | 1039.845
3.5033 | 1042.011
3.5025 | 1044.177
3.5018 | 1046.343
3.5012 | 1048.509
3.5007 | 1050.676
3.4999 | 1052.842
3.4992 | 1055.008
3.4986 | 1057.174
3.4978 | 1059.34
3.4971 | 1061.506
3.4966 | 1063.672
3.4958 | 1065.838
3.4952 | 1068.005
3.4945 | 1070.171
3.4937 | 1072.337
3.4933 | 1074.503
3.4924 | 1076.669
3.492 | 1078.835
3.4913 | 1081.001
3.4905 | 1083.167
3.4899 | 1085.333
3.4894 | 1087.5
3.4887 | 1089.6656
3.4879 | 1091.832
3.4874 | 1093.998
3.4868 | 1096.164
3.486 | 1098.33
3.4855 | 1100.496
3.485 | 1102.6624
3.4842 | 1104.828
3.4837 | 1106.9944
3.4829 | 1109.161
3.4823 | 1111.327
3.4816 | 1113.493
3.481 | 1115.659
3.4803 | 1117.8248
3.48 | 1119.991
3.4794 | 1122.157
3.4786 | 1124.323
3.4781 | 1126.489
3.4774 | 1128.655
3.477 | 1130.821
3.4763 | 1132.987
3.4757 | 1135.154
3.4752 | 1137.32
3.4744 | 1139.486
3.4739 | 1141.652
3.4734 | 1143.818
3.4729 | 1145.984
3.4721 | 1148.15
3.4715 | 1150.316
3.471 | 1152.482
3.4705 | 1154.648
3.4699 | 1156.814
3.4694 | 1158.981
3.4687 | 1161.147
3.4682 | 1163.313
3.4676 | 1165.479
3.4671 | 1167.645
3.4663 | 1169.811
3.4658 | 1171.977
3.4652 | 1174.1432
3.4647 | 1176.309
3.4642 | 1178.475
3.4637 | 1180.642
3.4629 | 1182.808
3.4624 | 1184.9736
3.4621 | 1187.14
3.4615 | 1189.306
3.461 | 1191.472
3.4602 | 1193.638
3.4597 | 1195.804
3.4594 | 1197.97
3.4587 | 1200.136
3.4584 | 1202.302
3.4577 | 1204.468
3.4573 | 1206.634
3.4566 | 1208.801
3.4561 | 1210.967
3.4555 | 1213.133
3.455 | 1215.299
3.4545 | 1217.465
3.4539 | 1219.631
3.4534 | 1221.797
3.4529 | 1223.963
3.4524 | 1226.1296
3.4519 | 1228.296
3.4513 | 1230.462
3.4508 | 1232.628
3.4505 | 1234.794
3.45 | 1236.96
3.4494 | 1239.126
3.4487 | 1241.292
3.4482 | 1243.458
3.4479 | 1245.624
3.4474 | 1247.7904
3.4471 | 1249.957
3.4464 | 1252.123
3.446 | 1254.289
3.4455 | 1256.455
3.445 | 1258.621
3.4443 | 1260.787
3.444 | 1262.953
3.4434 | 1265.1192
3.4431 | 1267.285
3.4424 | 1269.451
3.4421 | 1271.617
3.4414 | 1273.7832
3.441 | 1275.949
3.4405 | 1278.115
3.4403 | 1280.282
3.4395 | 1282.447
3.439 | 1284.6136
3.4387 | 1286.78
3.4381 | 1288.946
3.4379 | 1291.112
3.4372 | 1293.278
3.4368 | 1295.444
3.4363 | 1297.61
3.436 | 1299.776
3.4356 | 1301.942
3.435 | 1304.108
3.4345 | 1306.274
3.434 | 1308.44
3.4335 | 1310.6064
3.4331 | 1312.773
3.4326 | 1314.939
3.4321 | 1317.105
3.4316 | 1319.271
3.4313 | 1321.437
3.431 | 1323.603
3.4303 | 1325.769
3.4297 | 1327.935
3.4292 | 1330.101
3.429 | 1332.267
3.4284 | 1334.4336
3.4282 | 1336.6
3.4276 | 1338.766
3.4271 | 1340.932
3.4269 | 1343.098
3.4263 | 1345.264
3.4259 | 1347.43
3.4253 | 1349.596
3.4251 | 1351.762
3.4245 | 1353.928
3.424 | 1356.094
3.4237 | 1358.26
3.4232 | 1360.4264
3.4227 | 1362.593
3.4222 | 1364.759
3.4218 | 1366.924
3.4214 | 1369.091
3.4211 | 1371.257
3.4205 | 1373.423
3.4201 | 1375.589
3.4197 | 1377.755
3.419 | 1379.9208
3.4187 | 1382.087
3.4184 | 1384.253
3.418 | 1386.419
3.4176 | 1388.585
3.4172 | 1390.751
3.4166 | 1392.917
3.4161 | 1395.0832
3.4158 | 1397.249
3.4153 | 1399.415
3.415 | 1401.581
3.4145 | 1403.747
3.4142 | 1405.9136
3.4137 | 1408.08
3.4132 | 1410.246
3.4129 | 1412.412
3.4124 | 1414.5776
3.4119 | 1416.744
3.4116 | 1418.9096
3.4113 | 1421.076
3.4108 | 1423.242
3.4105 | 1425.408
3.4098 | 1427.574
3.4093 | 1429.74
3.4092 | 1431.906
3.4088 | 1434.072
3.4082 | 1436.238
3.4077 | 1438.404
3.4074 | 1440.57
3.4071 | 1442.736
3.4067 | 1444.902
3.4063 | 1447.068
3.4059 | 1449.234
3.4055 | 1451.4
3.405 | 1453.5664
3.4048 | 1455.732
3.4043 | 1457.898
3.4037 | 1460.065
3.4034 | 1462.231
3.4029 | 1464.397
3.4025 | 1466.563
3.4021 | 1468.729
3.4021 | 1470.895
3.4014 | 1473.0608
3.4009 | 1475.227
3.4004 | 1477.393
3.4001 | 1479.559
3.3996 | 1481.725
3.3993 | 1483.891
3.399 | 1486.0568
3.3983 | 1488.223
3.398 | 1490.389
3.3979 | 1492.555
3.3974 | 1494.721
3.3971 | 1496.887
3.3964 | 1499.053
3.3959 | 1501.2192
3.3958 | 1503.385
3.3954 | 1505.551
3.395 | 1507.717
3.3946 | 1509.883
3.3942 | 1512.0496
3.3938 | 1514.216
3.3933 | 1516.382
3.3929 | 1518.548
3.3925 | 1520.714
3.3921 | 1522.88
3.3919 | 1525.046
3.3912 | 1527.212
3.3909 | 1529.378
3.3906 | 1531.544
3.3903 | 1533.71
3.39 | 1535.876
3.3896 | 1538.042
3.3891 | 1540.208
3.3887 | 1542.3744
3.388 | 1544.54
3.3879 | 1546.706
3.3874 | 1548.873
3.3872 | 1551.039
3.3869 | 1553.205
3.3862 | 1555.371
3.3861 | 1557.537
3.3856 | 1559.703
3.3853 | 1561.868
3.3848 | 1564.035
3.3843 | 1566.201
3.384 | 1568.367
3.3835 | 1570.533
3.3833 | 1572.699
3.3829 | 1574.865
3.3825 | 1577.031
3.3822 | 1579.197
3.3816 | 1581.363
3.3816 | 1583.529
3.3811 | 1585.695
3.3806 | 1587.861
3.3801 | 1590.027
3.3799 | 1592.193
3.3795 | 1594.359
3.3791 | 1596.5248
3.3787 | 1598.691
3.3783 | 1600.857
3.378 | 1603.023
3.3777 | 1605.189
3.3772 | 1607.355
3.3769 | 1609.521
3.3762 | 1611.687
3.3759 | 1613.853
3.3756 | 1616.019
3.3751 | 1618.185
3.3749 | 1620.351
3.3746 | 1622.517
3.3741 | 1624.683
3.3737 | 1626.849
3.3733 | 1629.015
3.373 | 1631.181
3.3727 | 1633.347
3.3722 | 1635.513
3.3719 | 1637.679
3.3716 | 1639.845
3.3712 | 1642.011
3.3709 | 1644.177
3.3703 | 1646.343
3.3701 | 1648.509
3.3696 | 1650.6752
3.3693 | 1652.841
3.369 | 1655.007
3.3685 | 1657.173
3.3683 | 1659.339
3.3678 | 1661.505
3.3677 | 1663.671
3.3672 | 1665.838
3.3669 | 1668.003
3.3664 | 1670.169
3.3659 | 1672.335
3.3657 | 1674.502
3.3654 | 1676.668
3.3649 | 1678.8336
3.3645 | 1681
3.3641 | 1683.166
3.3636 | 1685.332
3.3635 | 1687.498
3.363 | 1689.664
3.3627 | 1691.83
3.3625 | 1693.996
3.362 | 1696.162
3.3615 | 1698.328
3.3611 | 1700.4944
3.3609 | 1702.66
3.3606 | 1704.826
3.3601 | 1706.993
3.3598 | 1709.1584
3.3593 | 1711.325
3.3588 | 1713.491
3.3588 | 1715.657
3.3583 | 1717.823
3.3578 | 1719.988
3.3574 | 1722.155
3.357 | 1724.32
3.3567 | 1726.487
3.3562 | 1728.6528
3.3559 | 1730.819
3.3557 | 1732.985
3.3554 | 1735.151
3.3549 | 1737.3168
3.3543 | 1739.483
3.3541 | 1741.649
3.3536 | 1743.815
3.3535 | 1745.9808
3.353 | 1748.147
3.3527 | 1750.313
3.3523 | 1752.479
3.3522 | 1754.645
3.3515 | 1756.8112
3.3512 | 1758.977
3.3509 | 1761.143
3.3506 | 1763.309
3.3501 | 1765.475
3.3498 | 1767.6416
3.3493 | 1769.808
3.3491 | 1771.974
3.3486 | 1774.14
3.348 | 1776.306
3.3477 | 1778.472
3.3475 | 1780.638
3.347 | 1782.804
3.3467 | 1784.9696
3.3464 | 1787.136
3.3459 | 1789.302
3.3456 | 1791.468
3.3452 | 1793.634
3.3449 | 1795.8
3.3443 | 1797.966
3.3441 | 1800.132
3.3435 | 1802.2976
3.3433 | 1804.464
3.343 | 1806.63
3.3427 | 1808.796
3.3422 | 1810.962
3.3417 | 1813.128
3.3415 | 1815.294
3.3412 | 1817.46
3.3406 | 1819.626
3.3401 | 1821.792
3.3399 | 1823.958
3.3394 | 1826.124
3.339 | 1828.29
3.3386 | 1830.456
3.3385 | 1832.622
3.3381 | 1834.788
3.3377 | 1836.954
3.3373 | 1839.12
3.3367 | 1841.286
3.3364 | 1843.452
3.3359 | 1845.618
3.3357 | 1847.784
3.3351 | 1849.95
3.3349 | 1852.116
3.3344 | 1854.282
3.3343 | 1856.448
3.3336 | 1858.614
3.3333 | 1860.78
3.3328 | 1862.946
3.3325 | 1865.112
3.3319 | 1867.278
3.3319 | 1869.444
3.3317 | 1871.61
3.3309 | 1873.776
3.3306 | 1875.942
3.3301 | 1878.108
3.3296 | 1880.274
3.3293 | 1882.44
3.3289 | 1884.606
3.3288 | 1886.772
3.3283 | 1888.938
3.3277 | 1891.104
3.3273 | 1893.27
3.3272 | 1895.436
3.3264 | 1897.6016
3.3262 | 1899.768
3.3256 | 1901.934
3.3252 | 1904.1
3.3251 | 1906.2656
3.3246 | 1908.432
3.3243 | 1910.598
3.3238 | 1912.764
3.3231 | 1914.93
3.323 | 1917.096
3.3227 | 1919.262
3.3222 | 1921.428
3.3217 | 1923.593
3.3212 | 1925.759
3.321 | 1927.925
3.3204 | 1930.091
3.3202 | 1932.257
3.3196 | 1934.423
3.3194 | 1936.589
3.3186 | 1938.755
3.3181 | 1940.921
3.318 | 1943.087
3.3173 | 1945.253
3.3173 | 1947.419
3.3167 | 1949.585
3.3164 | 1951.751
3.316 | 1953.917
3.3152 | 1956.0832
3.3152 | 1958.249
3.3147 | 1960.415
3.3143 | 1962.582
3.3138 | 1964.748
3.3133 | 1966.913
3.3131 | 1969.08
3.3126 | 1971.246
3.312 | 1973.412
3.3115 | 1975.5776
3.3114 | 1977.744
3.3109 | 1979.91
3.3104 | 1982.076
3.3101 | 1984.2416
3.3096 | 1986.408
3.3091 | 1988.574
3.3086 | 1990.74
3.3081 | 1992.9056
3.3075 | 1995.072
3.3072 | 1997.238
3.307 | 1999.404
3.3063 | 2001.5696
3.306 | 2003.735
3.3055 | 2005.902
3.3049 | 2008.067
3.3046 | 2010.233
3.3042 | 2012.399
3.3036 | 2014.565
3.3031 | 2016.732
3.3025 | 2018.897
3.302 | 2021.063
3.302 | 2023.229
3.3013 | 2025.395
3.301 | 2027.561
3.3007 | 2029.727
3.3001 | 2031.893
3.2996 | 2034.059
3.2991 | 2036.225
3.2984 | 2038.391
3.2984 | 2040.557
3.2978 | 2042.723
3.2973 | 2044.889
3.2967 | 2047.055
3.2962 | 2049.221
3.2959 | 2051.387
3.2955 | 2053.553
3.295 | 2055.719
3.2946 | 2057.8848
3.2939 | 2060.051
3.2934 | 2062.217
3.293 | 2064.383
3.2926 | 2066.5488
3.2923 | 2068.715
3.2915 | 2070.881
3.2913 | 2073.047
3.2909 | 2075.213
3.2899 | 2077.379
3.2897 | 2079.545
3.2891 | 2081.711
3.2884 | 2083.8768
3.2879 | 2086.043
3.2876 | 2088.209
3.2871 | 2090.375
3.2865 | 2092.541
3.286 | 2094.707
3.2857 | 2096.873
3.2852 | 2099.039
3.2847 | 2101.2048
3.2841 | 2103.371
3.2834 | 2105.537
3.2833 | 2107.703
3.2825 | 2109.8688
3.2821 | 2112.035
3.2817 | 2114.201
3.281 | 2116.367
3.2805 | 2118.533
3.28 | 2120.699
3.2796 | 2122.865
3.2789 | 2125.031
3.2786 | 2127.197
3.2778 | 2129.363
3.2773 | 2131.529
3.2768 | 2133.695
3.2763 | 2135.8608
3.2757 | 2138.027
3.2752 | 2140.193
3.2747 | 2142.359
3.2739 | 2144.525
3.2734 | 2146.6912
3.2729 | 2148.857
3.2725 | 2151.023
3.2716 | 2153.189
3.2712 | 2155.355
3.2707 | 2157.521
3.2699 | 2159.687
3.2697 | 2161.853
3.2691 | 2164.019
3.2684 | 2166.185
3.2679 | 2168.3504
3.2673 | 2170.516
3.2666 | 2172.682
3.2658 | 2174.848
3.2657 | 2177.014
3.2647 | 2179.18
3.2644 | 2181.346
3.2636 | 2183.512
3.2631 | 2185.678
3.2624 | 2187.844
3.262 | 2190.01
3.2612 | 2192.176
3.2605 | 2194.342
3.26 | 2196.508
3.2592 | 2198.674
3.2587 | 2200.84
3.2584 | 2203.006
3.2574 | 2205.172
3.2568 | 2207.3376
3.2562 | 2209.504
3.2557 | 2211.67
3.255 | 2213.836
3.2544 | 2216.0016
3.2534 | 2218.168
3.2531 | 2220.333
3.2524 | 2222.4992
3.2518 | 2224.665
3.2511 | 2226.831
3.2503 | 2228.997
3.2495 | 2231.163
3.2489 | 2233.329
3.2486 | 2235.495
3.2478 | 2237.6608
3.247 | 2239.827
3.2461 | 2241.993
3.2457 | 2244.1584
3.2449 | 2246.325
3.244 | 2248.49
3.2434 | 2250.656
3.2428 | 2252.8224
3.2421 | 2254.988
3.2415 | 2257.154
3.2405 | 2259.32
3.2398 | 2261.486
3.2389 | 2263.652
3.2381 | 2265.819
3.2376 | 2267.984
3.2369 | 2270.1504
3.2358 | 2272.316
3.235 | 2274.482
3.2344 | 2276.648
3.2337 | 2278.814
3.2331 | 2280.98
3.2321 | 2283.146
3.2311 | 2285.312
3.2303 | 2287.478
3.2297 | 2289.644
3.2289 | 2291.81
3.2279 | 2293.976
3.2271 | 2296.142
3.2265 | 2298.308
3.2255 | 2300.4736
3.2244 | 2302.64
3.2237 | 2304.806
3.2229 | 2306.972
3.2219 | 2309.138
3.2208 | 2311.304
3.2202 | 2313.47
3.2194 | 2315.636
3.2184 | 2317.801
3.2173 | 2319.967
3.2163 | 2322.133
3.2153 | 2324.299
3.2145 | 2326.465
3.2134 | 2328.631
3.2124 | 2330.797
3.2116 | 2332.963
3.2103 | 2335.129
3.2095 | 2337.295
3.2087 | 2339.4608
3.2077 | 2341.627
3.2068 | 2343.793
3.2056 | 2345.959
3.2043 | 2348.125
3.2034 | 2350.2912
3.2021 | 2352.457
3.2011 | 2354.623
3.2001 | 2356.789
3.1992 | 2358.954
3.1977 | 2361.12
3.1968 | 2363.2864
3.1955 | 2365.452
3.1947 | 2367.619
3.1932 | 2369.785
3.1921 | 2371.95
3.1906 | 2374.116
3.1898 | 2376.282
3.1884 | 2378.448
3.1871 | 2380.614
3.1859 | 2382.78
3.1846 | 2384.946
3.1834 | 2387.112
3.1822 | 2389.278
3.1809 | 2391.443
3.1793 | 2393.609
3.178 | 2395.775
3.1764 | 2397.941
3.1753 | 2400.1072
3.1738 | 2402.273
3.1724 | 2404.439
3.1711 | 2406.604
3.1695 | 2408.77
3.168 | 2410.936
3.1664 | 2413.103
3.165 | 2415.269
3.1633 | 2417.434
3.1616 | 2419.6
3.1601 | 2421.766
3.1583 | 2423.932
3.1566 | 2426.098
3.155 | 2428.264
3.1533 | 2430.43
3.1514 | 2432.596
3.1495 | 2434.7616
3.148 | 2436.927
3.1461 | 2439.094
3.1438 | 2441.259
3.1419 | 2443.425
3.1399 | 2445.591
3.1375 | 2447.757
3.1354 | 2449.923
3.1336 | 2452.089
3.1314 | 2454.255
3.129 | 2456.421
3.1269 | 2458.587
3.1246 | 2460.753
3.1222 | 2462.9184
3.1198 | 2465.084
3.1172 | 2467.25
3.1146 | 2469.416
3.1122 | 2471.582
3.1094 | 2473.748
3.1069 | 2475.9136
3.1039 | 2478.079
3.101 | 2480.245
3.0981 | 2482.411
3.0949 | 2484.577
3.0918 | 2486.743
3.0886 | 2488.9088
3.0851 | 2491.075
3.0818 | 2493.241
3.0781 | 2495.407
3.0747 | 2497.572
3.0709 | 2499.738
3.0671 | 2501.904
3.0631 | 2504.07
3.0589 | 2506.236
3.0546 | 2508.4016
3.0502 | 2510.568
3.0457 | 2512.734
3.0412 | 2514.899
3.0362 | 2517.065
3.0312 | 2519.231
3.026 | 2521.397
3.0203 | 2523.563
3.0145 | 2525.729
3.0087 | 2527.8944
3.0029 | 2530.061
2.9966 | 2532.226
2.9902 | 2534.392
2.9834 | 2536.558
2.9763 | 2538.724
2.9685 | 2540.89
2.9609 | 2543.056
2.953 | 2545.221
2.9446 | 2547.387
2.9359 | 2549.553
2.9269 | 2551.719
2.9175 | 2553.884
2.9075 | 2556.05
2.8974 | 2558.215
2.8859 | 2560.381
2.8743 | 2562.547
2.8623 | 2564.713
2.8496 | 2566.8784
2.8362 | 2569.044
2.822 | 2571.209
2.8068 | 2573.375
2.7907 | 2575.5408
2.7726 | 2577.707
2.7547 | 2579.871
2.7506 | 2581.937
2.75 | 2583.83
2.7503 | 2585.57
2.7498 | 2587.165
2.7501 | 2588.6592
2.7503 | 2590.049
2.7498 | 2591.343
2.7501 | 2592.552
2.7501 | 2593.682
2.7501 | 2594.739
2.75 | 2595.73
2.7503 | 2596.659
2.7503 | 2597.529
2.7503 | 2598.346
2.7501 | 2599.113
2.7501 | 2599.832
2.7503 | 2600.507
2.7503 | 2601.14
2.7503 | 2601.734
2.7503 | 2602.291
2.7506 | 2602.814
2.7501 | 2603.305
2.7503 | 2603.766
2.7503 | 2604.198
2.7503 | 2604.604
2.75 | 2604.986
2.7501 | 2605.344
2.7503 | 2605.6816
2.7503 | 2605.999
2.7503 | 2606.297
2.7505 | 2606.579
2.7501 | 2606.846
2.7501 | 2607.098
2.7503 | 2607.336
2.7503 | 2607.561
2.7503 | 2607.774
2.7505 | 2607.977
2.7503 | 2608.169
2.75 | 2608.352
2.7503 | 2608.527
2.75 | 2608.695
2.7503 | 2608.855
2.7501 | 2609.009
2.7501 | 2609.156
2.7503 | 2609.298
2.7503 | 2609.434
2.7503 | 2609.566
2.7503 | 2609.693
2.7503 | 2609.817
2.7501 | 2609.936
2.7503 | 2610.051
2.7503 | 2610.164
2.7501 | 2610.273
2.7503 | 2610.38
2.7503 | 2610.483
2.7503 | 2610.585
2.7503 | 2610.683
2.7503 | 2610.78
2.7501 | 2610.874
2.7501 | 2610.9664
2.7505 | 2611.056
2.7503 | 2611.145
2.7503 | 2611.232
2.7501 | 2611.317
2.75 | 2611.4
2.7503 | 2611.483
2.7503 | 2611.563
2.7501 | 2611.642
2.7503 | 2611.72
2.7503 | 2611.797
2.7501 | 2611.872
2.7501 | 2611.946
2.7503 | 2612.0192
2.75 | 2612.091
2.7501 | 2612.162
2.7503 | 2612.232
2.75 | 2612.3
2.7501 | 2612.368
2.75 | 2612.436
2.75 | 2612.501
2.7503 | 2612.566
2.7501 | 2612.631
2.7503 | 2612.693
2.7503 | 2612.756
2.7505 | 2612.818
2.7503 | 2612.879
2.75 | 2612.9392
2.7503 | 2612.999
2.7503 | 2613.057
2.7501 | 2613.1152
2.7501 | 2613.172
2.7501 | 2613.229
2.7503 | 2613.285
2.7501 | 2613.34
2.7503 | 2613.395
2.7503 | 2613.449
2.7503 | 2613.503
2.75 | 2613.556
2.7501 | 2613.607
2.75 | 2613.659
2.7501 | 2613.71
2.7501 | 2613.761
2.75 | 2613.8112
2.75 | 2613.861
2.7503 | 2613.91
2.7503 | 2613.9584
2.7503 | 2614.0064
2.7501 | 2614.054
2.7503 | 2614.1008
2.7501 | 2614.1472
2.75 | 2614.1936
2.7503 | 2614.239
2.7501 | 2614.284
2.7501 | 2614.329
2.7501 | 2614.373
2.7501 | 2614.417
2.7501 | 2614.461
2.7501 | 2614.505
2.7503 | 2614.547
2.7503 | 2614.59
2.7501 | 2614.631
2.7501 | 2614.673
2.7503 | 2614.715
2.7505 | 2614.756
2.7505 | 2614.796
2.7503 | 2614.837
2.7501 | 2614.877
2.7503 | 2614.916
2.7503 | 2614.956
2.7501 | 2614.995
2.7501 | 2615.033
2.7503 | 2615.072
2.7501 | 2615.11
2.7501 | 2615.148
2.7501 | 2615.1856
2.7503 | 2615.223
2.7503 | 2615.259
2.75 | 2615.296
2.7503 | 2615.332
2.7503 | 2615.343