## Sheet1
2voltage | 2capacity | 57.0voltage | 57.0capacity | 114.0voltage | 114.0capacity | 171.0voltage | 171.0capacity | 228.0voltage | 228.0capacity | 285.0voltage | 285.0capacity
4.0793 | 0 | 0.9246 | 0 | 0.4919 | 0 | 0.3846 | 0 | 0.2758 | 0 | 0.2864 | 0
4.0686 | 2.166281 | 0.9246 | 0 | 0.4919 | 2.777778e-05 | 0.3846 | 0 | 0.2758 | 0 | 0.2864 | 0
4.0606 | 4.33265
4.0548 | 6.499031
4.0501 | 8.665408
4.046 | 10.8318
4.0423 | 12.99817
4.0391 | 15.1645
4.036 | 17.33088
4.0331 | 19.49726
4.0305 | 21.66361
4.0278 | 23.829875
4.0254 | 25.9962
4.023 | 28.16258
4.0207 | 30.32888
4.0184 | 32.49526
4.0163 | 34.6616
4.0142 | 36.8279
4.0121 | 38.99423
4.0102 | 41.16059
4.0083 | 43.32698
4.0065 | 45.49334
4.0045 | 47.65968
4.0028 | 49.82603
4.001 | 51.99239
3.9992 | 54.15872
3.9974 | 56.3251
3.9958 | 58.49146
3.9941 | 60.65781
3.9924 | 62.82419
3.9908 | 64.99051
3.9892 | 67.15683
3.9876 | 69.32316
3.9861 | 71.48943
3.9845 | 73.65574
3.9831 | 75.8221
3.9815 | 77.98844
3.98 | 80.15474
3.9786 | 82.32101
3.9771 | 84.4873
3.9756 | 86.65364
3.9742 | 88.81993
3.9727 | 90.98619
3.9713 | 93.15253
3.97 | 95.31883
3.9685 | 97.4852
3.9671 | 99.65149
3.9658 | 101.8178
3.9643 | 103.9841
3.9631 | 106.1504
3.9616 | 108.3167
3.9603 | 110.483
3.959 | 112.6494
3.9577 | 114.8157
3.9563 | 116.9819
3.955 | 119.1483
3.9537 | 121.3146
3.9524 | 123.4809
3.9511 | 125.6472
3.9498 | 127.8136
3.9485 | 129.9799
3.9471 | 132.1462
3.9459 | 134.3125
3.9447 | 136.4787
3.9434 | 138.645
3.9421 | 140.8113
3.9408 | 142.9776
3.9396 | 145.1439
3.9384 | 147.3102
3.9371 | 149.4765
3.9358 | 151.6428
3.9346 | 153.8091
3.9334 | 155.9755
3.9321 | 158.1418
3.9309 | 160.3081
3.9296 | 162.4744
3.9283 | 164.6407
3.9272 | 166.8071
3.9259 | 168.9734
3.9248 | 171.1397
3.9237 | 173.306
3.9224 | 175.4723
3.9212 | 177.6386
3.92 | 179.805
3.9188 | 181.9712
3.9177 | 184.1375
3.9164 | 186.3038
3.9153 | 188.47
3.914 | 190.6363
3.9128 | 192.8026
3.9117 | 194.9689
3.9106 | 197.1351
3.9095 | 199.3014
3.9082 | 201.4677
3.907 | 203.634
3.9059 | 205.8003
3.9046 | 207.9666
3.9035 | 210.1328
3.9024 | 212.299
3.9012 | 214.4653
3.9001 | 216.6315
3.899 | 218.7978
3.8978 | 220.9641
3.8965 | 223.1304
3.8954 | 225.2967
3.8943 | 227.4629
3.8932 | 229.6292
3.892 | 231.7956
3.8909 | 233.9619
3.8898 | 236.1281
3.8886 | 238.2944
3.8875 | 240.4606
3.8864 | 242.6269
3.8852 | 244.7931
3.8841 | 246.9594
3.883 | 249.1256
3.8819 | 251.2918
3.8807 | 253.4581
3.8796 | 255.6244
3.8785 | 257.7907
3.8773 | 259.957
3.8762 | 262.1233
3.8751 | 264.2895
3.8739 | 266.4558
3.8728 | 268.6221
3.8718 | 270.7882
3.8707 | 272.9545
3.8696 | 275.1207
3.8685 | 277.2869
3.8673 | 279.4531
3.8662 | 281.6192
3.8652 | 283.7855
3.8641 | 285.9517
3.863 | 288.118
3.8618 | 290.2842
3.8607 | 292.4504
3.8596 | 294.6167
3.8586 | 296.783
3.8575 | 298.9491
3.8563 | 301.1154
3.8552 | 303.2816
3.8541 | 305.4478
3.8531 | 307.6141
3.852 | 309.7804
3.8509 | 311.9466
3.8497 | 314.1128
3.8488 | 316.2791
3.8476 | 318.4452
3.8465 | 320.6114
3.8455 | 322.7777
3.8444 | 324.9439
3.8433 | 327.1101
3.8423 | 329.2764
3.8412 | 331.4426
3.84 | 333.6088
3.8391 | 335.7751
3.8379 | 337.9413
3.8368 | 340.1075
3.8358 | 342.2738
3.8347 | 344.44
3.8336 | 346.6062
3.8326 | 348.7725
3.8315 | 350.9388
3.8305 | 353.105
3.8294 | 355.2712
3.8283 | 357.4375
3.8273 | 359.6038
3.8262 | 361.77
3.825 | 363.9362
3.8241 | 366.1024
3.8229 | 368.2686
3.822 | 370.4348
3.8208 | 372.601
3.8199 | 374.7672
3.8187 | 376.9335
3.8178 | 379.0997
3.8166 | 381.2659
3.8155 | 383.4321
3.8145 | 385.5983
3.8134 | 387.7644
3.8124 | 389.9306
3.8113 | 392.0969
3.8103 | 394.2631
3.8092 | 396.4294
3.8082 | 398.5956
3.8071 | 400.7617
3.8061 | 402.928
3.805 | 405.0944
3.804 | 407.2605
3.8029 | 409.4268
3.8019 | 411.593
3.8008 | 413.7592
3.7998 | 415.9254
3.7987 | 418.0916
3.7977 | 420.2578
3.7968 | 422.424
3.7956 | 424.5902
3.7947 | 426.7564
3.7935 | 428.9225
3.7926 | 431.0887
3.7914 | 433.2548
3.7905 | 435.421
3.7893 | 437.5872
3.7884 | 439.7534
3.7874 | 441.9196
3.7864 | 444.0859
3.7853 | 446.252
3.7843 | 448.4182
3.7832 | 450.5844
3.7822 | 452.7506
3.7813 | 454.9168
3.7801 | 457.083
3.7792 | 459.2492
3.778 | 461.4154
3.7771 | 463.5816
3.7761 | 465.7478
3.775 | 467.914
3.774 | 470.0802
3.7729 | 472.2464
3.7719 | 474.4126
3.7709 | 476.5789
3.7698 | 478.7451
3.7688 | 480.9113
3.7679 | 483.0775
3.7667 | 485.2436
3.7658 | 487.4098
3.7648 | 489.576
3.7637 | 491.7422
3.7627 | 493.9084
3.7617 | 496.0746
3.7608 | 498.2407
3.7596 | 500.4069
3.7587 | 502.573
3.7575 | 504.7392
3.7566 | 506.9055
3.7556 | 509.0716
3.7546 | 511.2378
3.7535 | 513.404
3.7525 | 515.5702
3.7516 | 517.7363
3.7504 | 519.9024
3.7495 | 522.0685
3.7485 | 524.2348
3.7475 | 526.4009
3.7466 | 528.5671
3.7454 | 530.7332
3.7445 | 532.8994
3.7435 | 535.0656
3.7424 | 537.2316
3.7414 | 539.3978
3.7404 | 541.564
3.7395 | 543.7302
3.7385 | 545.8963
3.7374 | 548.0625
3.7364 | 550.2287
3.7354 | 552.3948
3.7345 | 554.5609
3.7335 | 556.7271
3.7324 | 558.8932
3.7314 | 561.0594
3.7304 | 563.2256
3.7295 | 565.3918
3.7283 | 567.558
3.7274 | 569.7241
3.7264 | 571.8902
3.7254 | 574.0564
3.7244 | 576.2225
3.7235 | 578.3887
3.7223 | 580.5548
3.7214 | 582.721
3.7204 | 584.8872
3.7194 | 587.0532
3.7185 | 589.2195
3.7175 | 591.3856
3.7165 | 593.5519
3.7154 | 595.7181
3.7146 | 597.8842
3.7135 | 600.0504
3.7125 | 602.2165
3.7115 | 604.3826
3.7106 | 606.549
3.7096 | 608.7151
3.7086 | 610.8812
3.7077 | 613.0474
3.7065 | 615.2135
3.7056 | 617.3797
3.7046 | 619.5458
3.7036 | 621.7119
3.7027 | 623.878
3.7017 | 626.0442
3.7007 | 628.2104
3.6997 | 630.3765
3.6988 | 632.5426
3.6978 | 634.7088
3.6967 | 636.8749
3.6959 | 639.041
3.6947 | 641.2072
3.6938 | 643.3732
3.6928 | 645.5395
3.6918 | 647.7056
3.6909 | 649.8716
3.6899 | 652.0379
3.6889 | 654.204
3.688 | 656.3701
3.687 | 658.5363
3.686 | 660.7024
3.6851 | 662.8686
3.6841 | 665.0347
3.6831 | 667.2008
3.6822 | 669.3669
3.6812 | 671.5331
3.6802 | 673.6992
3.6792 | 675.8652
3.6783 | 678.0313
3.6773 | 680.1974
3.6763 | 682.3636
3.6754 | 684.5297
3.6744 | 686.6959
3.6734 | 688.8619
3.6725 | 691.028
3.6715 | 693.1941
3.6705 | 695.3603
3.6696 | 697.5264
3.6686 | 699.6925
3.6676 | 701.8587
3.6667 | 704.0248
3.6657 | 706.1908
3.6647 | 708.357
3.6637 | 710.5231
3.6628 | 712.6892
3.662 | 714.8553
3.661 | 717.0215
3.66 | 719.1876
3.6591 | 721.3537
3.6581 | 723.5199
3.6571 | 725.6859
3.6562 | 727.852
3.6552 | 730.0182
3.6544 | 732.1843
3.6534 | 734.3504
3.6524 | 736.5167
3.6515 | 738.6827
3.6505 | 740.8489
3.6495 | 743.015
3.6486 | 745.181
3.6476 | 747.3471
3.6468 | 749.5132
3.6458 | 751.6793
3.6449 | 753.8454
3.6441 | 756.0115
3.6431 | 758.1776
3.6421 | 760.3436
3.6411 | 762.5098
3.6402 | 764.6757
3.6392 | 766.8419
3.6382 | 769.008
3.6373 | 771.174
3.6365 | 773.3401
3.6355 | 775.5061
3.6345 | 777.6722
3.6337 | 779.8382
3.6328 | 782.0043
3.6318 | 784.1704
3.631 | 786.3364
3.63 | 788.5027
3.629 | 790.6686
3.6282 | 792.8348
3.6273 | 795.0009
3.6263 | 797.1669
3.6255 | 799.3331
3.6245 | 801.4992
3.6235 | 803.6652
3.6227 | 805.8314
3.6218 | 807.9974
3.621 | 810.1635
3.62 | 812.3295
3.619 | 814.4956
3.6181 | 816.6617
3.6173 | 818.8277
3.6163 | 820.9938
3.6155 | 823.1598
3.6145 | 825.3259
3.6137 | 827.4921
3.6127 | 829.658
3.6118 | 831.8243
3.611 | 833.9902
3.61 | 836.1563
3.6092 | 838.3224
3.6082 | 840.4884
3.6074 | 842.6545
3.6064 | 844.8204
3.6056 | 846.9865
3.6048 | 849.1525
3.6039 | 851.3186
3.6029 | 853.4846
3.6021 | 855.6507
3.6013 | 857.8168
3.6003 | 859.9828
3.5995 | 862.1489
3.5985 | 864.315
3.5977 | 866.481
3.5969 | 868.647
3.5959 | 870.813
3.5951 | 872.979
3.5942 | 875.1452
3.5934 | 877.3111
3.5926 | 879.4772
3.5916 | 881.6432
3.5908 | 883.8093
3.59 | 885.9753
3.589 | 888.1413
3.5882 | 890.3075
3.5874 | 892.4735
3.5866 | 894.6396
3.5856 | 896.8055
3.5848 | 898.9716
3.584 | 901.1377
3.5832 | 903.3037
3.5824 | 905.4698
3.5814 | 907.6358
3.5806 | 909.8018
3.5798 | 911.9678
3.579 | 914.1338
3.578 | 916.3
3.5772 | 918.466
3.5764 | 920.6321
3.5756 | 922.7981
3.5748 | 924.9641
3.574 | 927.1302
3.5732 | 929.2962
3.5724 | 931.4622
3.5716 | 933.6282
3.5708 | 935.7942
3.57 | 937.9603
3.5691 | 940.1263
3.5683 | 942.2924
3.5674 | 944.4582
3.5666 | 946.6244
3.5659 | 948.7904
3.5651 | 950.9564
3.5643 | 953.1224
3.5635 | 955.2884
3.5627 | 957.4545
3.5619 | 959.6205
3.5611 | 961.7866
3.5603 | 963.9526
3.5595 | 966.1187
3.5586 | 968.2847
3.5578 | 970.4508
3.557 | 972.6168
3.5564 | 974.7828
3.5556 | 976.9489
3.5548 | 979.1149
3.554 | 981.281
3.5533 | 983.4469
3.5525 | 985.6131
3.5517 | 987.779
3.5509 | 989.9451
3.5503 | 992.111
3.5494 | 994.2771
3.5486 | 996.443
3.5478 | 998.6092
3.5472 | 1000.775
3.5464 | 1002.941
3.5457 | 1005.107
3.5449 | 1007.273
3.5441 | 1009.439
3.5435 | 1011.605
3.5427 | 1013.7712
3.5419 | 1015.937
3.5412 | 1018.103
3.5406 | 1020.269
3.5398 | 1022.435
3.539 | 1024.601
3.5383 | 1026.7672
3.5377 | 1028.933
3.5369 | 1031.0992
3.536 | 1033.265
3.5352 | 1035.4312
3.5346 | 1037.597
3.5339 | 1039.7632
3.5333 | 1041.929
3.5325 | 1044.095
3.5319 | 1046.261
3.5312 | 1048.4272
3.5304 | 1050.593
3.5298 | 1052.7592
3.5289 | 1054.925
3.5283 | 1057.091
3.5277 | 1059.257
3.5268 | 1061.423
3.5262 | 1063.589
3.5256 | 1065.755
3.5249 | 1067.921
3.5241 | 1070.0872
3.5235 | 1072.253
3.5228 | 1074.4192
3.5222 | 1076.585
3.5215 | 1078.751
3.5207 | 1080.917
3.5201 | 1083.083
3.5194 | 1085.249
3.5188 | 1087.415
3.5181 | 1089.581
3.5175 | 1091.747
3.5167 | 1093.913
3.516 | 1096.079
3.5154 | 1098.245
3.5149 | 1100.411
3.5141 | 1102.5768
3.5134 | 1104.743
3.5128 | 1106.909
3.5122 | 1109.075
3.5115 | 1111.241
3.5109 | 1113.407
3.5102 | 1115.5728
3.5096 | 1117.739
3.5089 | 1119.905
3.5083 | 1122.071
3.5076 | 1124.237
3.507 | 1126.403
3.5065 | 1128.5688
3.5059 | 1130.735
3.5052 | 1132.9008
3.5046 | 1135.067
3.5039 | 1137.2328
3.5033 | 1139.399
3.5026 | 1141.565
3.502 | 1143.731
3.5013 | 1145.8968
3.5009 | 1148.063
3.5002 | 1150.229
3.4997 | 1152.395
3.4991 | 1154.561
3.4984 | 1156.727
3.4978 | 1158.893
3.4973 | 1161.059
3.4967 | 1163.225
3.496 | 1165.391
3.4954 | 1167.557
3.4949 | 1169.723
3.4942 | 1171.889
3.4938 | 1174.055
3.4931 | 1176.221
3.4925 | 1178.386
3.492 | 1180.553
3.4913 | 1182.718
3.4907 | 1184.884
3.4902 | 1187.051
3.4896 | 1189.216
3.4891 | 1191.3824
3.4884 | 1193.548
3.4879 | 1195.714
3.4873 | 1197.88
3.4868 | 1200.046
3.4862 | 1202.212
3.4857 | 1204.378
3.485 | 1206.544
3.4845 | 1208.71
3.4839 | 1210.876
3.4834 | 1213.042
3.4829 | 1215.208
3.4823 | 1217.374
3.4818 | 1219.54
3.4812 | 1221.7056
3.4807 | 1223.872
3.48 | 1226.038
3.4795 | 1228.203
3.4791 | 1230.369
3.4786 | 1232.535
3.4779 | 1234.701
3.4774 | 1236.867
3.477 | 1239.033
3.4763 | 1241.1992
3.4758 | 1243.365
3.4753 | 1245.531
3.4747 | 1247.697
3.4742 | 1249.863
3.4737 | 1252.029
3.4732 | 1254.195
3.4726 | 1256.361
3.4721 | 1258.527
3.4716 | 1260.692
3.4711 | 1262.858
3.4705 | 1265.024
3.4702 | 1267.1904
3.4695 | 1269.356
3.4691 | 1271.522
3.4686 | 1273.688
3.4681 | 1275.854
3.4676 | 1278.02
3.4671 | 1280.1864
3.4666 | 1282.352
3.4661 | 1284.518
3.4655 | 1286.684
3.465 | 1288.85
3.4645 | 1291.016
3.464 | 1293.182
3.4636 | 1295.348
3.4631 | 1297.514
3.4626 | 1299.68
3.4621 | 1301.846
3.4616 | 1304.012
3.4611 | 1306.1776
3.4607 | 1308.344
3.4602 | 1310.51
3.4597 | 1312.676
3.4592 | 1314.841
3.4587 | 1317.007
3.4582 | 1319.173
3.4577 | 1321.339
3.4573 | 1323.505
3.4568 | 1325.671
3.4563 | 1327.837
3.4558 | 1330.003
3.4553 | 1332.169
3.4548 | 1334.335
3.4544 | 1336.501
3.4539 | 1338.667
3.4534 | 1340.8328
3.4531 | 1342.999
3.4526 | 1345.165
3.4519 | 1347.331
3.4515 | 1349.497
3.4511 | 1351.662
3.4506 | 1353.828
3.4502 | 1355.994
3.4497 | 1358.16
3.4494 | 1360.326
3.4489 | 1362.492
3.4484 | 1364.658
3.4479 | 1366.824
3.4474 | 1368.99
3.4469 | 1371.156
3.4466 | 1373.322
3.4461 | 1375.488
3.4456 | 1377.654
3.4452 | 1379.82
3.4448 | 1381.9856
3.4443 | 1384.152
3.4439 | 1386.317
3.4434 | 1388.483
3.4431 | 1390.649
3.4424 | 1392.815
3.4421 | 1394.981
3.4416 | 1397.147
3.4413 | 1399.313
3.4408 | 1401.479
3.4403 | 1403.645
3.4398 | 1405.811
3.4395 | 1407.9768
3.439 | 1410.143
3.4385 | 1412.309
3.4382 | 1414.474
3.4377 | 1416.64
3.4372 | 1418.806
3.4369 | 1420.972
3.4364 | 1423.138
3.436 | 1425.304
3.4355 | 1427.47
3.4351 | 1429.636
3.4347 | 1431.802
3.4342 | 1433.967
3.4339 | 1436.134
3.4335 | 1438.299
3.4329 | 1440.465
3.4326 | 1442.631
3.4321 | 1444.797
3.4316 | 1446.963
3.4313 | 1449.129
3.4308 | 1451.295
3.4305 | 1453.4608
3.43 | 1455.627
3.4297 | 1457.793
3.4292 | 1459.958
3.4287 | 1462.125
3.4284 | 1464.2904
3.4279 | 1466.456
3.4274 | 1468.6224
3.4271 | 1470.788
3.4268 | 1472.954
3.4263 | 1475.12
3.4258 | 1477.286
3.4255 | 1479.452
3.425 | 1481.618
3.4247 | 1483.784
3.4242 | 1485.95
3.4238 | 1488.116
3.4234 | 1490.282
3.423 | 1492.447
3.4226 | 1494.614
3.4222 | 1496.779
3.4217 | 1498.945
3.4214 | 1501.111
3.4209 | 1503.277
3.4205 | 1505.443
3.4201 | 1507.609
3.4198 | 1509.775
3.4193 | 1511.941
3.419 | 1514.106
3.4185 | 1516.272
3.4182 | 1518.4384
3.4177 | 1520.604
3.4174 | 1522.77
3.4169 | 1524.936
3.4166 | 1527.102
3.4163 | 1529.268
3.4158 | 1531.434
3.4153 | 1533.6
3.415 | 1535.766
3.4145 | 1537.932
3.4142 | 1540.097
3.4138 | 1542.263
3.4134 | 1544.429
3.413 | 1546.5952
3.4125 | 1548.761
3.4122 | 1550.927
3.4119 | 1553.093
3.4114 | 1555.259
3.4111 | 1557.425
3.4106 | 1559.591
3.4103 | 1561.756
3.4098 | 1563.922
3.4095 | 1566.088
3.4092 | 1568.254
3.4088 | 1570.42
3.4083 | 1572.586
3.408 | 1574.752
3.4075 | 1576.918
3.4072 | 1579.084
3.4069 | 1581.2496
3.4064 | 1583.415
3.4061 | 1585.582
3.4058 | 1587.747
3.4053 | 1589.913
3.405 | 1592.079
3.4046 | 1594.245
3.4042 | 1596.411
3.4038 | 1598.577
3.4033 | 1600.743
3.403 | 1602.909
3.4027 | 1605.075
3.4024 | 1607.24
3.4019 | 1609.4064
3.4016 | 1611.572
3.4011 | 1613.738
3.4008 | 1615.904
3.4004 | 1618.07
3.4001 | 1620.236
3.3996 | 1622.4016
3.3993 | 1624.567
3.399 | 1626.733
3.3985 | 1628.899
3.3982 | 1631.065
3.3979 | 1633.231
3.3975 | 1635.397
3.397 | 1637.563
3.3967 | 1639.729
3.3964 | 1641.895
3.3959 | 1644.061
3.3956 | 1646.227
3.3953 | 1648.393
3.3948 | 1650.5584
3.3945 | 1652.724
3.3941 | 1654.89
3.3937 | 1657.056
3.3933 | 1659.222
3.393 | 1661.388
3.3927 | 1663.554
3.3922 | 1665.72
3.3919 | 1667.886
3.3916 | 1670.052
3.3911 | 1672.217
3.3908 | 1674.383
3.3904 | 1676.549
3.3901 | 1678.7152
3.3898 | 1680.881
3.3893 | 1683.047
3.3888 | 1685.213
3.3885 | 1687.378
3.3882 | 1689.545
3.3878 | 1691.71
3.3875 | 1693.876
3.3872 | 1696.042
3.3867 | 1698.208
3.3864 | 1700.374
3.3861 | 1702.54
3.3856 | 1704.7056
3.3853 | 1706.871
3.3849 | 1709.037
3.3846 | 1711.203
3.3841 | 1713.369
3.3838 | 1715.535
3.3835 | 1717.701
3.3832 | 1719.866
3.3828 | 1722.033
3.3824 | 1724.1984
3.382 | 1726.364
3.3817 | 1728.53
3.3814 | 1730.696
3.3811 | 1732.862
3.3806 | 1735.028
3.3803 | 1737.194
3.3798 | 1739.36
3.3795 | 1741.525
3.3791 | 1743.691
3.3788 | 1745.857
3.3783 | 1748.023
3.378 | 1750.1888
3.3777 | 1752.355
3.3774 | 1754.521
3.3769 | 1756.687
3.3766 | 1758.852
3.3762 | 1761.018
3.3757 | 1763.184
3.3754 | 1765.35
3.3751 | 1767.516
3.3748 | 1769.682
3.3745 | 1771.848
3.374 | 1774.014
3.3736 | 1776.18
3.3733 | 1778.345
3.373 | 1780.511
3.3725 | 1782.677
3.3722 | 1784.843
3.3719 | 1787.009
3.3715 | 1789.175
3.3711 | 1791.34
3.3707 | 1793.506
3.3704 | 1795.672
3.3701 | 1797.8384
3.3696 | 1800.004
3.3693 | 1802.17
3.369 | 1804.336
3.3686 | 1806.502
3.3682 | 1808.668
3.3678 | 1810.833
3.3674 | 1812.999
3.367 | 1815.165
3.3667 | 1817.331
3.3664 | 1819.497
3.3659 | 1821.663
3.3656 | 1823.828
3.3653 | 1825.994
3.3649 | 1828.16
3.3644 | 1830.326
3.3641 | 1832.492
3.3636 | 1834.658
3.3633 | 1836.824
3.3628 | 1838.99
3.3625 | 1841.155
3.3622 | 1843.321
3.3619 | 1845.487
3.3615 | 1847.653
3.3611 | 1849.819
3.3607 | 1851.985
3.3604 | 1854.151
3.3599 | 1856.317
3.3596 | 1858.483
3.3593 | 1860.648
3.3588 | 1862.814
3.3585 | 1864.98
3.3581 | 1867.146
3.3577 | 1869.312
3.3573 | 1871.478
3.3569 | 1873.644
3.3565 | 1875.809
3.3562 | 1877.975
3.3559 | 1880.141
3.3554 | 1882.307
3.3551 | 1884.473
3.3546 | 1886.639
3.3543 | 1888.8048
3.3539 | 1890.971
3.3535 | 1893.137
3.3531 | 1895.3024
3.3528 | 1897.468
3.3523 | 1899.634
3.352 | 1901.8
3.3515 | 1903.966
3.3512 | 1906.132
3.3509 | 1908.297
3.3504 | 1910.463
3.3501 | 1912.629
3.3496 | 1914.795
3.3493 | 1916.961
3.3489 | 1919.127
3.3485 | 1921.293
3.3481 | 1923.458
3.3478 | 1925.624
3.3473 | 1927.79
3.3468 | 1929.956
3.3465 | 1932.1216
3.3462 | 1934.288
3.3457 | 1936.454
3.3454 | 1938.619
3.3449 | 1940.785
3.3446 | 1942.951
3.3441 | 1945.117
3.3438 | 1947.283
3.3433 | 1949.449
3.343 | 1951.614
3.3426 | 1953.78
3.3422 | 1955.946
3.3418 | 1958.112
3.3414 | 1960.278
3.341 | 1962.444
3.3405 | 1964.609
3.3402 | 1966.775
3.3397 | 1968.941
3.3394 | 1971.107
3.3389 | 1973.273
3.3386 | 1975.439
3.3381 | 1977.605
3.3378 | 1979.77
3.3373 | 1981.936
3.337 | 1984.102
3.3367 | 1986.268
3.3362 | 1988.433
3.3357 | 1990.599
3.3354 | 1992.7648
3.3349 | 1994.931
3.3346 | 1997.097
3.3341 | 1999.262
3.3338 | 2001.428
3.3333 | 2003.594
3.333 | 2005.76
3.3325 | 2007.926
3.3322 | 2010.092
3.3317 | 2012.257
3.3313 | 2014.423
3.3309 | 2016.589
3.3305 | 2018.755
3.3301 | 2020.921
3.3296 | 2023.087
3.3292 | 2025.252
3.3288 | 2027.418
3.3284 | 2029.584
3.328 | 2031.75
3.3275 | 2033.916
3.3271 | 2036.0816
3.3267 | 2038.247
3.3263 | 2040.413
3.3259 | 2042.5792
3.3255 | 2044.745
3.3251 | 2046.911
3.3246 | 2049.077
3.3242 | 2051.242
3.3238 | 2053.408
3.3233 | 2055.574
3.323 | 2057.74
3.3225 | 2059.906
3.322 | 2062.071
3.3217 | 2064.237
3.3212 | 2066.4032
3.3207 | 2068.569
3.3202 | 2070.735
3.3199 | 2072.9008
3.3194 | 2075.066
3.3189 | 2077.232
3.3186 | 2079.398
3.3181 | 2081.564
3.3178 | 2083.73
3.3173 | 2085.896
3.3168 | 2088.062
3.3163 | 2090.227
3.316 | 2092.393
3.3155 | 2094.559
3.315 | 2096.7248
3.3146 | 2098.89
3.3141 | 2101.056
3.3137 | 2103.222
3.3133 | 2105.388
3.3128 | 2107.554
3.3123 | 2109.719
3.3118 | 2111.885
3.3115 | 2114.0512
3.311 | 2116.217
3.3105 | 2118.383
3.31 | 2120.548
3.3096 | 2122.714
3.3091 | 2124.88
3.3086 | 2127.046
3.3081 | 2129.212
3.3076 | 2131.3776
3.3071 | 2133.543
3.3066 | 2135.709
3.3062 | 2137.875
3.3058 | 2140.041
3.3052 | 2142.207
3.3049 | 2144.372
3.3044 | 2146.538
3.3037 | 2148.704
3.3033 | 2150.87
3.3028 | 2153.036
3.3023 | 2155.201
3.3018 | 2157.367
3.3013 | 2159.533
3.3008 | 2161.699
3.3003 | 2163.865
3.2997 | 2166.0304
3.2992 | 2168.196
3.2987 | 2170.362
3.2982 | 2172.528
3.2978 | 2174.694
3.2971 | 2176.86
3.2966 | 2179.0256
3.2962 | 2181.191
3.2957 | 2183.357
3.295 | 2185.523
3.2945 | 2187.689
3.2941 | 2189.855
3.2934 | 2192.02
3.2929 | 2194.186
3.2924 | 2196.352
3.2918 | 2198.518
3.2911 | 2200.684
3.2907 | 2202.85
3.2902 | 2205.015
3.2895 | 2207.181
3.2889 | 2209.3472
3.2884 | 2211.513
3.2879 | 2213.679
3.2873 | 2215.845
3.2866 | 2218.01
3.2861 | 2220.176
3.2855 | 2222.342
3.2848 | 2224.508
3.2844 | 2226.6736
3.2837 | 2228.839
3.2831 | 2231.005
3.2826 | 2233.171
3.2819 | 2235.337
3.2813 | 2237.503
3.2807 | 2239.668
3.28 | 2241.834
3.2794 | 2244
3.2789 | 2246.166
3.2782 | 2248.332
3.2776 | 2250.497
3.2769 | 2252.663
3.2763 | 2254.829
3.2756 | 2256.995
3.275 | 2259.161
3.2744 | 2261.3264
3.2737 | 2263.492
3.2731 | 2265.658
3.2724 | 2267.824
3.2716 | 2269.99
3.271 | 2272.1552
3.2703 | 2274.321
3.2695 | 2276.487
3.2689 | 2278.653
3.2682 | 2280.818
3.2676 | 2282.984
3.2668 | 2285.15
3.2661 | 2287.316
3.2653 | 2289.4816
3.2647 | 2291.647
3.2639 | 2293.813
3.2631 | 2295.979
3.2624 | 2298.145
3.2616 | 2300.311
3.261 | 2302.476
3.2601 | 2304.642
3.2593 | 2306.808
3.2585 | 2308.974
3.2577 | 2311.139
3.2571 | 2313.305
3.2563 | 2315.471
3.2555 | 2317.637
3.2547 | 2319.802
3.2539 | 2321.968
3.2529 | 2324.134
3.2521 | 2326.3
3.2513 | 2328.466
3.2505 | 2330.631
3.2497 | 2332.797
3.2487 | 2334.963
3.2479 | 2337.129
3.2469 | 2339.2944
3.2461 | 2341.46
3.2451 | 2343.626
3.2443 | 2345.792
3.2434 | 2347.958
3.2425 | 2350.123
3.2416 | 2352.289
3.2408 | 2354.455
3.2396 | 2356.621
3.2388 | 2358.786
3.2379 | 2360.952
3.2369 | 2363.118
3.2359 | 2365.284
3.235 | 2367.449
3.2338 | 2369.615
3.2329 | 2371.781
3.2319 | 2373.947
3.2309 | 2376.113
3.23 | 2378.279
3.2288 | 2380.444
3.2277 | 2382.61
3.2267 | 2384.776
3.2256 | 2386.942
3.2245 | 2389.108
3.2235 | 2391.273
3.2224 | 2393.439
3.2212 | 2395.6048
3.2201 | 2397.77
3.219 | 2399.936
3.2177 | 2402.102
3.2166 | 2404.268
3.2154 | 2406.4336
3.2143 | 2408.599
3.213 | 2410.765
3.2117 | 2412.931
3.2104 | 2415.097
3.2093 | 2417.263
3.208 | 2419.428
3.2065 | 2421.594
3.2053 | 2423.76
3.204 | 2425.926
3.2027 | 2428.091
3.2012 | 2430.257
3.1998 | 2432.423
3.1983 | 2434.589
3.1969 | 2436.754
3.1956 | 2438.92
3.194 | 2441.086
3.1925 | 2443.251
3.1909 | 2445.417
3.1893 | 2447.583
3.1878 | 2449.749
3.1862 | 2451.915
3.1844 | 2454.08
3.1828 | 2456.246
3.181 | 2458.412
3.1794 | 2460.577
3.1776 | 2462.743
3.1759 | 2464.9088
3.1739 | 2467.075
3.1722 | 2469.24
3.1702 | 2471.406
3.1683 | 2473.572
3.1663 | 2475.737
3.1642 | 2477.903
3.1623 | 2480.069
3.1602 | 2482.235
3.1579 | 2484.4
3.1557 | 2486.566
3.1536 | 2488.732
3.1513 | 2490.897
3.1489 | 2493.063
3.1465 | 2495.2288
3.1441 | 2497.395
3.1416 | 2499.56
3.1391 | 2501.726
3.1365 | 2503.892
3.1337 | 2506.057
3.131 | 2508.223
3.1282 | 2510.389
3.1255 | 2512.554
3.1224 | 2514.72
3.1195 | 2516.886
3.1163 | 2519.052
3.1134 | 2521.217
3.11 | 2523.383
3.1068 | 2525.5488
3.1032 | 2527.714
3.0997 | 2529.88
3.0963 | 2532.046
3.0924 | 2534.211
3.0887 | 2536.377
3.0847 | 2538.543
3.0806 | 2540.709
3.0766 | 2542.874
3.0722 | 2545.04
3.068 | 2547.205
3.0632 | 2549.371
3.0587 | 2551.537
3.0537 | 2553.702
3.0486 | 2555.868
3.0433 | 2558.0336
3.0378 | 2560.199
3.0325 | 2562.365
3.0265 | 2564.531
3.0206 | 2566.696
3.0143 | 2568.862
3.0078 | 2571.028
3.0015 | 2573.193
2.9944 | 2575.359
2.9873 | 2577.524
2.9799 | 2579.69
2.9721 | 2581.856
2.9645 | 2584.021
2.9563 | 2586.187
2.9477 | 2588.352
2.9389 | 2590.518
2.9297 | 2592.684
2.92 | 2594.849
2.9101 | 2597.015
2.9001 | 2599.18
2.8891 | 2601.346
2.8778 | 2603.511
2.866 | 2605.677
2.8536 | 2607.842
2.8405 | 2610.008
2.8273 | 2612.173
2.8128 | 2614.339
2.7973 | 2616.505
2.781 | 2618.67
2.7632 | 2620.8352
2.7511 | 2622.973
2.75 | 2624.9392
2.7498 | 2626.71
2.7496 | 2628.281
2.7496 | 2629.719
2.7498 | 2631.0192
2.7496 | 2632.191
2.7496 | 2633.2464
2.7498 | 2634.196
2.7498 | 2635.05
2.7498 | 2635.818
2.7498 | 2636.509
2.7498 | 2637.13
2.7498 | 2637.689
2.7498 | 2638.192
2.75 | 2638.647
2.7498 | 2639.059
2.7498 | 2639.434
2.7498 | 2639.777
2.75 | 2640.09
2.7498 | 2640.38
2.7496 | 2640.648
2.7498 | 2640.899
2.7498 | 2641.132
2.7498 | 2641.351
2.7498 | 2641.557
2.7498 | 2641.752
2.7498 | 2641.936
2.7498 | 2642.112
2.7498 | 2642.279
2.7498 | 2642.439
2.75 | 2642.593
2.7498 | 2642.741
2.75 | 2642.883
2.7498 | 2643.0208
2.7498 | 2643.154
2.7498 | 2643.282
2.7498 | 2643.408
2.7498 | 2643.529
2.7498 | 2643.647
2.7498 | 2643.762
2.7498 | 2643.874
2.7498 | 2643.984
2.7498 | 2644.09
2.7498 | 2644.195
2.7498 | 2644.297
2.7498 | 2644.396
2.7498 | 2644.495
2.7498 | 2644.59
2.7498 | 2644.684
2.7498 | 2644.776
2.7498 | 2644.8672
2.7498 | 2644.956
2.7498 | 2645.044
2.75 | 2645.13
2.7498 | 2645.215
2.7498 | 2645.298
2.7498 | 2645.3808
2.75 | 2645.462
2.7498 | 2645.542
2.7498 | 2645.62
2.7498 | 2645.698
2.7498 | 2645.7744
2.7498 | 2645.85
2.7498 | 2645.924
2.7498 | 2645.9984
2.7498 | 2646.071
2.7498 | 2646.143
2.7498 | 2646.214
2.75 | 2646.284
2.7498 | 2646.353
2.7498 | 2646.422
2.7498 | 2646.489
2.75 | 2646.557
2.75 | 2646.623
2.7498 | 2646.688
2.7498 | 2646.753
2.75 | 2646.817
2.75 | 2646.881
2.7498 | 2646.943
2.7498 | 2647.005
2.7498 | 2647.066
2.7498 | 2647.127
2.75 | 2647.188
2.7498 | 2647.247
2.7498 | 2647.307
2.7498 | 2647.366
2.7498 | 2647.424
2.7498 | 2647.481
2.7498 | 2647.538
2.7498 | 2647.595
2.75 | 2647.651
2.7498 | 2647.706
2.7498 | 2647.761
2.7498 | 2647.816
2.7498 | 2647.87
2.7498 | 2647.924
2.7498 | 2647.977
2.75 | 2648.03
2.7498 | 2648.082
2.7498 | 2648.133
2.7498 | 2648.185
2.75 | 2648.236
2.7498 | 2648.287
2.7498 | 2648.337
2.75 | 2648.3872
2.75 | 2648.437
2.7498 | 2648.486
2.75 | 2648.535
2.7498 | 2648.583
2.75 | 2648.631
2.75 | 2648.679
2.7498 | 2648.727
2.7498 | 2648.774
2.7498 | 2648.821
2.75 | 2648.8672
2.7498 | 2648.913
2.75 | 2648.959
2.7498 | 2649.004
2.7498 | 2649.049
2.7498 | 2649.094
2.7498 | 2649.139
2.7498 | 2649.183
2.7498 | 2649.227
2.7498 | 2649.27
2.7498 | 2649.314
2.75 | 2649.357
2.7498 | 2649.4
2.7498 | 2649.442
2.7498 | 2649.4848
2.7498 | 2649.527
2.7498 | 2649.568
2.7498 | 2649.61
2.7498 | 2649.651
2.7498 | 2649.692
2.7498 | 2649.7328
2.7498 | 2649.774
2.7498 | 2649.814
2.7498 | 2649.854
2.7498 | 2649.893
2.7498 | 2649.9328
2.7498 | 2649.972
2.7498 | 2650.011
2.7498 | 2650.05
2.7498 | 2650.088
2.7498 | 2650.127
2.7498 | 2650.165
2.75 | 2650.202
2.7498 | 2650.24
2.7498 | 2650.278
2.75 | 2650.315
2.7498 | 2650.352
2.7498 | 2650.389
2.7498 | 2650.425
2.7498 | 2650.462
2.7498 | 2650.498
2.7498 | 2650.534
2.75 | 2650.57
2.7498 | 2650.606
2.7498 | 2650.641
2.7498 | 2650.676
2.7498 | 2650.711
2.7498 | 2650.746
2.7498 | 2650.78
2.75 | 2650.815
2.7498 | 2650.849
2.7498 | 2650.883
2.75 | 2650.917
2.7498 | 2650.951
2.7498 | 2650.984
2.7498 | 2651.017
2.7498 | 2651.05
2.7498 | 2651.083
2.7498 | 2651.116
2.7498 | 2651.1488
2.7498 | 2651.181
2.75 | 2651.213
2.7498 | 2651.246
2.75 | 2651.278
2.7498 | 2651.31
2.7498 | 2651.341
2.7498 | 2651.3728
2.7498 | 2651.404
2.7498 | 2651.4352
2.7498 | 2651.466
2.7498 | 2651.497
2.7498 | 2651.528
2.7498 | 2651.559
2.7498 | 2651.589
2.75 | 2651.619
2.75 | 2651.649
2.75 | 2651.679
2.7498 | 2651.71
2.7498 | 2651.74
2.7498 | 2651.769
2.7498 | 2651.799
2.7498 | 2651.828
2.7498 | 2651.857
2.7498 | 2651.886
2.7498 | 2651.9152
2.7498 | 2651.944
2.7498 | 2651.972
2.7498 | 2652.001
2.7498 | 2652.03
2.7498 | 2652.057
2.7498 | 2652.086
2.7498 | 2652.114
2.7498 | 2652.142
2.7498 | 2652.17
2.7498 | 2652.197
2.7498 | 2652.225
2.7498 | 2652.252
2.7498 | 2652.279
2.7498 | 2652.307
2.7498 | 2652.334
2.7498 | 2652.361
2.7498 | 2652.3872
2.7498 | 2652.414
2.75 | 2652.441
2.7498 | 2652.467
2.7498 | 2652.493
2.7498 | 2652.519
2.7498 | 2652.5456
2.7498 | 2652.572
2.7498 | 2652.598
2.7498 | 2652.624
2.7498 | 2652.65
2.7498 | 2652.676
2.7498 | 2652.701
2.7498 | 2652.727
2.75 | 2652.752
2.75 | 2652.777
2.7498 | 2652.802
2.7498 | 2652.828
2.7498 | 2652.8528
2.75 | 2652.877
2.7498 | 2652.902
2.7498 | 2652.927
2.7498 | 2652.951
2.7498 | 2652.976
2.75 | 2653
2.7498 | 2653.024
2.75 | 2653.048
2.7498 | 2653.072
2.7498 | 2653.096
2.7498 | 2653.12
2.7498 | 2653.144
2.7498 | 2653.168
2.75 | 2653.191
2.7498 | 2653.215
2.75 | 2653.239
2.75 | 2653.262
2.7498 | 2653.285
2.7498 | 2653.308
2.7498 | 2653.331
2.7498 | 2653.354
2.7498 | 2653.377
2.7498 | 2653.4
2.7498 | 2653.423
2.7498 | 2653.445
2.7498 | 2653.468
2.7498 | 2653.49
2.7498 | 2653.512
2.7498 | 2653.534
2.7498 | 2653.556
2.7498 | 2653.578
2.75 | 2653.6
2.75 | 2653.622
2.7498 | 2653.643
2.7498 | 2653.664
2.7498 | 2653.686
2.75 | 2653.708
2.7498 | 2653.729
2.7498 | 2653.751
2.7498 | 2653.772
2.75 | 2653.793
2.7498 | 2653.814
2.75 | 2653.8352
2.7498 | 2653.856
2.7498 | 2653.877