## Sheet1
2voltage | 2capacity | 37.0voltage | 37.0capacity | 74.0voltage | 74.0capacity | 111.0voltage | 111.0capacity | 148.0voltage | 148.0capacity | 185.0voltage | 185.0capacity
4.0794 | 0 | 1.2362 | 0 | 1.1981 | 0 | 1.6166 | 0 | 1.832 | 0 | 1.891 | 0
4.0684 | 2.166178 | 1.2362 | 2.222222e-05 | 1.1981 | 2.222222e-05 | 1.6166 | 2.222222e-05 | 1.832 | 2.222222e-05 | 1.891 | 2.222222e-05
4.0604 | 4.332467
4.0545 | 6.498767
4.0499 | 8.665056
4.046 | 10.83134
4.0424 | 12.99762
4.0392 | 15.16391
4.0361 | 17.33017
4.0332 | 19.49644
4.0305 | 21.66272
4.0279 | 23.82899
4.0255 | 25.99526
4.0231 | 28.16155
4.0208 | 30.3278
4.0187 | 32.49408
4.0165 | 34.66031
4.0144 | 36.82659
4.0123 | 38.99284
4.0103 | 41.15909
4.0084 | 43.32538
4.0065 | 45.49163
4.0047 | 47.65793
4.0029 | 49.82419
4.0011 | 51.99041
3.9993 | 54.15668
3.9976 | 56.32294
3.996 | 58.48923
3.9942 | 60.65548
3.9926 | 62.82174
3.991 | 64.98803
3.9893 | 67.15426
3.9879 | 69.32052
3.9863 | 71.48679
3.9847 | 73.65308
3.9832 | 75.81931
3.9816 | 77.98557
3.9803 | 80.15182
3.9789 | 82.31812
3.9772 | 84.48441
3.9758 | 86.65069
3.9743 | 88.81693
3.9729 | 90.98317
3.9716 | 93.14943
3.9701 | 95.31569
3.9687 | 97.48198
3.9674 | 99.64824
3.9659 | 101.8145
3.9646 | 103.9807
3.9632 | 106.1469
3.9619 | 108.3132
3.9605 | 110.4794
3.9592 | 112.6456
3.9579 | 114.8119
3.9564 | 116.9781
3.9551 | 119.1443
3.9538 | 121.3105
3.9525 | 123.4768
3.9513 | 125.643
3.95 | 127.8092
3.9487 | 129.9754
3.9474 | 132.1416
3.9461 | 134.3078
3.9448 | 136.4741
3.9435 | 138.6403
3.9422 | 140.8064
3.9411 | 142.9726
3.9398 | 145.1388
3.9385 | 147.3051
3.9374 | 149.4713
3.9361 | 151.6375
3.9348 | 153.8037
3.9335 | 155.97
3.9324 | 158.1362
3.9311 | 160.3024
3.9299 | 162.4686
3.9287 | 164.6348
3.9274 | 166.8011
3.9262 | 168.9673
3.9249 | 171.1335
3.9238 | 173.2997
3.9225 | 175.4659
3.9214 | 177.6321
3.9203 | 179.7983
3.919 | 181.9645
3.9177 | 184.1308
3.9166 | 186.297
3.9154 | 188.4632
3.9143 | 190.6294
3.913 | 192.7956
3.9119 | 194.9618
3.9107 | 197.128
3.9095 | 199.2943
3.9083 | 201.4605
3.9072 | 203.6267
3.9061 | 205.7928
3.9048 | 207.959
3.9036 | 210.1252
3.9025 | 212.2914
3.9014 | 214.4576
3.9003 | 216.6238
3.899 | 218.79
3.898 | 220.9562
3.8969 | 223.1224
3.8956 | 225.2886
3.8944 | 227.4549
3.8933 | 229.6211
3.8922 | 231.7873
3.8911 | 233.9535
3.8899 | 236.1197
3.8888 | 238.2859
3.8877 | 240.452
3.8865 | 242.6182
3.8854 | 244.7844
3.8843 | 246.9506
3.8831 | 249.1168
3.882 | 251.2829
3.8809 | 253.4492
3.8798 | 255.6154
3.8786 | 257.7816
3.8775 | 259.9478
3.8764 | 262.114
3.8752 | 264.2802
3.8741 | 266.4464
3.873 | 268.6126
3.8718 | 270.7787
3.8709 | 272.9449
3.8697 | 275.1111
3.8686 | 277.2773
3.8675 | 279.4435
3.8664 | 281.6097
3.8654 | 283.7759
3.8643 | 285.9421
3.8631 | 288.1082
3.862 | 290.2745
3.8609 | 292.4407
3.8597 | 294.6068
3.8588 | 296.773
3.8576 | 298.9392
3.8565 | 301.1054
3.8554 | 303.2715
3.8543 | 305.4377
3.8533 | 307.6039
3.8522 | 309.7701
3.8512 | 311.9363
3.8499 | 314.1024
3.8489 | 316.2686
3.8478 | 318.4348
3.8467 | 320.601
3.8457 | 322.7671
3.8446 | 324.9333
3.8434 | 327.0995
3.8425 | 329.2657
3.8413 | 331.4318
3.8402 | 333.598
3.8392 | 335.7641
3.8381 | 337.9303
3.8371 | 340.0964
3.836 | 342.2626
3.8349 | 344.4288
3.8338 | 346.595
3.8328 | 348.7611
3.8317 | 350.9272
3.8307 | 353.0934
3.8296 | 355.2596
3.8286 | 357.4257
3.8275 | 359.5918
3.8263 | 361.758
3.8254 | 363.9242
3.8242 | 366.0903
3.8231 | 368.2565
3.8221 | 370.4226
3.8212 | 372.5888
3.82 | 374.7549
3.8191 | 376.9211
3.8179 | 379.0872
3.8168 | 381.2534
3.8158 | 383.4195
3.8147 | 385.5856
3.8137 | 387.7517
3.8126 | 389.9179
3.8116 | 392.084
3.8105 | 394.2501
3.8094 | 396.4163
3.8084 | 398.5824
3.8074 | 400.7485
3.8065 | 402.9146
3.8054 | 405.0807
3.8042 | 407.2468
3.8033 | 409.413
3.8021 | 411.5791
3.8012 | 413.7453
3.8 | 415.9115
3.7991 | 418.0776
3.7979 | 420.2437
3.797 | 422.4099
3.796 | 424.576
3.7949 | 426.7422
3.7939 | 428.9083
3.7929 | 431.0744
3.7918 | 433.2405
3.7908 | 435.4067
3.7897 | 437.5728
3.7887 | 439.7389
3.7878 | 441.905
3.7866 | 444.0712
3.7857 | 446.2372
3.7845 | 448.4034
3.7836 | 450.5695
3.7826 | 452.7356
3.7815 | 454.9018
3.7805 | 457.0679
3.7794 | 459.234
3.7784 | 461.4001
3.7774 | 463.5662
3.7763 | 465.7323
3.7753 | 467.8984
3.7742 | 470.0645
3.7732 | 472.2307
3.7723 | 474.3968
3.7713 | 476.5629
3.7702 | 478.729
3.7692 | 480.8952
3.7682 | 483.0612
3.7673 | 485.2273
3.7661 | 487.3934
3.7652 | 489.5596
3.764 | 491.7257
3.7631 | 493.8918
3.7621 | 496.058
3.7611 | 498.2241
3.76 | 500.3902
3.759 | 502.5563
3.7581 | 504.7224
3.7571 | 506.8885
3.756 | 509.0546
3.755 | 511.2207
3.754 | 513.3869
3.7529 | 515.553
3.7519 | 517.7191
3.751 | 519.8852
3.7498 | 522.0513
3.749 | 524.2174
3.7479 | 526.3836
3.7469 | 528.5496
3.746 | 530.7158
3.745 | 532.8818
3.7439 | 535.048
3.7429 | 537.2141
3.7419 | 539.3802
3.7408 | 541.5464
3.7398 | 543.7124
3.7389 | 545.8785
3.7379 | 548.0447
3.7369 | 550.2107
3.736 | 552.3768
3.7348 | 554.5429
3.7339 | 556.709
3.7329 | 558.8751
3.7319 | 561.0412
3.7309 | 563.2072
3.73 | 565.3734
3.7288 | 567.5395
3.7279 | 569.7056
3.7269 | 571.8716
3.7258 | 574.0377
3.7248 | 576.2038
3.724 | 578.37
3.7229 | 580.5361
3.7219 | 582.7021
3.7209 | 584.8683
3.72 | 587.0344
3.719 | 589.2005
3.7179 | 591.3665
3.7169 | 593.5326
3.7159 | 595.6988
3.715 | 597.8648
3.714 | 600.0309
3.7129 | 602.197
3.7121 | 604.3631
3.7109 | 606.5292
3.71 | 608.6952
3.709 | 610.8612
3.708 | 613.0274
3.7071 | 615.1934
3.7061 | 617.3596
3.7051 | 619.5256
3.7042 | 621.6916
3.7032 | 623.8578
3.7022 | 626.0238
3.7013 | 628.1899
3.7003 | 630.356
3.6993 | 632.522
3.6983 | 634.6881
3.6974 | 636.8541
3.6962 | 639.0202
3.6953 | 641.1863
3.6943 | 643.3523
3.6933 | 645.5184
3.6924 | 647.6844
3.6914 | 649.8506
3.6904 | 652.0167
3.6895 | 654.1827
3.6885 | 656.3488
3.6875 | 658.5148
3.6866 | 660.6809
3.6856 | 662.8469
3.6846 | 665.0131
3.6837 | 667.1791
3.6827 | 669.3452
3.6817 | 671.5112
3.6808 | 673.6772
3.6798 | 675.8433
3.6788 | 678.0093
3.6778 | 680.1753
3.6769 | 682.3414
3.6759 | 684.5075
3.6749 | 686.6736
3.674 | 688.8396
3.673 | 691.0057
3.672 | 693.1717
3.6711 | 695.3379
3.6701 | 697.504
3.6693 | 699.6699
3.6683 | 701.836
3.6672 | 704.0021
3.6664 | 706.1681
3.6654 | 708.3342
3.6645 | 710.5001
3.6635 | 712.6662
3.6625 | 714.8322
3.6615 | 716.9983
3.6606 | 719.1643
3.6598 | 721.3304
3.6588 | 723.4964
3.6578 | 725.6625
3.6569 | 727.8285
3.6559 | 729.9946
3.6549 | 732.1606
3.654 | 734.3267
3.653 | 736.4927
3.652 | 738.6588
3.6512 | 740.8248
3.6503 | 742.9908
3.6493 | 745.1568
3.6483 | 747.3229
3.6475 | 749.489
3.6465 | 751.655
3.6456 | 753.821
3.6446 | 755.987
3.6436 | 758.153
3.6427 | 760.3191
3.6419 | 762.4852
3.6409 | 764.6512
3.6399 | 766.8172
3.6391 | 768.9832
3.6381 | 771.1493
3.6372 | 773.3153
3.6362 | 775.4814
3.6352 | 777.6474
3.6344 | 779.8134
3.6335 | 781.9794
3.6325 | 784.1454
3.6315 | 786.3114
3.6307 | 788.4774
3.6298 | 790.6436
3.6288 | 792.8095
3.6278 | 794.9754
3.627 | 797.1415
3.626 | 799.3075
3.6252 | 801.4735
3.6243 | 803.6395
3.6233 | 805.8055
3.6225 | 807.9716
3.6215 | 810.1376
3.6207 | 812.3036
3.6197 | 814.4696
3.6188 | 816.6357
3.618 | 818.8016
3.617 | 820.9676
3.6162 | 823.1337
3.6152 | 825.2996
3.6143 | 827.4657
3.6135 | 829.6316
3.6126 | 831.7977
3.6117 | 833.9636
3.6107 | 836.1297
3.6099 | 838.2957
3.6089 | 840.4617
3.6081 | 842.6277
3.6072 | 844.7938
3.6064 | 846.9597
3.6054 | 849.1257
3.6046 | 851.2916
3.6036 | 853.4576
3.6028 | 855.6236
3.6018 | 857.7895
3.601 | 859.9556
3.6002 | 862.1215
3.5992 | 864.2876
3.5984 | 866.4535
3.5976 | 868.6196
3.5967 | 870.7856
3.5959 | 872.9516
3.5949 | 875.1175
3.5941 | 877.2835
3.5933 | 879.4493
3.5925 | 881.6154
3.5915 | 883.7814
3.5907 | 885.9474
3.5899 | 888.1133
3.5889 | 890.2792
3.5881 | 892.4454
3.5873 | 894.6113
3.5865 | 896.7773
3.5857 | 898.9433
3.5847 | 901.1093
3.5839 | 903.2753
3.5831 | 905.4412
3.5823 | 907.6072
3.5815 | 909.7732
3.5805 | 911.9392
3.5797 | 914.1052
3.5789 | 916.2712
3.5781 | 918.4371
3.5773 | 920.6031
3.5765 | 922.7691
3.5757 | 924.935
3.5747 | 927.1012
3.5739 | 929.267
3.5731 | 931.4331
3.5723 | 933.5989
3.5715 | 935.765
3.5707 | 937.9309
3.5699 | 940.097
3.5691 | 942.263
3.5683 | 944.4288
3.5675 | 946.5948
3.5666 | 948.7608
3.5658 | 950.9268
3.5652 | 953.0926
3.5642 | 955.2586
3.5634 | 957.4246
3.5626 | 959.5906
3.562 | 961.7564
3.5612 | 963.9224
3.5604 | 966.0884
3.5595 | 968.2542
3.5589 | 970.4203
3.5579 | 972.5861
3.5573 | 974.7522
3.5565 | 976.9181
3.5557 | 979.084
3.5549 | 981.25
3.5542 | 983.4159
3.5534 | 985.5818
3.5526 | 987.7477
3.5518 | 989.9137
3.551 | 992.0796
3.5503 | 994.2457
3.5495 | 996.4116
3.5489 | 998.5776
3.5481 | 1000.743
3.5473 | 1002.909
3.5466 | 1005.075
3.5458 | 1007.241
3.545 | 1009.407
3.5444 | 1011.573
3.5436 | 1013.739
3.5429 | 1015.905
3.5421 | 1018.071
3.5413 | 1020.237
3.5407 | 1022.403
3.5399 | 1024.569
3.5392 | 1026.735
3.5386 | 1028.901
3.5378 | 1031.067
3.5371 | 1033.233
3.5363 | 1035.399
3.5357 | 1037.565
3.535 | 1039.731
3.5342 | 1041.897
3.5336 | 1044.063
3.5328 | 1046.228
3.5321 | 1048.394
3.5315 | 1050.56
3.5307 | 1052.7264
3.53 | 1054.892
3.5294 | 1057.058
3.5286 | 1059.224
3.5279 | 1061.39
3.5273 | 1063.556
3.5265 | 1065.722
3.5258 | 1067.888
3.5252 | 1070.054
3.5245 | 1072.22
3.5239 | 1074.3856
3.5232 | 1076.552
3.5224 | 1078.717
3.5218 | 1080.884
3.5211 | 1083.049
3.5205 | 1085.215
3.5198 | 1087.381
3.5192 | 1089.547
3.5186 | 1091.713
3.5177 | 1093.879
3.5171 | 1096.045
3.5165 | 1098.211
3.5158 | 1100.377
3.5152 | 1102.543
3.5145 | 1104.709
3.5139 | 1106.875
3.5132 | 1109.041
3.5126 | 1111.206
3.5119 | 1113.372
3.5113 | 1115.538
3.5106 | 1117.704
3.51 | 1119.87
3.5094 | 1122.036
3.5089 | 1124.202
3.5081 | 1126.368
3.5076 | 1128.534
3.5069 | 1130.7
3.5063 | 1132.8656
3.5056 | 1135.031
3.505 | 1137.197
3.5043 | 1139.363
3.5039 | 1141.529
3.5032 | 1143.695
3.5026 | 1145.861
3.5019 | 1148.027
3.5014 | 1150.193
3.5008 | 1152.359
3.5002 | 1154.525
3.4995 | 1156.691
3.499 | 1158.856
3.4984 | 1161.022
3.4977 | 1163.188
3.4972 | 1165.354
3.4966 | 1167.52
3.496 | 1169.686
3.4955 | 1171.852
3.4948 | 1174.0176
3.4943 | 1176.183
3.4937 | 1178.349
3.4931 | 1180.515
3.4926 | 1182.681
3.4919 | 1184.8472
3.4913 | 1187.013
3.4908 | 1189.179
3.4903 | 1191.345
3.4897 | 1193.511
3.4892 | 1195.6768
3.4885 | 1197.843
3.4879 | 1200.009
3.4874 | 1202.1744
3.4869 | 1204.34
3.4863 | 1206.506
3.4858 | 1208.672
3.4851 | 1210.838
3.4847 | 1213.004
3.484 | 1215.17
3.4835 | 1217.336
3.483 | 1219.502
3.4824 | 1221.668
3.4819 | 1223.8336
3.4814 | 1225.999
3.4808 | 1228.165
3.4803 | 1230.331
3.4797 | 1232.497
3.4792 | 1234.663
3.4787 | 1236.829
3.478 | 1238.995
3.4776 | 1241.161
3.4771 | 1243.327
3.4764 | 1245.493
3.4759 | 1247.658
3.4755 | 1249.824
3.475 | 1251.99
3.4745 | 1254.156
3.474 | 1256.322
3.4734 | 1258.488
3.4729 | 1260.654
3.4724 | 1262.82
3.4719 | 1264.9856
3.4714 | 1267.151
3.4708 | 1269.317
3.4703 | 1271.483
3.4698 | 1273.649
3.4693 | 1275.815
3.4688 | 1277.981
3.4684 | 1280.147
3.4679 | 1282.313
3.4674 | 1284.478
3.4667 | 1286.644
3.4663 | 1288.81
3.4658 | 1290.976
3.4653 | 1293.142
3.4648 | 1295.308
3.4643 | 1297.474
3.4638 | 1299.64
3.4634 | 1301.806
3.4629 | 1303.971
3.4624 | 1306.137
3.4619 | 1308.303
3.4614 | 1310.469
3.4609 | 1312.635
3.4604 | 1314.8008
3.46 | 1316.967
3.4595 | 1319.133
3.459 | 1321.298
3.4585 | 1323.464
3.458 | 1325.63
3.4575 | 1327.796
3.4571 | 1329.962
3.4567 | 1332.128
3.4563 | 1334.2936
3.4558 | 1336.46
3.4553 | 1338.625
3.4548 | 1340.791
3.4543 | 1342.957
3.4538 | 1345.123
3.4533 | 1347.289
3.4529 | 1349.455
3.4524 | 1351.621
3.4519 | 1353.786
3.4514 | 1355.952
3.4511 | 1358.118
3.4506 | 1360.284
3.4501 | 1362.45
3.4496 | 1364.616
3.4493 | 1366.782
3.4488 | 1368.948
3.4483 | 1371.114
3.4479 | 1373.279
3.4474 | 1375.445
3.4469 | 1377.611
3.4466 | 1379.777
3.4461 | 1381.943
3.4456 | 1384.109
3.4451 | 1386.274
3.4448 | 1388.44
3.4443 | 1390.606
3.4438 | 1392.772
3.4433 | 1394.938
3.443 | 1397.104
3.4425 | 1399.27
3.4421 | 1401.436
3.4416 | 1403.601
3.4412 | 1405.7672
3.4408 | 1407.933
3.4403 | 1410.099
3.4398 | 1412.265
3.4395 | 1414.431
3.439 | 1416.597
3.4385 | 1418.763
3.4382 | 1420.928
3.4377 | 1423.094
3.4372 | 1425.26
3.4369 | 1427.426
3.4364 | 1429.592
3.4359 | 1431.7576
3.4354 | 1433.923
3.4351 | 1436.089
3.4346 | 1438.255
3.4343 | 1440.421
3.4338 | 1442.587
3.4335 | 1444.7528
3.433 | 1446.918
3.4325 | 1449.084
3.4322 | 1451.25
3.4317 | 1453.416
3.4312 | 1455.582
3.4309 | 1457.748
3.4304 | 1459.9136
3.4299 | 1462.079
3.4296 | 1464.245
3.4291 | 1466.411
3.4288 | 1468.577
3.4283 | 1470.743
3.428 | 1472.909
3.4275 | 1475.074
3.427 | 1477.24
3.4267 | 1479.406
3.4262 | 1481.572
3.4259 | 1483.7376
3.4254 | 1485.904
3.4251 | 1488.069
3.4246 | 1490.235
3.4243 | 1492.401
3.4238 | 1494.567
3.4235 | 1496.733
3.423 | 1498.899
3.4227 | 1501.065
3.4222 | 1503.2304
3.4219 | 1505.396
3.4214 | 1507.562
3.4209 | 1509.728
3.4206 | 1511.894
3.4201 | 1514.06
3.4198 | 1516.225
3.4193 | 1518.391
3.419 | 1520.557
3.4185 | 1522.723
3.4182 | 1524.889
3.4177 | 1527.055
3.4174 | 1529.221
3.4169 | 1531.386
3.4165 | 1533.552
3.4162 | 1535.718
3.4157 | 1537.884
3.4154 | 1540.049
3.4151 | 1542.215
3.4146 | 1544.381
3.4141 | 1546.547
3.4138 | 1548.713
3.4135 | 1550.879
3.413 | 1553.044
3.4127 | 1555.21
3.4122 | 1557.376
3.4117 | 1559.542
3.4114 | 1561.708
3.4111 | 1563.8736
3.4106 | 1566.039
3.4103 | 1568.205
3.4099 | 1570.3712
3.4094 | 1572.537
3.4091 | 1574.703
3.4088 | 1576.869
3.4083 | 1579.034
3.4078 | 1581.2
3.4075 | 1583.366
3.4072 | 1585.532
3.4067 | 1587.6976
3.4064 | 1589.863
3.4061 | 1592.029
3.4056 | 1594.1952
3.4053 | 1596.361
3.4048 | 1598.527
3.4044 | 1600.692
3.4041 | 1602.858
3.4036 | 1605.024
3.4033 | 1607.19
3.403 | 1609.356
3.4027 | 1611.5216
3.4022 | 1613.687
3.4019 | 1615.853
3.4014 | 1618.019
3.4011 | 1620.185
3.4007 | 1622.351
3.4002 | 1624.516
3.3999 | 1626.682
3.3996 | 1628.848
3.3991 | 1631.014
3.3988 | 1633.18
3.3985 | 1635.345
3.3982 | 1637.511
3.3977 | 1639.677
3.3973 | 1641.843
3.3969 | 1644.009
3.3965 | 1646.175
3.3962 | 1648.34
3.3959 | 1650.506
3.3954 | 1652.672
3.3951 | 1654.838
3.3948 | 1657.004
3.3943 | 1659.169
3.394 | 1661.335
3.3936 | 1663.5008
3.3931 | 1665.667
3.3928 | 1667.833
3.3925 | 1669.998
3.3922 | 1672.164
3.3917 | 1674.33
3.3914 | 1676.496
3.391 | 1678.662
3.3906 | 1680.827
3.3902 | 1682.993
3.3898 | 1685.159
3.3894 | 1687.3248
3.3891 | 1689.491
3.3888 | 1691.657
3.3885 | 1693.8224
3.388 | 1695.988
3.3877 | 1698.154
3.3873 | 1700.32
3.387 | 1702.486
3.3865 | 1704.651
3.3862 | 1706.817
3.3859 | 1708.983
3.3854 | 1711.1488
3.3851 | 1713.314
3.3848 | 1715.48
3.3844 | 1717.646
3.3839 | 1719.812
3.3836 | 1721.9776
3.3833 | 1724.143
3.383 | 1726.309
3.3825 | 1728.475
3.3822 | 1730.641
3.3818 | 1732.8064
3.3814 | 1734.972
3.381 | 1737.138
3.3807 | 1739.304
3.3802 | 1741.47
3.3799 | 1743.635
3.3796 | 1745.801
3.3791 | 1747.967
3.3788 | 1750.1328
3.3785 | 1752.299
3.378 | 1754.464
3.3776 | 1756.63
3.3773 | 1758.796
3.377 | 1760.962
3.3765 | 1763.128
3.3762 | 1765.294
3.3759 | 1767.459
3.3755 | 1769.625
3.3752 | 1771.791
3.3747 | 1773.956
3.3744 | 1776.122
3.3741 | 1778.288
3.3736 | 1780.454
3.3733 | 1782.62
3.373 | 1784.785
3.3725 | 1786.951
3.3722 | 1789.117
3.3717 | 1791.283
3.3714 | 1793.449
3.371 | 1795.6144
3.3707 | 1797.78
3.3704 | 1799.946
3.3699 | 1802.112
3.3696 | 1804.278
3.3693 | 1806.443
3.3689 | 1808.609
3.3684 | 1810.775
3.3681 | 1812.941
3.3678 | 1815.106
3.3673 | 1817.272
3.367 | 1819.438
3.3667 | 1821.604
3.3662 | 1823.769
3.3659 | 1825.935
3.3655 | 1828.101
3.3651 | 1830.267
3.3647 | 1832.433
3.3644 | 1834.5984
3.3639 | 1836.764
3.3636 | 1838.93
3.3633 | 1841.096
3.3628 | 1843.262
3.3625 | 1845.428
3.3622 | 1847.593
3.3618 | 1849.759
3.3613 | 1851.9248
3.361 | 1854.091
3.3605 | 1856.257
3.3602 | 1858.4224
3.3599 | 1860.588
3.3594 | 1862.754
3.3591 | 1864.92
3.3588 | 1867.086
3.3583 | 1869.2512
3.358 | 1871.417
3.3575 | 1873.583
3.3571 | 1875.749
3.3568 | 1877.914
3.3563 | 1880.08
3.356 | 1882.246
3.3557 | 1884.412
3.3554 | 1886.577
3.3549 | 1888.743
3.3544 | 1890.909
3.3541 | 1893.075
3.3538 | 1895.24
3.3533 | 1897.406
3.353 | 1899.572
3.3525 | 1901.738
3.3521 | 1903.903
3.3518 | 1906.069
3.3513 | 1908.2352
3.351 | 1910.401
3.3507 | 1912.567
3.3502 | 1914.732
3.3499 | 1916.898
3.3494 | 1919.064
3.3491 | 1921.23
3.3488 | 1923.395
3.3483 | 1925.561
3.3479 | 1927.727
3.3475 | 1929.8928
3.3471 | 1932.058
3.3467 | 1934.224
3.3463 | 1936.39
3.346 | 1938.556
3.3455 | 1940.7216
3.3452 | 1942.887
3.3447 | 1945.053
3.3444 | 1947.219
3.3439 | 1949.385
3.3436 | 1951.5504
3.3431 | 1953.716
3.3428 | 1955.882
3.3423 | 1958.048
3.342 | 1960.213
3.3415 | 1962.3792
3.3412 | 1964.545
3.3407 | 1966.711
3.3404 | 1968.876
3.3399 | 1971.042
3.3396 | 1973.208
3.3391 | 1975.374
3.3386 | 1977.539
3.3383 | 1979.705
3.3379 | 1981.871
3.3375 | 1984.037
3.3371 | 1986.202
3.3367 | 1988.368
3.3363 | 1990.534
3.3358 | 1992.7
3.3355 | 1994.865
3.335 | 1997.031
3.3346 | 1999.197
3.3342 | 2001.363
3.3337 | 2003.528
3.3334 | 2005.694
3.3329 | 2007.86
3.3326 | 2010.0256
3.3321 | 2012.191
3.3317 | 2014.357
3.3313 | 2016.523
3.331 | 2018.689
3.3305 | 2020.854
3.33 | 2023.02
3.3297 | 2025.186
3.3292 | 2027.352
3.3287 | 2029.517
3.3284 | 2031.683
3.3279 | 2033.849
3.3275 | 2036.015
3.3271 | 2038.18
3.3268 | 2040.346
3.3263 | 2042.512
3.3258 | 2044.678
3.3254 | 2046.8432
3.325 | 2049.009
3.3247 | 2051.175
3.3241 | 2053.34
3.3237 | 2055.506
3.3233 | 2057.672
3.3229 | 2059.838
3.3225 | 2062.003
3.322 | 2064.169
3.3215 | 2066.335
3.321 | 2068.501
3.3207 | 2070.666
3.3204 | 2072.832
3.3199 | 2074.998
3.3194 | 2077.164
3.3189 | 2079.329
3.3186 | 2081.495
3.3181 | 2083.661
3.3176 | 2085.826
3.3173 | 2087.992
3.3168 | 2090.158
3.3163 | 2092.324
3.3158 | 2094.489
3.3155 | 2096.655
3.315 | 2098.821
3.3145 | 2100.986
3.3141 | 2103.152
3.3136 | 2105.318
3.3131 | 2107.484
3.3128 | 2109.649
3.3123 | 2111.815
3.3118 | 2113.981
3.3113 | 2116.147
3.3108 | 2118.312
3.3103 | 2120.478
3.3099 | 2122.644
3.3094 | 2124.81
3.3089 | 2126.975
3.3086 | 2129.141
3.3079 | 2131.307
3.3076 | 2133.473
3.3071 | 2135.6384
3.3066 | 2137.804
3.306 | 2139.97
3.3057 | 2142.136
3.3052 | 2144.301
3.3047 | 2146.467
3.3041 | 2148.633
3.3036 | 2150.7984
3.3031 | 2152.964
3.3026 | 2155.13
3.3021 | 2157.296
3.3015 | 2159.461
3.3011 | 2161.627
3.3007 | 2163.793
3.3002 | 2165.9584
3.2995 | 2168.124
3.299 | 2170.29
3.2986 | 2172.455
3.2981 | 2174.621
3.2974 | 2176.787
3.297 | 2178.953
3.2965 | 2181.1184
3.2958 | 2183.284
3.2953 | 2185.45
3.2949 | 2187.616
3.2942 | 2189.782
3.2937 | 2191.947
3.2932 | 2194.113
3.2926 | 2196.279
3.2921 | 2198.444
3.2915 | 2200.61
3.291 | 2202.776
3.2903 | 2204.942
3.2899 | 2207.107
3.2892 | 2209.273
3.2887 | 2211.439
3.2881 | 2213.604
3.2876 | 2215.77
3.2869 | 2217.936
3.2865 | 2220.101
3.2858 | 2222.267
3.2852 | 2224.433
3.2845 | 2226.599
3.2839 | 2228.764
3.2834 | 2230.93
3.2828 | 2233.096
3.2821 | 2235.262
3.2815 | 2237.427
3.2808 | 2239.593
3.2802 | 2241.759
3.2797 | 2243.924
3.279 | 2246.09
3.2784 | 2248.256
3.2777 | 2250.421
3.2771 | 2252.587
3.2765 | 2254.753
3.2758 | 2256.9184
3.2752 | 2259.084
3.2745 | 2261.25
3.2739 | 2263.415
3.2732 | 2265.581
3.2726 | 2267.747
3.2718 | 2269.913
3.2711 | 2272.0784
3.2705 | 2274.244
3.2698 | 2276.41
3.2692 | 2278.575
3.2684 | 2280.741
3.2677 | 2282.907
3.2669 | 2285.073
3.2663 | 2287.238
3.2656 | 2289.404
3.2648 | 2291.57
3.264 | 2293.735
3.2634 | 2295.901
3.2626 | 2298.067
3.2618 | 2300.233
3.2611 | 2302.3984
3.2603 | 2304.564
3.2595 | 2306.7296
3.2587 | 2308.895
3.2579 | 2311.061
3.2573 | 2313.227
3.2564 | 2315.392
3.2555 | 2317.558
3.2547 | 2319.724
3.2539 | 2321.889
3.2531 | 2324.055
3.2522 | 2326.221
3.2514 | 2328.386
3.2505 | 2330.552
3.2497 | 2332.718
3.2487 | 2334.883
3.2479 | 2337.049
3.2471 | 2339.215
3.2461 | 2341.381
3.2453 | 2343.546
3.2443 | 2345.712
3.2435 | 2347.878
3.2426 | 2350.043
3.2416 | 2352.209
3.2406 | 2354.3744
3.2397 | 2356.54
3.2389 | 2358.706
3.2379 | 2360.871
3.2369 | 2363.037
3.2359 | 2365.203
3.235 | 2367.368
3.234 | 2369.534
3.2329 | 2371.7
3.2319 | 2373.865
3.2309 | 2376.031
3.2298 | 2378.197
3.2288 | 2380.362
3.2277 | 2382.528
3.2266 | 2384.694
3.2256 | 2386.859
3.2245 | 2389.025
3.2234 | 2391.191
3.2224 | 2393.356
3.2211 | 2395.522
3.22 | 2397.688
3.2188 | 2399.854
3.2177 | 2402.0192
3.2166 | 2404.185
3.2153 | 2406.35
3.2142 | 2408.516
3.2129 | 2410.6816
3.2117 | 2412.847
3.2104 | 2415.013
3.2092 | 2417.179
3.2079 | 2419.344
3.2066 | 2421.51
3.2053 | 2423.676
3.2038 | 2425.841
3.2025 | 2428.007
3.2011 | 2430.1728
3.1996 | 2432.338
3.1982 | 2434.504
3.1967 | 2436.67
3.1953 | 2438.836
3.1938 | 2441.001
3.1922 | 2443.167
3.1908 | 2445.332
3.1891 | 2447.498
3.1875 | 2449.664
3.1859 | 2451.829
3.1843 | 2453.995
3.1825 | 2456.161
3.1808 | 2458.3264
3.179 | 2460.492
3.1774 | 2462.657
3.1754 | 2464.823
3.1737 | 2466.9888
3.1717 | 2469.155
3.1698 | 2471.32
3.1678 | 2473.486
3.1657 | 2475.652
3.1636 | 2477.817
3.1615 | 2479.983
3.1595 | 2482.148
3.1574 | 2484.314
3.1551 | 2486.48
3.1528 | 2488.645
3.1504 | 2490.811
3.1482 | 2492.977
3.1457 | 2495.142
3.1432 | 2497.308
3.1406 | 2499.473
3.138 | 2501.639
3.1352 | 2503.8048
3.1325 | 2505.97
3.1298 | 2508.136
3.1269 | 2510.302
3.1238 | 2512.468
3.121 | 2514.633
3.1178 | 2516.799
3.1147 | 2518.964
3.1115 | 2521.13
3.1081 | 2523.295
3.1047 | 2525.4608
3.1012 | 2527.626
3.0975 | 2529.792
3.0938 | 2531.958
3.0899 | 2534.123
3.086 | 2536.289
3.082 | 2538.455
3.0776 | 2540.62
3.0733 | 2542.7856
3.0688 | 2544.951
3.0642 | 2547.117
3.0594 | 2549.282
3.0546 | 2551.448
3.0494 | 2553.614
3.0441 | 2555.7792
3.0389 | 2557.945
3.0332 | 2560.11
3.0273 | 2562.276
3.0213 | 2564.441
3.015 | 2566.6064
3.0087 | 2568.772
3.0021 | 2570.937
2.9952 | 2573.103
2.9879 | 2575.269
2.9805 | 2577.434
2.973 | 2579.6
2.9651 | 2581.765
2.9567 | 2583.93
2.9482 | 2586.096
2.9396 | 2588.262
2.9304 | 2590.4272
2.9208 | 2592.593
2.9108 | 2594.7584
2.9004 | 2596.924
2.8899 | 2599.089
2.8786 | 2601.2544
2.8667 | 2603.42
2.8543 | 2605.585
2.8412 | 2607.751
2.828 | 2609.916
2.8134 | 2612.0816
2.7981 | 2614.247
2.7816 | 2616.4128
2.7641 | 2618.578
2.7516 | 2620.721
2.7502 | 2622.697
2.75 | 2624.477
2.7499 | 2626.057
2.75 | 2627.503
2.7499 | 2628.81
2.75 | 2629.989
2.75 | 2631.051
2.75 | 2632.008
2.75 | 2632.869
2.75 | 2633.643
2.75 | 2634.34
2.75 | 2634.967
2.75 | 2635.532
2.75 | 2636.042
2.7502 | 2636.504
2.75 | 2636.922
2.75 | 2637.303
2.75 | 2637.65
2.75 | 2637.969
2.75 | 2638.263
2.75 | 2638.5344
2.75 | 2638.788
2.75 | 2639.024
2.75 | 2639.245
2.75 | 2639.452
2.75 | 2639.648
2.75 | 2639.833
2.75 | 2640.008
2.75 | 2640.176
2.75 | 2640.335
2.75 | 2640.488
2.75 | 2640.635
2.75 | 2640.776
2.75 | 2640.913
2.75 | 2641.046
2.75 | 2641.173
2.75 | 2641.297
2.75 | 2641.418
2.75 | 2641.5344
2.75 | 2641.648
2.75 | 2641.758
2.7502 | 2641.8656
2.7502 | 2641.97
2.75 | 2642.072
2.75 | 2642.171
2.75 | 2642.268
2.75 | 2642.362
2.7502 | 2642.455
2.75 | 2642.5456
2.7502 | 2642.634
2.7502 | 2642.721
2.75 | 2642.806
2.7502 | 2642.889
2.75 | 2642.97
2.75 | 2643.05
2.7502 | 2643.129
2.75 | 2643.207
2.7502 | 2643.283
2.7502 | 2643.358
2.75 | 2643.432
2.75 | 2643.504
2.75 | 2643.575
2.75 | 2643.646
2.7502 | 2643.715
2.75 | 2643.783
2.7502 | 2643.85
2.75 | 2643.917
2.75 | 2643.982
2.75 | 2644.047
2.75 | 2644.111
2.75 | 2644.174
2.75 | 2644.237
2.75 | 2644.298
2.75 | 2644.359
2.7502 | 2644.419
2.7502 | 2644.479
2.75 | 2644.537
2.75 | 2644.5952
2.75 | 2644.652
2.75 | 2644.709
2.75 | 2644.764
2.75 | 2644.82
2.75 | 2644.874
2.7502 | 2644.928
2.75 | 2644.981
2.75 | 2645.034
2.75 | 2645.0864
2.75 | 2645.138
2.75 | 2645.19
2.7502 | 2645.24
2.75 | 2645.29
2.75 | 2645.339
2.75 | 2645.388
2.75 | 2645.437
2.75 | 2645.4848
2.75 | 2645.532
2.75 | 2645.579
2.75 | 2645.626
2.75 | 2645.672
2.75 | 2645.718
2.7502 | 2645.763
2.7502 | 2645.808
2.75 | 2645.8528
2.75 | 2645.897
2.75 | 2645.941
2.75 | 2645.984
2.75 | 2646.027
2.75 | 2646.07
2.75 | 2646.112
2.75 | 2646.1536
2.75 | 2646.196
2.75 | 2646.236
2.75 | 2646.278
2.75 | 2646.318
2.75 | 2646.3584
2.75 | 2646.3984
2.75 | 2646.438
2.75 | 2646.478
2.75 | 2646.517
2.7502 | 2646.556
2.75 | 2646.594
2.75 | 2646.633
2.75 | 2646.671
2.7502 | 2646.709
2.75 | 2646.746
2.75 | 2646.784
2.75 | 2646.8208
2.75 | 2646.857
2.75 | 2646.894
2.7502 | 2646.93
2.7502 | 2646.967
2.75 | 2647.003
2.75 | 2647.039
2.75 | 2647.074
2.75 | 2647.11
2.75 | 2647.145
2.75 | 2647.18
2.75 | 2647.2144
2.75 | 2647.249
2.75 | 2647.283
2.75 | 2647.318
2.75 | 2647.352
2.75 | 2647.385
2.75 | 2647.419
2.75 | 2647.452
2.75 | 2647.486
2.7502 | 2647.5184
2.75 | 2647.551
2.75 | 2647.584
2.75 | 2647.617
2.7502 | 2647.649
2.75 | 2647.681
2.7502 | 2647.713
2.75 | 2647.745
2.75 | 2647.776
2.75 | 2647.808
2.7502 | 2647.839
2.75 | 2647.87
2.75 | 2647.901
2.75 | 2647.932
2.75 | 2647.963
2.75 | 2647.993
2.75 | 2648.024
2.75 | 2648.054
2.75 | 2648.084
2.7502 | 2648.114
2.75 | 2648.144
2.75 | 2648.174
2.75 | 2648.203
2.75 | 2648.233
2.75 | 2648.262
2.75 | 2648.2912
2.75 | 2648.32
2.7502 | 2648.35
2.75 | 2648.378
2.75 | 2648.407
2.7502 | 2648.435
2.75 | 2648.464
2.75 | 2648.492
2.75 | 2648.52
2.7502 | 2648.548
2.75 | 2648.576
2.75 | 2648.604
2.75 | 2648.631
2.75 | 2648.659
2.75 | 2648.6864
2.75 | 2648.7136
2.75 | 2648.7408
2.75 | 2648.767
2.75 | 2648.795
2.75 | 2648.821
2.75 | 2648.848
2.75 | 2648.875
2.7502 | 2648.901
2.75 | 2648.927
2.75 | 2648.9536
2.75 | 2648.98
2.75 | 2649.006
2.75 | 2649.033
2.75 | 2649.058
2.75 | 2649.084
2.75 | 2649.11
2.75 | 2649.136
2.7502 | 2649.161
2.75 | 2649.186
2.75 | 2649.212
2.75 | 2649.237
2.75 | 2649.262
2.75 | 2649.287
2.75 | 2649.312
2.75 | 2649.337
2.75 | 2649.361
2.75 | 2649.386
2.75 | 2649.41
2.75 | 2649.435
2.75 | 2649.459
2.75 | 2649.484
2.75 | 2649.508
2.75 | 2649.532
2.75 | 2649.556
2.7502 | 2649.579
2.75 | 2649.603
2.75 | 2649.627
2.75 | 2649.651
2.7502 | 2649.674
2.7502 | 2649.698
2.75 | 2649.721
2.75 | 2649.745
2.75 | 2649.768
2.7502 | 2649.791
2.75 | 2649.814
2.75 | 2649.837
2.75 | 2649.86
2.75 | 2649.883
2.75 | 2649.9056
2.75 | 2649.928
2.75 | 2649.951
2.75 | 2649.973
2.75 | 2649.996
2.75 | 2650.018
2.75 | 2650.041
2.75 | 2650.063
2.75 | 2650.0848
2.75 | 2650.107
2.75 | 2650.129
2.75 | 2650.151
2.75 | 2650.172
2.75 | 2650.194
2.75 | 2650.216
2.7502 | 2650.237
2.75 | 2650.2592
2.75 | 2650.281
2.75 | 2650.302
2.75 | 2650.323
2.75 | 2650.344
2.7502 | 2650.365
2.75 | 2650.386