## Sheet1
2voltage | 2capacity | 47.0voltage | 47.0capacity | 94.0voltage | 94.0capacity | 141.0voltage | 141.0capacity | 188.0voltage | 188.0capacity | 235.0voltage | 235.0capacity
4.0839 | 0 | 0.219 | 0 | 0.2614 | 0 | 0.2624 | 0 | 0.2621 | 0 | 0.2985 | 0
4.0716 | 2.166022 | 0.219 | 0 | 0.2614 | 2.777778e-06 | 0.2624 | 0 | 0.2621 | 0 | 0.2985 | 0
4.0634 | 4.332114
4.0576 | 6.498206
4.0529 | 8.664272
4.0487 | 10.83036
4.045 | 12.99646
4.0418 | 15.16254
4.0386 | 17.3286
4.0357 | 19.49465
4.0329 | 21.66068
4.0303 | 23.82674
4.0279 | 25.992775
4.0255 | 28.15884
4.0231 | 30.324925
4.0208 | 32.49098
4.0187 | 34.65703
4.0165 | 36.82307
4.0145 | 38.98914
4.0126 | 41.15518
4.0105 | 43.32121
4.0087 | 45.48724
4.0068 | 47.65327
4.005 | 49.81928
4.0032 | 51.9853
4.0015 | 54.15134
3.9997 | 56.31737
3.9981 | 58.48337
3.9963 | 60.6494
3.9948 | 62.81543
3.9932 | 64.98142
3.9915 | 67.14747
3.99 | 69.3135
3.9884 | 71.47956
3.9869 | 73.6456
3.9853 | 75.81166
3.9839 | 77.97773
3.9824 | 80.14378
3.981 | 82.30983
3.9794 | 84.47584
3.9781 | 86.64188
3.9766 | 88.80787
3.9752 | 90.97389
3.9737 | 93.13995
3.9723 | 95.30597
3.971 | 97.47202
3.9695 | 99.6381
3.9682 | 101.8041
3.9668 | 103.9702
3.9655 | 106.1362
3.964 | 108.3022
3.9627 | 110.4683
3.9615 | 112.6343
3.9602 | 114.8003
3.9587 | 116.9664
3.9574 | 119.1324
3.9563 | 121.2984
3.955 | 123.4644
3.9535 | 125.6304
3.9524 | 127.7964
3.951 | 129.9625
3.9498 | 132.1285
3.9485 | 134.2946
3.9473 | 136.4606
3.946 | 138.6267
3.9447 | 140.7927
3.9435 | 142.9588
3.9423 | 145.1248
3.941 | 147.2908
3.9397 | 149.4568
3.9385 | 151.6228
3.9373 | 153.7889
3.936 | 155.9549
3.9348 | 158.1209
3.9335 | 160.2869
3.9324 | 162.453
3.9311 | 164.619
3.93 | 166.785
3.9289 | 168.951
3.9277 | 171.117
3.9264 | 173.283
3.9252 | 175.4491
3.924 | 177.6151
3.9229 | 179.7811
3.9216 | 181.9472
3.9205 | 184.1132
3.9193 | 186.2792
3.9181 | 188.4452
3.9169 | 190.6112
3.9158 | 192.7772
3.9145 | 194.9432
3.9134 | 197.1092
3.9123 | 199.2751
3.9111 | 201.4411
3.91 | 203.6071
3.9089 | 205.773
3.9076 | 207.939
3.9066 | 210.105
3.9053 | 212.271
3.9042 | 214.437
3.9031 | 216.603
3.9019 | 218.769
3.9008 | 220.935
3.8997 | 223.1011
3.8985 | 225.2671
3.8974 | 227.4331
3.8963 | 229.5991
3.8951 | 231.7651
3.894 | 233.9311
3.8929 | 236.0971
3.8918 | 238.2631
3.8906 | 240.429
3.8895 | 242.595
3.8884 | 244.761
3.8872 | 246.927
3.8861 | 249.093
3.885 | 251.259
3.884 | 253.425
3.8829 | 255.591
3.8818 | 257.757
3.8806 | 259.923
3.8795 | 262.089
3.8784 | 264.255
3.8772 | 266.421
3.8761 | 268.587
3.8751 | 270.753
3.874 | 272.9189
3.8729 | 275.0849
3.8718 | 277.2509
3.8706 | 279.4169
3.8697 | 281.5829
3.8685 | 283.7489
3.8674 | 285.9148
3.8664 | 288.0808
3.8651 | 290.2468
3.8642 | 292.4127
3.863 | 294.5787
3.8621 | 296.7447
3.8609 | 298.9107
3.8598 | 301.0766
3.8587 | 303.2426
3.8577 | 305.4086
3.8566 | 307.5746
3.8555 | 309.7406
3.8543 | 311.9065
3.8534 | 314.0725
3.8522 | 316.2385
3.8513 | 318.4044
3.8501 | 320.5704
3.8492 | 322.7364
3.848 | 324.9024
3.8469 | 327.0683
3.8459 | 329.2343
3.8448 | 331.4004
3.8437 | 333.5662
3.8427 | 335.7322
3.8416 | 337.8982
3.8406 | 340.0641
3.8395 | 342.2301
3.8384 | 344.396
3.8374 | 346.562
3.8363 | 348.728
3.8353 | 350.8939
3.8342 | 353.0599
3.8332 | 355.2258
3.8321 | 357.3918
3.8309 | 359.5577
3.83 | 361.7236
3.8288 | 363.8896
3.8279 | 366.0556
3.8269 | 368.2215
3.8258 | 370.3875
3.8246 | 372.5535
3.8237 | 374.7194
3.8226 | 376.8853
3.8216 | 379.0513
3.8206 | 381.2173
3.8195 | 383.3832
3.8185 | 385.5491
3.8174 | 387.7151
3.8164 | 389.881
3.8153 | 392.047
3.8143 | 394.2129
3.8134 | 396.3789
3.8122 | 398.5448
3.8113 | 400.7108
3.8101 | 402.8767
3.8092 | 405.0427
3.808 | 407.2085
3.8071 | 409.3745
3.8061 | 411.5404
3.805 | 413.7064
3.804 | 415.8723
3.8029 | 418.0383
3.8019 | 420.2042
3.8009 | 422.3702
3.7998 | 424.5362
3.7988 | 426.7021
3.7977 | 428.868
3.7967 | 431.034
3.7958 | 433.2
3.7946 | 435.366
3.7937 | 437.5319
3.7925 | 439.6978
3.7916 | 441.8637
3.7906 | 444.0297
3.7895 | 446.1956
3.7885 | 448.3616
3.7875 | 450.5275
3.7866 | 452.6934
3.7854 | 454.8595
3.7845 | 457.0253
3.7835 | 459.1913
3.7824 | 461.3572
3.7814 | 463.5232
3.7804 | 465.6891
3.7793 | 467.855
3.7783 | 470.021
3.7774 | 472.1868
3.7763 | 474.3528
3.7753 | 476.5188
3.7743 | 478.6847
3.7733 | 480.8506
3.7722 | 483.0166
3.7713 | 485.1825
3.7703 | 487.3484
3.7693 | 489.5144
3.7683 | 491.6803
3.7672 | 493.8462
3.7662 | 496.0121
3.7653 | 498.178
3.7642 | 500.3439
3.7632 | 502.5098
3.7622 | 504.6757
3.7612 | 506.8417
3.7603 | 509.0076
3.7592 | 511.1736
3.7582 | 513.3395
3.7572 | 515.5055
3.7562 | 517.6713
3.7553 | 519.8372
3.7541 | 522.0031
3.7532 | 524.169
3.7522 | 526.3348
3.7512 | 528.5008
3.7501 | 530.6668
3.7491 | 532.8326
3.7482 | 534.9986
3.7472 | 537.1645
3.7462 | 539.3304
3.7453 | 541.4964
3.7441 | 543.6623
3.7432 | 545.8281
3.7422 | 547.994
3.7412 | 550.1599
3.7403 | 552.3258
3.7393 | 554.4917
3.7383 | 556.6577
3.7372 | 558.8236
3.7362 | 560.9895
3.7353 | 563.1555
3.7343 | 565.3213
3.7333 | 567.4872
3.7324 | 569.6531
3.7314 | 571.819
3.7303 | 573.9849
3.7295 | 576.1509
3.7283 | 578.3167
3.7274 | 580.4827
3.7264 | 582.6486
3.7254 | 584.8145
3.7245 | 586.9804
3.7235 | 589.1463
3.7225 | 591.3122
3.7216 | 593.478
3.7206 | 595.6439
3.7195 | 597.8099
3.7187 | 599.9758
3.7175 | 602.1416
3.7166 | 604.3075
3.7156 | 606.4735
3.7146 | 608.6393
3.7137 | 610.8052
3.7127 | 612.9711
3.7117 | 615.137
3.7108 | 617.3029
3.7098 | 619.4688
3.7088 | 621.6347
3.7078 | 623.8005
3.7069 | 625.9664
3.7059 | 628.1323
3.7049 | 630.2983
3.7038 | 632.4642
3.7028 | 634.6301
3.7019 | 636.7959
3.7011 | 638.9618
3.6999 | 641.1276
3.699 | 643.2936
3.6982 | 645.4594
3.6972 | 647.6253
3.6962 | 649.7912
3.6953 | 651.9572
3.6943 | 654.123
3.6933 | 656.2889
3.6924 | 658.4548
3.6914 | 660.6207
3.6903 | 662.7864
3.6895 | 664.9523
3.6885 | 667.1182
3.6875 | 669.2841
3.6866 | 671.45
3.6856 | 673.6158
3.6846 | 675.7817
3.6836 | 677.9476
3.6827 | 680.1136
3.6817 | 682.2794
3.6807 | 684.4453
3.6798 | 686.6112
3.6788 | 688.7771
3.678 | 690.9429
3.6769 | 693.1088
3.6759 | 695.2747
3.6751 | 697.4405
3.674 | 699.6064
3.6732 | 701.7723
3.6722 | 703.9381
3.6712 | 706.104
3.6703 | 708.2699
3.6693 | 710.4356
3.6683 | 712.6015
3.6674 | 714.7674
3.6665 | 716.9332
3.6656 | 719.0991
3.6646 | 721.265
3.6636 | 723.4308
3.6627 | 725.5967
3.6617 | 727.7626
3.6609 | 729.9285
3.6599 | 732.0943
3.659 | 734.2602
3.658 | 736.426
3.657 | 738.592
3.6562 | 740.7578
3.6553 | 742.9236
3.6543 | 745.0894
3.6533 | 747.2552
3.6524 | 749.4211
3.6514 | 751.587
3.6506 | 753.7529
3.6496 | 755.9187
3.6486 | 758.0844
3.6477 | 760.2503
3.6469 | 762.4162
3.6459 | 764.582
3.6449 | 766.7478
3.644 | 768.9137
3.643 | 771.0796
3.6422 | 773.2452
3.6412 | 775.4112
3.6404 | 777.577
3.6394 | 779.7428
3.6385 | 781.9087
3.6377 | 784.0745
3.6367 | 786.2404
3.6357 | 788.4061
3.6349 | 790.5719
3.634 | 792.7378
3.633 | 794.9036
3.632 | 797.0695
3.6312 | 799.2354
3.6303 | 801.4012
3.6294 | 803.5669
3.6285 | 805.7328
3.6275 | 807.8986
3.6267 | 810.0644
3.6257 | 812.2302
3.6248 | 814.3961
3.624 | 816.562
3.6232 | 818.7278
3.6222 | 820.8936
3.6212 | 823.0596
3.6204 | 825.2252
3.6194 | 827.3912
3.6186 | 829.557
3.6177 | 831.7228
3.6169 | 833.8886
3.6159 | 836.0544
3.6151 | 838.2203
3.6141 | 840.3862
3.6133 | 842.5519
3.6123 | 844.7178
3.6115 | 846.8836
3.6106 | 849.0494
3.6098 | 851.2151
3.6088 | 853.3811
3.608 | 855.5468
3.6072 | 857.7126
3.6062 | 859.8784
3.6054 | 862.0443
3.6044 | 864.2101
3.6036 | 866.3758
3.6027 | 868.5418
3.6019 | 870.7075
3.6011 | 872.8734
3.6002 | 875.0391
3.5993 | 877.205
3.5985 | 879.3708
3.5977 | 881.5367
3.5967 | 883.7026
3.5959 | 885.8684
3.5951 | 888.0341
3.5941 | 890.1999
3.5933 | 892.3657
3.5925 | 894.5316
3.5915 | 896.6974
3.5909 | 898.8633
3.5899 | 901.0291
3.5891 | 903.1948
3.5883 | 905.3606
3.5875 | 907.5265
3.5865 | 909.6923
3.5857 | 911.8581
3.5849 | 914.0238
3.5841 | 916.1897
3.5833 | 918.3555
3.5825 | 920.5214
3.5817 | 922.6873
3.5809 | 924.8532
3.5799 | 927.0188
3.5791 | 929.1847
3.5783 | 931.3506
3.5775 | 933.5164
3.5767 | 935.6821
3.5759 | 937.848
3.5751 | 940.0138
3.5743 | 942.1796
3.5735 | 944.3454
3.5727 | 946.5113
3.5719 | 948.677
3.571 | 950.8428
3.5702 | 953.0085
3.5694 | 955.1744
3.5688 | 957.3402
3.568 | 959.506
3.5672 | 961.6717
3.5664 | 963.8376
3.5656 | 966.0034
3.5648 | 968.1691
3.5641 | 970.3349
3.5633 | 972.5008
3.5625 | 974.6665
3.5617 | 976.8324
3.5609 | 978.9981
3.5601 | 981.164
3.5594 | 983.3297
3.5586 | 985.4954
3.5578 | 987.6612
3.557 | 989.827
3.5564 | 991.9928
3.5556 | 994.1586
3.5549 | 996.3243
3.5541 | 998.4901
3.5533 | 1000.656
3.5525 | 1002.822
3.5518 | 1004.987
3.551 | 1007.153
3.5504 | 1009.319
3.5496 | 1011.485
3.5489 | 1013.651
3.5481 | 1015.816
3.5473 | 1017.982
3.5467 | 1020.148
3.5459 | 1022.314
3.5452 | 1024.48
3.5444 | 1026.645
3.5438 | 1028.811
3.543 | 1030.977
3.5423 | 1033.143
3.5417 | 1035.308
3.5409 | 1037.474
3.5402 | 1039.64
3.5394 | 1041.806
3.5388 | 1043.971
3.5381 | 1046.137
3.5373 | 1048.303
3.5367 | 1050.469
3.536 | 1052.634
3.5352 | 1054.8
3.5346 | 1056.966
3.5339 | 1059.131
3.5331 | 1061.297
3.5325 | 1063.463
3.5318 | 1065.629
3.531 | 1067.794
3.5306 | 1069.96
3.5297 | 1072.126
3.5291 | 1074.292
3.5285 | 1076.4576
3.5278 | 1078.623
3.5272 | 1080.789
3.5264 | 1082.955
3.5257 | 1085.121
3.5251 | 1087.286
3.5244 | 1089.452
3.5238 | 1091.618
3.5231 | 1093.784
3.5225 | 1095.949
3.5218 | 1098.1152
3.5212 | 1100.281
3.5205 | 1102.447
3.5199 | 1104.612
3.5191 | 1106.778
3.5186 | 1108.944
3.518 | 1111.11
3.5173 | 1113.275
3.5167 | 1115.441
3.516 | 1117.607
3.5154 | 1119.773
3.5147 | 1121.938
3.5141 | 1124.104
3.5135 | 1126.27
3.513 | 1128.436
3.5123 | 1130.602
3.5117 | 1132.767
3.511 | 1134.933
3.5104 | 1137.099
3.5097 | 1139.265
3.5093 | 1141.4304
3.5086 | 1143.596
3.5081 | 1145.762
3.5075 | 1147.928
3.5068 | 1150.094
3.5062 | 1152.259
3.5055 | 1154.425
3.5051 | 1156.591
3.5044 | 1158.756
3.5038 | 1160.922
3.5033 | 1163.088
3.5026 | 1165.2536
3.502 | 1167.419
3.5015 | 1169.585
3.5009 | 1171.751
3.5004 | 1173.917
3.4997 | 1176.082
3.4991 | 1178.248
3.4986 | 1180.414
3.498 | 1182.58
3.4975 | 1184.745
3.4968 | 1186.911
3.4964 | 1189.077
3.4957 | 1191.243
3.4952 | 1193.408
3.4946 | 1195.574
3.4941 | 1197.74
3.4936 | 1199.9056
3.493 | 1202.071
3.4925 | 1204.237
3.4918 | 1206.403
3.4913 | 1208.568
3.4907 | 1210.734
3.4902 | 1212.9
3.4897 | 1215.066
3.4891 | 1217.231
3.4888 | 1219.397
3.4881 | 1221.563
3.4876 | 1223.729
3.487 | 1225.894
3.4865 | 1228.06
3.486 | 1230.226
3.4854 | 1232.392
3.4849 | 1234.557
3.4844 | 1236.723
3.4839 | 1238.889
3.4833 | 1241.0544
3.4828 | 1243.22
3.4823 | 1245.386
3.4818 | 1247.551
3.4813 | 1249.717
3.4807 | 1251.883
3.4802 | 1254.049
3.4797 | 1256.214
3.4792 | 1258.38
3.4788 | 1260.546
3.4783 | 1262.712
3.4778 | 1264.877
3.4773 | 1267.043
3.4767 | 1269.209
3.4762 | 1271.3744
3.4757 | 1273.54
3.4752 | 1275.706
3.4747 | 1277.872
3.4742 | 1280.037
3.4738 | 1282.203
3.4733 | 1284.369
3.4728 | 1286.5344
3.4723 | 1288.7
3.4718 | 1290.866
3.4713 | 1293.032
3.4709 | 1295.197
3.4704 | 1297.363
3.4699 | 1299.529
3.4694 | 1301.694
3.4689 | 1303.86
3.4684 | 1306.026
3.468 | 1308.192
3.4675 | 1310.357
3.467 | 1312.523
3.4667 | 1314.689
3.4662 | 1316.8544
3.4657 | 1319.02
3.4652 | 1321.186
3.4647 | 1323.352
3.4642 | 1325.517
3.4638 | 1327.683
3.4634 | 1329.849
3.4628 | 1332.014
3.4625 | 1334.18
3.462 | 1336.346
3.4615 | 1338.511
3.461 | 1340.677
3.4607 | 1342.843
3.4602 | 1345.009
3.4597 | 1347.174
3.4592 | 1349.34
3.4588 | 1351.506
3.4584 | 1353.672
3.458 | 1355.837
3.4575 | 1358.003
3.457 | 1360.169
3.4565 | 1362.334
3.4562 | 1364.5
3.4557 | 1366.666
3.4552 | 1368.831
3.4549 | 1370.997
3.4544 | 1373.163
3.4539 | 1375.328
3.4534 | 1377.494
3.453 | 1379.66
3.4526 | 1381.826
3.4521 | 1383.991
3.4517 | 1386.157
3.4513 | 1388.323
3.4509 | 1390.488
3.4504 | 1392.654
3.45 | 1394.82
3.4496 | 1396.9856
3.4491 | 1399.151
3.4488 | 1401.3168
3.4483 | 1403.483
3.448 | 1405.648
3.4475 | 1407.814
3.447 | 1409.98
3.4467 | 1412.145
3.4462 | 1414.311
3.4459 | 1416.4768
3.4454 | 1418.642
3.4449 | 1420.808
3.4446 | 1422.974
3.4441 | 1425.139
3.4438 | 1427.305
3.4433 | 1429.471
3.4428 | 1431.637
3.4425 | 1433.802
3.4421 | 1435.968
3.4417 | 1438.1336
3.4412 | 1440.299
3.4409 | 1442.465
3.4404 | 1444.631
3.44 | 1446.797
3.4396 | 1448.962
3.4391 | 1451.128
3.4388 | 1453.2936
3.4383 | 1455.459
3.4379 | 1457.625
3.4376 | 1459.791
3.4371 | 1461.957
3.4367 | 1464.1224
3.4363 | 1466.288
3.4359 | 1468.4536
3.4355 | 1470.619
3.435 | 1472.785
3.4347 | 1474.951
3.4342 | 1477.116
3.4339 | 1479.282
3.4334 | 1481.448
3.4331 | 1483.6136
3.4328 | 1485.779
3.4323 | 1487.945
3.4318 | 1490.111
3.4317 | 1492.276
3.4312 | 1494.442
3.4307 | 1496.608
3.4304 | 1498.773
3.4299 | 1500.939
3.4296 | 1503.105
3.4292 | 1505.27
3.4288 | 1507.436
3.4284 | 1509.602
3.4279 | 1511.767
3.4276 | 1513.933
3.4271 | 1516.099
3.4268 | 1518.265
3.4263 | 1520.43
3.426 | 1522.596
3.4257 | 1524.761
3.4252 | 1526.927
3.4249 | 1529.0928
3.4246 | 1531.258
3.4241 | 1533.424
3.4238 | 1535.59
3.4233 | 1537.756
3.4229 | 1539.921
3.4225 | 1542.087
3.4221 | 1544.252
3.4218 | 1546.418
3.4215 | 1548.584
3.421 | 1550.75
3.4205 | 1552.9152
3.4202 | 1555.081
3.4199 | 1557.247
3.4194 | 1559.412
3.4191 | 1561.578
3.4188 | 1563.744
3.4184 | 1565.909
3.4179 | 1568.075
3.4176 | 1570.24
3.4171 | 1572.406
3.4168 | 1574.572
3.4165 | 1576.737
3.416 | 1578.903
3.4157 | 1581.0688
3.4152 | 1583.234
3.4149 | 1585.4
3.4146 | 1587.566
3.4141 | 1589.732
3.4138 | 1591.897
3.4134 | 1594.063
3.4131 | 1596.229
3.4126 | 1598.394
3.4123 | 1600.56
3.412 | 1602.726
3.4115 | 1604.8912
3.4112 | 1607.057
3.4108 | 1609.2224
3.4105 | 1611.388
3.41 | 1613.554
3.4097 | 1615.719
3.4094 | 1617.8848
3.4089 | 1620.051
3.4086 | 1622.216
3.4083 | 1624.382
3.4078 | 1626.548
3.4076 | 1628.713
3.4071 | 1630.879
3.4068 | 1633.045
3.4063 | 1635.21
3.406 | 1637.376
3.4057 | 1639.542
3.4052 | 1641.707
3.4049 | 1643.873
3.4046 | 1646.039
3.4041 | 1648.204
3.4037 | 1650.37
3.4034 | 1652.535
3.4031 | 1654.701
3.4026 | 1656.867
3.4023 | 1659.033
3.402 | 1661.1984
3.4017 | 1663.364
3.4013 | 1665.5296
3.4008 | 1667.695
3.4005 | 1669.861
3.4002 | 1672.027
3.3997 | 1674.192
3.3994 | 1676.358
3.3991 | 1678.524
3.3987 | 1680.689
3.3983 | 1682.855
3.3981 | 1685.021
3.3976 | 1687.186
3.3973 | 1689.352
3.3968 | 1691.518
3.3965 | 1693.683
3.3962 | 1695.849
3.3958 | 1698.015
3.3955 | 1700.18
3.395 | 1702.346
3.3947 | 1704.511
3.3944 | 1706.677
3.3939 | 1708.843
3.3936 | 1711.009
3.3933 | 1713.174
3.3929 | 1715.34
3.3926 | 1717.506
3.3921 | 1719.671
3.3918 | 1721.837
3.3915 | 1724.002
3.3912 | 1726.168
3.3908 | 1728.334
3.3904 | 1730.5
3.39 | 1732.665
3.3897 | 1734.831
3.3894 | 1736.996
3.3889 | 1739.162
3.3887 | 1741.328
3.3883 | 1743.493
3.3879 | 1745.6592
3.3876 | 1747.825
3.3871 | 1749.991
3.3868 | 1752.156
3.3865 | 1754.322
3.3862 | 1756.487
3.3858 | 1758.653
3.3855 | 1760.819
3.385 | 1762.984
3.3847 | 1765.15
3.3844 | 1767.316
3.3841 | 1769.4816
3.3837 | 1771.647
3.3834 | 1773.8128
3.3829 | 1775.978
3.3826 | 1778.144
3.3821 | 1780.31
3.3818 | 1782.4752
3.3816 | 1784.641
3.3812 | 1786.807
3.3808 | 1788.972
3.3804 | 1791.138
3.38 | 1793.304
3.3797 | 1795.469
3.3794 | 1797.635
3.3791 | 1799.801
3.3787 | 1801.966
3.3783 | 1804.132
3.3779 | 1806.2976
3.3776 | 1808.463
3.3773 | 1810.6288
3.3768 | 1812.794
3.3765 | 1814.96
3.3762 | 1817.126
3.3758 | 1819.2912
3.3755 | 1821.457
3.375 | 1823.623
3.3747 | 1825.788
3.3744 | 1827.954
3.3741 | 1830.119
3.3737 | 1832.285
3.3733 | 1834.451
3.3729 | 1836.617
3.3726 | 1838.782
3.3723 | 1840.948
3.3718 | 1843.113
3.3715 | 1845.279
3.3712 | 1847.4448
3.3708 | 1849.61
3.3704 | 1851.776
3.37 | 1853.941
3.3697 | 1856.1072
3.3694 | 1858.273
3.3691 | 1860.4384
3.3686 | 1862.604
3.3683 | 1864.77
3.3679 | 1866.935
3.3676 | 1869.1008
3.3671 | 1871.266
3.3668 | 1873.432
3.3665 | 1875.598
3.3662 | 1877.764
3.3657 | 1879.929
3.3654 | 1882.095
3.365 | 1884.261
3.3645 | 1886.426
3.3642 | 1888.592
3.3639 | 1890.757
3.3636 | 1892.923
3.3631 | 1895.089
3.3628 | 1897.254
3.3624 | 1899.42
3.362 | 1901.585
3.3616 | 1903.751
3.3613 | 1905.9168
3.361 | 1908.082
3.3605 | 1910.248
3.3602 | 1912.414
3.3599 | 1914.5792
3.3594 | 1916.745
3.3591 | 1918.91
3.3587 | 1921.076
3.3583 | 1923.2416
3.3579 | 1925.407
3.3576 | 1927.5728
3.3571 | 1929.738
3.3568 | 1931.904
3.3565 | 1934.07
3.356 | 1936.235
3.3557 | 1938.401
3.3553 | 1940.567
3.3549 | 1942.732
3.3545 | 1944.898
3.3542 | 1947.063
3.3537 | 1949.2288
3.3534 | 1951.395
3.3529 | 1953.56
3.3526 | 1955.726
3.3523 | 1957.8912
3.3518 | 1960.057
3.3515 | 1962.223
3.351 | 1964.388
3.3507 | 1966.554
3.3503 | 1968.719
3.3499 | 1970.885
3.3495 | 1973.051
3.3492 | 1975.216
3.3487 | 1977.382
3.3484 | 1979.548
3.3481 | 1981.713
3.3476 | 1983.879
3.3471 | 1986.044
3.3468 | 1988.21
3.3465 | 1990.376
3.346 | 1992.541
3.3457 | 1994.707
3.3453 | 1996.873
3.3449 | 1999.038
3.3445 | 2001.204
3.3441 | 2003.369
3.3437 | 2005.535
3.3434 | 2007.7
3.3429 | 2009.866
3.3424 | 2012.032
3.3421 | 2014.197
3.3416 | 2016.363
3.3413 | 2018.529
3.3408 | 2020.694
3.3403 | 2022.86
3.34 | 2025.025
3.3397 | 2027.191
3.3392 | 2029.357
3.3387 | 2031.522
3.3384 | 2033.688
3.3381 | 2035.854
3.3376 | 2038.019
3.3373 | 2040.185
3.3368 | 2042.35
3.3363 | 2044.516
3.336 | 2046.681
3.3355 | 2048.847
3.3352 | 2051.0128
3.3347 | 2053.178
3.3344 | 2055.344
3.3339 | 2057.509
3.3334 | 2059.675
3.3331 | 2061.841
3.3326 | 2064.006
3.3323 | 2066.172
3.3318 | 2068.337
3.3313 | 2070.503
3.331 | 2072.669
3.3305 | 2074.834
3.3302 | 2077
3.3297 | 2079.165
3.3292 | 2081.331
3.3287 | 2083.497
3.3284 | 2085.662
3.3279 | 2087.828
3.3274 | 2089.993
3.3271 | 2092.159
3.3266 | 2094.325
3.3263 | 2096.49
3.3258 | 2098.656
3.3253 | 2100.822
3.3249 | 2102.987
3.3245 | 2105.153
3.3241 | 2107.318
3.3236 | 2109.484
3.3231 | 2111.6496
3.3228 | 2113.815
3.3223 | 2115.981
3.3218 | 2118.146
3.3213 | 2120.312
3.321 | 2122.478
3.3205 | 2124.6432
3.32 | 2126.809
3.3195 | 2128.974
3.3191 | 2131.14
3.3186 | 2133.305
3.3181 | 2135.471
3.3178 | 2137.637
3.3173 | 2139.802
3.3168 | 2141.968
3.3163 | 2144.133
3.3158 | 2146.299
3.3153 | 2148.464
3.315 | 2150.63
3.3145 | 2152.796
3.314 | 2154.961
3.3136 | 2157.127
3.3131 | 2159.292
3.3126 | 2161.458
3.3121 | 2163.624
3.3116 | 2165.789
3.3111 | 2167.955
3.3107 | 2170.12
3.3102 | 2172.286
3.3097 | 2174.452
3.3092 | 2176.617
3.3087 | 2178.783
3.3082 | 2180.948
3.3078 | 2183.114
3.3073 | 2185.28
3.3068 | 2187.445
3.3063 | 2189.611
3.3058 | 2191.777
3.3052 | 2193.942
3.3049 | 2196.108
3.3044 | 2198.273
3.3037 | 2200.439
3.3032 | 2202.605
3.3028 | 2204.77
3.3021 | 2206.936
3.3016 | 2209.101
3.3011 | 2211.267
3.3007 | 2213.432
3.3 | 2215.598
3.2995 | 2217.763
3.299 | 2219.929
3.2984 | 2222.095
3.2979 | 2224.26
3.2973 | 2226.426
3.2968 | 2228.591
3.2963 | 2230.757
3.2957 | 2232.922
3.2952 | 2235.088
3.2945 | 2237.254
3.294 | 2239.4192
3.2934 | 2241.585
3.2928 | 2243.75
3.2923 | 2245.916
3.2916 | 2248.0816
3.2911 | 2250.247
3.2905 | 2252.412
3.29 | 2254.578
3.2894 | 2256.744
3.2887 | 2258.91
3.2881 | 2261.075
3.2876 | 2263.241
3.2869 | 2265.406
3.2863 | 2267.572
3.2857 | 2269.737
3.285 | 2271.903
3.2844 | 2274.068
3.2837 | 2276.234
3.2831 | 2278.4
3.2824 | 2280.565
3.2818 | 2282.73
3.2811 | 2284.896
3.2805 | 2287.062
3.2798 | 2289.2272
3.2792 | 2291.393
3.2784 | 2293.5584
3.2778 | 2295.724
3.2771 | 2297.8896
3.2765 | 2300.055
3.2758 | 2302.221
3.275 | 2304.386
3.2744 | 2306.552
3.2736 | 2308.717
3.2729 | 2310.883
3.2721 | 2313.048
3.2715 | 2315.214
3.2707 | 2317.38
3.27 | 2319.545
3.2692 | 2321.711
3.2684 | 2323.876
3.2678 | 2326.041
3.2669 | 2328.207
3.2661 | 2330.372
3.2653 | 2332.538
3.2645 | 2334.704
3.2637 | 2336.869
3.2629 | 2339.035
3.2621 | 2341.2
3.2613 | 2343.366
3.2605 | 2345.531
3.2597 | 2347.697
3.2589 | 2349.863
3.2579 | 2352.028
3.2571 | 2354.194
3.2563 | 2356.359
3.2553 | 2358.5248
3.2545 | 2360.69
3.2536 | 2362.856
3.2527 | 2365.021
3.2518 | 2367.187
3.251 | 2369.353
3.25 | 2371.518
3.249 | 2373.684
3.2481 | 2375.849
3.2471 | 2378.015
3.2461 | 2380.18
3.2453 | 2382.3456
3.2442 | 2384.511
3.2432 | 2386.677
3.2423 | 2388.842
3.2413 | 2391.008
3.2402 | 2393.174
3.2392 | 2395.339
3.2381 | 2397.504
3.2371 | 2399.67
3.236 | 2401.8352
3.235 | 2404.001
3.2339 | 2406.1664
3.2327 | 2408.332
3.2316 | 2410.498
3.2305 | 2412.663
3.2294 | 2414.8288
3.2282 | 2416.994
3.2271 | 2419.16
3.2258 | 2421.325
3.2247 | 2423.49
3.2235 | 2425.656
3.2223 | 2427.822
3.221 | 2429.988
3.2197 | 2432.153
3.2184 | 2434.3184
3.2171 | 2436.484
3.2158 | 2438.649
3.2145 | 2440.815
3.2131 | 2442.98
3.2118 | 2445.146
3.2103 | 2447.311
3.2089 | 2449.477
3.2074 | 2451.642
3.206 | 2453.808
3.2044 | 2455.973
3.2029 | 2458.139
3.2013 | 2460.305
3.1997 | 2462.47
3.1981 | 2464.636
3.1964 | 2466.801
3.1948 | 2468.9664
3.1931 | 2471.132
3.1913 | 2473.297
3.1895 | 2475.463
3.1877 | 2477.629
3.186 | 2479.794
3.184 | 2481.959
3.1821 | 2484.125
3.18 | 2486.29
3.1781 | 2488.455
3.1761 | 2490.621
3.174 | 2492.787
3.1719 | 2494.952
3.1697 | 2497.118
3.1676 | 2499.283
3.1651 | 2501.449
3.1629 | 2503.614
3.1606 | 2505.78
3.1582 | 2507.945
3.1556 | 2510.111
3.153 | 2512.276
3.1505 | 2514.441
3.1479 | 2516.607
3.1453 | 2518.772
3.1424 | 2520.938
3.1397 | 2523.103
3.1368 | 2525.269
3.1337 | 2527.434
3.1306 | 2529.6
3.1276 | 2531.765
3.1243 | 2533.93
3.1209 | 2536.096
3.1176 | 2538.261
3.1142 | 2540.427
3.1105 | 2542.592
3.1071 | 2544.758
3.1032 | 2546.923
3.0992 | 2549.089
3.0951 | 2551.254
3.0909 | 2553.419
3.0867 | 2555.585
3.0826 | 2557.75
3.0779 | 2559.916
3.0732 | 2562.081
3.0684 | 2564.2464
3.0634 | 2566.412
3.058 | 2568.577
3.0529 | 2570.743
3.0472 | 2572.908
3.0414 | 2575.073
3.0354 | 2577.239
3.0293 | 2579.404
3.023 | 2581.569
3.0166 | 2583.735
3.0098 | 2585.9
3.0027 | 2588.0656
2.9953 | 2590.231
2.9877 | 2592.396
2.9798 | 2594.5616
2.9717 | 2596.727
2.9637 | 2598.892
2.9549 | 2601.057
2.9457 | 2603.223
2.9364 | 2605.388
2.9266 | 2607.553
2.9164 | 2609.719
2.9057 | 2611.884
2.8953 | 2614.049
2.8835 | 2616.215
2.8717 | 2618.38
2.8588 | 2620.545
2.8456 | 2622.711
2.832 | 2624.876
2.8173 | 2627.041
2.8017 | 2629.2064
2.7851 | 2631.372
2.7672 | 2633.536
2.752 | 2635.689
2.7499 | 2637.689
2.7499 | 2639.481
2.7497 | 2641.0656
2.7497 | 2642.509
2.7497 | 2643.811
2.7497 | 2644.983
2.7499 | 2646.036
2.7499 | 2646.984
2.7499 | 2647.836
2.7499 | 2648.603
2.7499 | 2649.291
2.7499 | 2649.91
2.7497 | 2650.466
2.7499 | 2650.9664
2.7499 | 2651.417
2.7499 | 2651.823
2.7499 | 2652.19
2.7497 | 2652.522
2.7499 | 2652.824
2.7496 | 2653.098
2.7497 | 2653.35
2.7497 | 2653.582
2.7499 | 2653.795
2.7497 | 2653.991
2.7497 | 2654.174
2.7497 | 2654.345
2.7499 | 2654.503
2.7499 | 2654.653
2.7497 | 2654.794
2.7497 | 2654.927
2.7499 | 2655.054
2.7499 | 2655.175
2.7499 | 2655.29
2.7499 | 2655.4
2.7499 | 2655.5056
2.7499 | 2655.607
2.7499 | 2655.705
2.7497 | 2655.8
2.7499 | 2655.891
2.7499 | 2655.9792
2.7497 | 2656.065
2.7497 | 2656.148
2.7497 | 2656.229
2.7497 | 2656.308
2.7499 | 2656.384
2.7499 | 2656.459
2.7499 | 2656.532
2.7499 | 2656.603
2.7499 | 2656.673
2.7499 | 2656.7408
2.7499 | 2656.807
2.7499 | 2656.873
2.7499 | 2656.936
2.7499 | 2656.999
2.7499 | 2657.061
2.7499 | 2657.121
2.7499 | 2657.181
2.7499 | 2657.239
2.7497 | 2657.297
2.7497 | 2657.353
2.7497 | 2657.409
2.7499 | 2657.463
2.7497 | 2657.517
2.7499 | 2657.57
2.7499 | 2657.622
2.7499 | 2657.674
2.7499 | 2657.7248
2.7499 | 2657.775
2.7499 | 2657.824
2.7497 | 2657.873
2.7497 | 2657.921
2.7499 | 2657.969
2.7499 | 2658.015
2.7499 | 2658.062
2.7497 | 2658.108
2.7497 | 2658.153
2.7499 | 2658.1984
2.7497 | 2658.242
2.7499 | 2658.286
2.7499 | 2658.329
2.7499 | 2658.372
2.7497 | 2658.415
2.7499 | 2658.457
2.7499 | 2658.499
2.7499 | 2658.54
2.7499 | 2658.5808
2.7499 | 2658.621
2.7499 | 2658.661
2.7499 | 2658.701
2.7497 | 2658.741
2.7499 | 2658.779
2.7499 | 2658.818
2.7499 | 2658.856
2.7499 | 2658.895
2.7499 | 2658.932
2.7497 | 2658.97
2.7497 | 2659.007
2.7497 | 2659.044
2.7497 | 2659.08
2.7497 | 2659.116
2.7497 | 2659.153
2.7497 | 2659.188
2.7499 | 2659.223
2.7497 | 2659.258
2.7497 | 2659.293
2.7499 | 2659.328
2.7497 | 2659.362
2.7499 | 2659.396
2.7499 | 2659.43
2.7499 | 2659.463
2.7497 | 2659.497
2.7499 | 2659.53
2.7497 | 2659.563
2.7499 | 2659.5952
2.7499 | 2659.628
2.7497 | 2659.66
2.7499 | 2659.692
2.7499 | 2659.724
2.7499 | 2659.756
2.7499 | 2659.787
2.7497 | 2659.818
2.7499 | 2659.849
2.7499 | 2659.88
2.7499 | 2659.911
2.7497 | 2659.941
2.7499 | 2659.972
2.7497 | 2660.002
2.7499 | 2660.032
2.7497 | 2660.062
2.7499 | 2660.092
2.7497 | 2660.121
2.7499 | 2660.151
2.7497 | 2660.18
2.7499 | 2660.209
2.7499 | 2660.238
2.7499 | 2660.266
2.7499 | 2660.295
2.7499 | 2660.323
2.7499 | 2660.352
2.7499 | 2660.379
2.7497 | 2660.407
2.7497 | 2660.435
2.7499 | 2660.463
2.7497 | 2660.49
2.7499 | 2660.518
2.7497 | 2660.545
2.7499 | 2660.572
2.7499 | 2660.599
2.7497 | 2660.626
2.7497 | 2660.6528
2.7499 | 2660.679
2.7499 | 2660.706
2.7499 | 2660.732
2.7499 | 2660.7584
2.7497 | 2660.784
2.7497 | 2660.81
2.7497 | 2660.837
2.7499 | 2660.862
2.7499 | 2660.887
2.7499 | 2660.913
2.7499 | 2660.939
2.7497 | 2660.964
2.7499 | 2660.99
2.7497 | 2661.014
2.7499 | 2661.039
2.7499 | 2661.064
2.7497 | 2661.089
2.7499 | 2661.114
2.7499 | 2661.138
2.7497 | 2661.163
2.7499 | 2661.187
2.7499 | 2661.211
2.7499 | 2661.236
2.7497 | 2661.26
2.7497 | 2661.283
2.7499 | 2661.308
2.7499 | 2661.331
2.7497 | 2661.355
2.7499 | 2661.379
2.7499 | 2661.402
2.7499 | 2661.425
2.7499 | 2661.449
2.7497 | 2661.472
2.7499 | 2661.495
2.7499 | 2661.519
2.7499 | 2661.541
2.7499 | 2661.564
2.7499 | 2661.5872
2.7499 | 2661.61
2.7499 | 2661.633
2.7499 | 2661.655
2.7499 | 2661.678
2.7497 | 2661.7
2.7499 | 2661.722
2.7499 | 2661.745
2.7499 | 2661.767
2.7499 | 2661.789
2.7499 | 2661.8112
2.7499 | 2661.833
2.7499 | 2661.855
2.7499 | 2661.877
2.7499 | 2661.898
2.7499 | 2661.92
2.7499 | 2661.941
2.7499 | 2661.963
2.7499 | 2661.985
2.7499 | 2662.006
2.7499 | 2662.028
2.7499 | 2662.049
2.7499 | 2662.07
2.7499 | 2662.091
2.7499 | 2662.112
2.7499 | 2662.133
2.7499 | 2662.154
2.7499 | 2662.1728