## Sheet1
2voltage | 2capacity | 51.0voltage | 51.0capacity | 102.0voltage | 102.0capacity | 153.0voltage | 153.0capacity | 204.0voltage | 204.0capacity | 255.0voltage | 255.0capacity
4.0382 | 0 | 3.7798 | 0 | 2.8143 | 0 | 2.7532 | 0 | 2.9899 | 0 | 2.9047 | 0
4.0258 | 2.16625 | 3.734 | 2.166003 | 2.5296 | 0 | 2.7532 | 2.777778e-05 | 2.0047 | 0.0001138889 | 2.7512 | 2.777778e-05
4.0154 | 4.332503 | 3.7022 | 4.332089
4.0077 | 6.498789 | 3.6763 | 6.49815
4.0014 | 8.665042 | 3.6544 | 8.6642
3.9957 | 10.83132 | 3.6349 | 10.83023
3.9909 | 12.99759 | 3.616 | 12.99622
3.986 | 15.16388 | 3.5987 | 15.1623
3.9817 | 17.33013 | 3.5822 | 17.32825
3.9777 | 19.49646 | 3.5661 | 19.49422
3.9738 | 21.66268 | 3.5501 | 21.66022
3.9701 | 23.82893 | 3.5343 | 23.82624
3.9665 | 25.99532 | 3.5183 | 25.99221
3.9631 | 28.16169 | 3.5016 | 28.15822
3.9599 | 30.32796 | 3.4851 | 30.32414
3.9565 | 32.4943 | 3.4683 | 32.49001
3.9534 | 34.66063 | 3.451 | 34.65588
3.9505 | 36.82675 | 3.4334 | 36.82169
3.9476 | 38.99296 | 3.4152 | 38.987625
3.9447 | 41.15912 | 3.3966 | 41.15345
3.942 | 43.32539 | 3.3776 | 43.3193
3.9392 | 45.49187 | 3.3573 | 45.48517
3.9367 | 47.65826 | 3.3371 | 47.65094
3.9341 | 49.82448 | 3.3166 | 49.81672
3.9317 | 51.99064 | 3.2956 | 51.98247
3.9292 | 54.15703 | 3.2742 | 54.14822
3.9268 | 56.32351 | 3.2522 | 56.31395
3.9244 | 58.48975 | 3.2298 | 58.47963
3.922 | 60.65612 | 3.2059 | 60.64527
3.9199 | 62.82255 | 3.1825 | 62.81092
3.9176 | 64.98894 | 3.1586 | 64.97646
3.9155 | 67.15501 | 3.1344 | 67.14204
3.9134 | 69.32107 | 3.1095 | 69.30757
3.9113 | 71.48736 | 3.0845 | 71.47303
3.9092 | 73.65358 | 3.0588 | 73.63854
3.9071 | 75.81982 | 3.0316 | 75.80408
3.9052 | 77.98622 | 3.0053 | 77.96961
3.9034 | 80.15262 | 2.9773 | 80.13511
3.9013 | 82.31909 | 2.9491 | 82.30062
3.8995 | 84.48547 | 2.9197 | 84.46621
3.8978 | 86.65179 | 2.8891 | 86.63174
3.8958 | 88.81774 | 2.8571 | 88.79713
3.8941 | 90.98384 | 2.8234 | 90.96253
3.8924 | 93.14989 | 2.7859 | 93.12788
3.8905 | 95.31604 | 2.7548 | 95.28908
3.8889 | 97.48256 | 2.7502 | 97.40169
3.8873 | 99.64898 | 2.7499 | 99.45841
3.8855 | 101.8149 | 2.7498 | 101.4702
3.8839 | 103.9813 | 2.7498 | 103.4439
3.8823 | 106.1474 | 2.7499 | 105.3848
3.8807 | 108.3135 | 2.7498 | 107.2962
3.879 | 110.4798 | 2.7499 | 109.1813
3.8774 | 112.646 | 2.7499 | 111.0422
3.876 | 114.8123 | 2.7498 | 112.8811
3.8744 | 116.9785 | 2.7499 | 114.7
3.8729 | 119.1444 | 2.7498 | 116.5003
3.8715 | 121.3107 | 2.7498 | 118.2831
3.8698 | 123.4769 | 2.7498 | 120.0497
3.8684 | 125.6432 | 2.7499 | 121.8012
3.8671 | 127.8095 | 2.7498 | 123.5386
3.8657 | 129.9756 | 2.7498 | 125.2624
3.8642 | 132.1417 | 2.7498 | 126.9736
3.8627 | 134.3079 | 2.7498 | 128.6727
3.8613 | 136.4744 | 2.7498 | 130.3604
3.86 | 138.6407 | 2.7498 | 132.0369
3.8587 | 140.8071 | 2.7643 | 133.7042
3.8573 | 142.9733 | 2.752 | 135.3694
3.856 | 145.1397 | 2.7501 | 137.0227
3.8545 | 147.3058 | 2.7498 | 138.663
3.8532 | 149.4717 | 2.7498 | 140.2933
3.8519 | 151.6378 | 2.7499 | 141.9148
3.8506 | 153.8039 | 2.7498 | 143.5279
3.8494 | 155.9699 | 2.7499 | 145.1328
3.8481 | 158.1361 | 2.7498 | 146.7298
3.8469 | 160.3024 | 2.7499 | 148.3193
3.8455 | 162.4688 | 2.7499 | 149.9017
3.8442 | 164.6351 | 2.7499 | 151.477
3.8431 | 166.8014 | 2.7498 | 153.0455
3.8418 | 168.9675 | 2.7499 | 154.6071
3.8405 | 171.1337 | 2.7499 | 156.1622
3.8392 | 173.2998 | 2.7499 | 157.7107
3.8381 | 175.466 | 2.7499 | 159.253
3.8369 | 177.6322 | 2.7499 | 160.7892
3.8356 | 179.7984 | 2.7498 | 162.3196
3.8343 | 181.9647 | 2.7498 | 163.8444
3.8332 | 184.1308 | 2.7498 | 165.3635
3.8321 | 186.2969 | 2.7499 | 166.8771
3.8308 | 188.463 | 2.7498 | 168.385
3.8298 | 190.6293 | 2.7499 | 169.8878
3.8285 | 192.7954 | 2.7499 | 171.3854
3.8274 | 194.9616 | 2.7498 | 172.8779
3.8263 | 197.1279 | 2.7499 | 174.3651
3.825 | 199.2942 | 2.7499 | 175.8473
3.8239 | 201.4604 | 2.7498 | 177.3244
3.8227 | 203.6266 | 2.7499 | 178.7965
3.8216 | 205.7931 | 2.7499 | 180.2637
3.8205 | 207.9592 | 2.7498 | 181.7261
3.8193 | 210.1253 | 2.7499 | 183.1839
3.8182 | 212.2913 | 2.7499 | 184.6368
3.8171 | 214.4574 | 2.7498 | 186.0851
3.8158 | 216.6235 | 2.7498 | 187.5288
3.8147 | 218.7896 | 2.7499 | 188.968
3.8137 | 220.9558 | 2.7498 | 190.4027
3.8126 | 223.1218 | 2.7498 | 191.8331
3.8114 | 225.2877 | 2.7499 | 193.2591
3.8103 | 227.4538 | 2.7499 | 194.6809
3.8092 | 229.6198 | 2.7498 | 196.0985
3.808 | 231.7859 | 2.7499 | 197.5117
3.8071 | 233.9522 | 2.7498 | 198.9207
3.8059 | 236.1186 | 2.7499 | 200.3256
3.8048 | 238.2848 | 2.7499 | 201.7262
3.8037 | 240.4511 | 2.7498 | 203.1226
3.8025 | 242.6173 | 2.7499 | 204.515
3.8016 | 244.7834 | 2.7499 | 205.9035
3.8004 | 246.9497 | 2.7498 | 207.288
3.7993 | 249.1156 | 2.7498 | 208.6686
3.7984 | 251.2818 | 2.7499 | 210.0452
3.7972 | 253.4479 | 2.7499 | 211.4181
3.7961 | 255.6138 | 2.7499 | 212.7872
3.7951 | 257.7798 | 2.7498 | 214.1527
3.794 | 259.946 | 2.7498 | 215.5144
3.793 | 262.1119 | 2.7499 | 216.8725
3.7919 | 264.2781 | 2.7498 | 218.2271
3.7908 | 266.4442 | 2.7499 | 219.5781
3.7898 | 268.6103 | 2.7498 | 220.9256
3.7888 | 270.7767 | 2.7498 | 222.2694
3.7877 | 272.9431 | 2.7499 | 223.6097
3.7866 | 275.1092 | 2.7499 | 224.9464
3.7854 | 277.2753 | 2.7499 | 226.2796
3.7845 | 279.4413 | 2.7498 | 227.6095
3.7835 | 281.6074 | 2.7499 | 228.9358
3.7822 | 283.7735 | 2.7499 | 230.2587
3.7812 | 285.9396 | 2.7498 | 231.5783
3.7803 | 288.1058 | 2.7498 | 232.8945
3.7793 | 290.2719 | 2.7499 | 234.2073
3.7782 | 292.438 | 2.7498 | 235.5166
3.7772 | 294.6043 | 2.7499 | 236.8226
3.7761 | 296.7706 | 2.7498 | 238.1254
3.7751 | 298.9368 | 2.7499 | 239.425
3.774 | 301.1028 | 2.7498 | 240.7212
3.773 | 303.2688 | 2.7498 | 242.0142
3.772 | 305.4348 | 2.7498 | 243.304
3.7709 | 307.601 | 2.7499 | 244.5907
3.7699 | 309.7672 | 2.7498 | 245.8742
3.7688 | 311.9331 | 2.7498 | 247.1547
3.7678 | 314.0991 | 2.7498 | 248.4321
3.7669 | 316.2651 | 2.7499 | 249.7063
3.7658 | 318.4311 | 2.7499 | 250.9775
3.7648 | 320.5974 | 2.7498 | 252.2456
3.7638 | 322.7634 | 2.7498 | 253.5108
3.7628 | 324.9296 | 2.7499 | 254.773
3.7617 | 327.0956 | 2.7498 | 256.0323
3.7607 | 329.2618 | 2.7498 | 257.2885
3.7596 | 331.4278 | 2.7498 | 258.5419
3.7586 | 333.5942 | 2.7498 | 259.7923
3.7577 | 335.7604 | 2.7498 | 261.0398
3.7567 | 337.9264 | 2.7498 | 262.2845
3.7556 | 340.0927 | 2.7499 | 263.5263
3.7546 | 342.2585 | 2.7498 | 264.7654
3.7536 | 344.4245 | 2.7498 | 266.0017
3.7525 | 346.5907 | 2.7498 | 267.2352
3.7515 | 348.7569 | 2.7499 | 268.4658
3.7504 | 350.9231 | 2.7499 | 269.6937
3.7494 | 353.0894 | 2.7498 | 270.9188
3.7485 | 355.2555 | 2.7499 | 272.1412
3.7475 | 357.4217 | 2.7499 | 273.3608
3.7465 | 359.5878 | 2.7498 | 274.5777
3.7456 | 361.7538 | 2.7499 | 275.792
3.7444 | 363.9198 | 2.7499 | 277.0036
3.7436 | 366.0858 | 2.7498 | 278.2125
3.7425 | 368.2519 | 2.7499 | 279.4188
3.7415 | 370.418 | 2.7499 | 280.6223
3.7406 | 372.5842 | 2.7499 | 281.8232
3.7396 | 374.7504 | 2.7498 | 283.0215
3.7385 | 376.9164 | 2.7499 | 284.2172
3.7375 | 379.0827 | 2.7499 | 285.4103
3.7365 | 381.2488 | 2.7498 | 286.6007
3.7356 | 383.4147 | 2.7499 | 287.7886
3.7346 | 385.5809 | 2.7499 | 288.9739
3.7336 | 387.7471 | 2.7498 | 290.1568
3.7327 | 389.9133 | 2.7499 | 291.3372
3.7315 | 392.0793 | 2.7499 | 292.515
3.7306 | 394.2455 | 2.7499 | 293.6904
3.7296 | 396.4116 | 2.7498 | 294.8633
3.7286 | 398.5775 | 2.7499 | 296.0338
3.7277 | 400.7436 | 2.7499 | 297.2018
3.7265 | 402.9096 | 2.7499 | 298.3674
3.7256 | 405.0757 | 2.7498 | 299.5306
3.7248 | 407.2421 | 2.7498 | 300.6913
3.7236 | 409.4082 | 2.7499 | 301.8496
3.7227 | 411.574 | 2.7499 | 303.0056
3.7217 | 413.74 | 2.7499 | 304.1592
3.7209 | 415.906 | 2.7499 | 305.3103
3.7198 | 418.0719 | 2.7499 | 306.4591
3.7188 | 420.238 | 2.7498 | 307.6057
3.7178 | 422.4041 | 2.7499 | 308.7498
3.7168 | 424.5704 | 2.7498 | 309.8917
3.7159 | 426.7366 | 2.7498 | 311.0313
3.7148 | 428.9026 | 2.7499 | 312.1686
3.7138 | 431.0685 | 2.7499 | 313.3035
3.7128 | 433.2347 | 2.7498 | 314.4362
3.7118 | 435.4009 | 2.7498 | 315.5668
3.7109 | 437.567 | 2.7499 | 316.695
3.7099 | 439.7328 | 2.7499 | 317.821
3.7089 | 441.8988 | 2.7498 | 318.9447
3.708 | 444.0647 | 2.7499 | 320.0662
3.707 | 446.2308 | 2.7499 | 321.1857
3.706 | 448.3968 | 2.7499 | 322.3029
3.7051 | 450.5629 | 2.7498 | 323.418
3.7041 | 452.7289 | 2.7499 | 324.5309
3.703 | 454.895 | 2.7499 | 325.6415
3.7022 | 457.0611 | 2.7499 | 326.7499
3.701 | 459.2272 | 2.7499 | 327.8562
3.7002 | 461.3937 | 2.7498 | 328.9603
3.6991 | 463.5595 | 2.7498 | 330.0622
3.6983 | 465.7255 | 2.7499 | 331.162
3.6972 | 467.8916 | 2.7499 | 332.2595
3.6964 | 470.0576 | 2.7498 | 333.3549
3.6952 | 472.224 | 2.7499 | 334.4482
3.6943 | 474.39 | 2.7499 | 335.5394
3.6933 | 476.5561 | 2.7499 | 336.6285
3.6923 | 478.7219 | 2.7499 | 337.7154
3.6913 | 480.8879 | 2.7498 | 338.8001
3.6904 | 483.0537 | 2.7499 | 339.8827
3.6894 | 485.2198 | 2.7498 | 340.9633
3.6884 | 487.3856 | 2.7499 | 342.0418
3.6875 | 489.5518 | 2.7499 | 343.1182
3.6865 | 491.7178 | 2.7498 | 344.1925
3.6855 | 493.8837 | 2.7498 | 345.2649
3.6846 | 496.05 | 2.7498 | 346.335
3.6836 | 498.2161 | 2.7498 | 347.4033
3.6826 | 500.3821 | 2.7498 | 348.4695
3.6817 | 502.5482 | 2.7499 | 349.5336
3.6807 | 504.7145 | 2.7498 | 350.5957
3.6797 | 506.8804 | 2.7499 | 351.6558
3.6788 | 509.0463 | 2.7499 | 352.7138
3.6778 | 511.2124 | 2.7499 | 353.7698
3.6768 | 513.3787 | 2.7498 | 354.8238
3.6759 | 515.5448 | 2.7498 | 355.8758
3.6749 | 517.7107 | 2.7498 | 356.9257
3.6739 | 519.8766 | 2.7499 | 357.9736
3.673 | 522.0424 | 2.7498 | 359.0196
3.672 | 524.2082 | 2.7499 | 360.0635
3.671 | 526.3744 | 2.7498 | 361.1054
3.67 | 528.5406 | 2.7498 | 362.1454
3.6692 | 530.7071 | 2.7499 | 363.1833
3.6683 | 532.8733 | 2.7498 | 364.2192
3.6673 | 535.0394 | 2.7498 | 365.2531
3.6663 | 537.2056 | 2.7499 | 366.285
3.6654 | 539.3714 | 2.7498 | 367.3149
3.6644 | 541.5375 | 2.7498 | 368.3428
3.6634 | 543.7036 | 2.7499 | 369.3688
3.6625 | 545.87 | 2.7499 | 370.3928
3.6615 | 548.0363 | 2.7498 | 371.4148
3.6605 | 550.2028 | 2.7499 | 372.4349
3.6596 | 552.3688 | 2.7498 | 373.453
3.6586 | 554.5348 | 2.7498 | 374.4691
3.6576 | 556.7007 | 2.7498 | 375.4832
3.6567 | 558.8668 | 2.7499 | 376.4953
3.6557 | 561.0329 | 2.7498 | 377.5055
3.6547 | 563.1987 | 2.7499 | 378.5138
3.6539 | 565.3649 | 2.7499 | 379.52
3.6528 | 567.531 | 2.7498 | 380.5242
3.652 | 569.697 | 2.7498 | 381.5264
3.651 | 571.8631 | 2.7499 | 382.5266
3.65 | 574.0291 | 2.7498 | 383.5248
3.6491 | 576.1951 | 2.7498 | 384.5212
3.6481 | 578.3608 | 2.7499 | 385.5156
3.6471 | 580.5267 | 2.7498 | 386.5081
3.6462 | 582.6924 | 2.7498 | 387.4984
3.6452 | 584.8584 | 2.7499 | 388.4868
3.6442 | 587.0243 | 2.7498 | 389.4733
3.6434 | 589.1904 | 2.7498 | 390.4578
3.6423 | 591.3565 | 2.7498 | 391.4402
3.6415 | 593.5228 | 2.7498 | 392.4208
3.6405 | 595.6885 | 2.7498 | 393.3993
3.6395 | 597.8544 | 2.7499 | 394.3757
3.6386 | 600.0203 | 2.7499 | 395.3502
3.6376 | 602.1864 | 2.7498 | 396.3228
3.6366 | 604.3525 | 2.7499 | 397.2935
3.6357 | 606.5183 | 2.7498 | 398.2624
3.6349 | 608.684 | 2.7499 | 399.2294
3.6337 | 610.8501 | 2.7499 | 400.1944
3.6329 | 613.0163 | 2.7499 | 401.1574
3.632 | 615.1824 | 2.7498 | 402.1184
3.631 | 617.3486 | 2.7499 | 403.0775
3.63 | 619.515 | 2.7499 | 404.0345
3.6291 | 621.6812 | 2.7498 | 404.9896
3.6281 | 623.8474 | 2.7498 | 405.9428
3.6271 | 626.0135 | 2.7498 | 406.8939
3.6261 | 628.179 | 2.7498 | 407.8429
3.6253 | 630.3451 | 2.7498 | 408.7899
3.6244 | 632.5115 | 2.7499 | 409.7349
3.6234 | 634.6779 | 2.7499 | 410.6779
3.6224 | 636.8443 | 2.7499 | 411.6188
3.6216 | 639.0103 | 2.7498 | 412.5579
3.6205 | 641.1761 | 2.7498 | 413.4948
3.6197 | 643.3417 | 2.7498 | 414.4296
3.6187 | 645.5078 | 2.7499 | 415.3626
3.6179 | 647.6737 | 2.7498 | 416.2935
3.6168 | 649.8393 | 2.7498 | 417.2223
3.6158 | 652.0052 | 2.7498 | 418.1492
3.615 | 654.1713 | 2.7499 | 419.074
3.614 | 656.3372 | 2.7498 | 419.9969
3.6131 | 658.5032 | 2.7498 | 420.9177
3.6121 | 660.6695 | 2.7498 | 421.8364
3.6111 | 662.8357 | 2.7498 | 422.7532
3.6102 | 665.0015 | 2.7498 | 423.6679
3.6094 | 667.1675 | 2.7499 | 424.5804
3.6084 | 669.3334 | 2.7498 | 425.4908
3.6074 | 671.4995 | 2.7498 | 426.399
3.6066 | 673.6653 | 2.7499 | 427.3052
3.6057 | 675.8313 | 2.7499 | 428.2092
3.6047 | 677.9974 | 2.7498 | 429.111
3.6037 | 680.1637 | 2.7499 | 430.0107
3.6029 | 682.3294 | 2.7498 | 430.9082
3.6019 | 684.4954 | 2.7498 | 431.8035
3.601 | 686.6614 | 2.7499 | 432.6968
3.6 | 688.8274 | 2.7498 | 433.588
3.599 | 690.9933 | 2.7498 | 434.4769
3.5981 | 693.1593 | 2.7498 | 435.3636
3.5973 | 695.3256 | 2.7498 | 436.2482
3.5963 | 697.4918 | 2.7498 | 437.1305
3.5953 | 699.658 | 2.7499 | 438.0107
3.5945 | 701.8244 | 2.7499 | 438.8886
3.5935 | 703.9903 | 2.7498 | 439.7642
3.5926 | 706.1562 | 2.7499 | 440.6376
3.5918 | 708.3221 | 2.7498 | 441.5087
3.5908 | 710.488 | 2.7498 | 442.3775
3.5898 | 712.6538 | 2.7498 | 443.244
3.589 | 714.8199 | 2.7498 | 444.1082
3.5881 | 716.9862 | 2.7498 | 444.97
3.5873 | 719.1524 | 2.7498 | 445.8295
3.5863 | 721.3187 | 2.7499 | 446.6866
3.5853 | 723.485 | 2.7498 | 447.5414
3.5845 | 725.6508 | 2.7498 | 448.3938
3.5835 | 727.8169 | 2.7499 | 449.2438
3.5824 | 729.9827 | 2.7498 | 450.0913
3.5816 | 732.1485 | 2.7498 | 450.9364
3.5806 | 734.3142 | 2.7499 | 451.7792
3.5798 | 736.4801 | 2.7499 | 452.6196
3.5789 | 738.6464 | 2.7498 | 453.4577
3.5781 | 740.8121 | 2.7498 | 454.2934
3.5772 | 742.978 | 2.7498 | 455.1266
3.5761 | 745.144 | 2.7498 | 455.9575
3.5751 | 747.31 | 2.7499 | 456.7858
3.5743 | 749.4761 | 2.7498 | 457.6119
3.5734 | 751.6424 | 2.7499 | 458.4354
3.5726 | 753.8088 | 2.7498 | 459.2564
3.5716 | 755.9748 | 2.7499 | 460.0751
3.5708 | 758.1402 | 2.7498 | 460.8914
3.5698 | 760.306 | 2.7499 | 461.7052
3.569 | 762.472 | 2.7499 | 462.5164
3.568 | 764.6381 | 2.7498 | 463.3252
3.5672 | 766.8042 | 2.7499 | 464.1314
3.5663 | 768.9704 | 2.7499 | 464.9352
3.5655 | 771.1366 | 2.7499 | 465.7365
3.5645 | 773.3025 | 2.7499 | 466.5354
3.5637 | 775.4688 | 2.7499 | 467.3317
3.5627 | 777.6347 | 2.7498 | 468.1255
3.5619 | 779.8006 | 2.7498 | 468.9168
3.5609 | 781.9665 | 2.7499 | 469.7056
3.5601 | 784.1324 | 2.7499 | 470.4919
3.5592 | 786.2984 | 2.7499 | 471.2757
3.5584 | 788.4643 | 2.7498 | 472.0571
3.5574 | 790.63 | 2.7499 | 472.8358
3.5566 | 792.796 | 2.7499 | 473.612
3.5558 | 794.962 | 2.7498 | 474.3858
3.5548 | 797.1281 | 2.7499 | 475.1571
3.554 | 799.294 | 2.7499 | 475.9258
3.553 | 801.4602 | 2.7498 | 476.692
3.5522 | 803.6262 | 2.7499 | 477.4556
3.5514 | 805.7922 | 2.7498 | 478.2167
3.5505 | 807.9581 | 2.7498 | 478.9752
3.5496 | 810.1243 | 2.7499 | 479.7312
3.5487 | 812.29 | 2.7498 | 480.4846
3.5479 | 814.4562 | 2.7498 | 481.2355
3.5471 | 816.622 | 2.7499 | 481.9837
3.5463 | 818.7883 | 2.7499 | 482.7295
3.5453 | 820.9539 | 2.7498 | 483.4728
3.5445 | 823.1198 | 2.7499 | 484.2134
3.5435 | 825.2856 | 2.7499 | 484.9515
3.5427 | 827.451 | 2.7498 | 485.6869
3.5419 | 829.6167 | 2.7498 | 486.42
3.5411 | 831.7828 | 2.7499 | 487.1505
3.5403 | 833.9487 | 2.7499 | 487.8785
3.5393 | 836.1148 | 2.7498 | 488.6039
3.5385 | 838.2808 | 2.7498 | 489.3268
3.5377 | 840.4468 | 2.7498 | 490.0471
3.5367 | 842.6125 | 2.7498 | 490.7649
3.5361 | 844.7782 | 2.7499 | 491.4802
3.5353 | 846.9437 | 2.7498 | 492.1929
3.5343 | 849.1092 | 2.7498 | 492.9032
3.5335 | 851.2751 | 2.7499 | 493.6108
3.5327 | 853.4411 | 2.7499 | 494.316
3.5319 | 855.6072 | 2.7498 | 495.0186
3.5311 | 857.7732 | 2.7498 | 495.7187
3.5303 | 859.9391 | 2.7499 | 496.4162
3.5293 | 862.105 | 2.7498 | 497.1113
3.5285 | 864.2704 | 2.7498 | 497.8039
3.5277 | 866.4363 | 2.7499 | 498.4939
3.5269 | 868.6019 | 2.7498 | 499.1814
3.5261 | 870.7677 | 2.7498 | 499.8664
3.5253 | 872.9332 | 2.7499 | 500.549
3.5245 | 875.0991 | 2.7498 | 501.229
3.5237 | 877.2652 | 2.7498 | 501.9065
3.5229 | 879.4313 | 2.7498 | 502.5815
3.5219 | 881.5966 | 2.7499 | 503.2539
3.5212 | 883.7629 | 2.7498 | 503.924
3.5203 | 885.9289 | 2.7499 | 504.5916
3.5196 | 888.0946 | 2.7498 | 505.2568
3.5188 | 890.2596 | 2.7498 | 505.9193
3.518 | 892.4255 | 2.7498 | 506.5795
3.5172 | 894.5912 | 2.7499 | 507.2372
3.5164 | 896.7572 | 2.7498 | 507.8925
3.5156 | 898.923 | 2.7498 | 508.5452
3.5148 | 901.0892 | 2.7499 | 509.1955
3.514 | 903.2554 | 2.7498 | 509.8434
3.5133 | 905.4213 | 2.7498 | 510.4888
3.5124 | 907.5871 | 2.7499 | 511.1316
3.5116 | 909.7533 | 2.7498 | 511.7721
3.5108 | 911.9193 | 2.7498 | 512.4101
3.5101 | 914.0851 | 2.7499 | 513.0456
3.5093 | 916.2513 | 2.7499 | 513.6787
3.5085 | 918.4175 | 2.7498 | 514.3093
3.5077 | 920.5835 | 2.7498 | 514.9376
3.5069 | 922.7493 | 2.7498 | 515.5636
3.5062 | 924.9151 | 2.7499 | 516.187
3.5054 | 927.0808 | 2.7499 | 516.8081
3.5046 | 929.247 | 2.7498 | 517.4268
3.504 | 931.4135 | 2.7498 | 518.0431
3.5032 | 933.5798 | 2.7499 | 518.6569
3.5024 | 935.7453 | 2.7498 | 519.2684
3.5016 | 937.9113 | 2.7498 | 519.8773
3.5009 | 940.0771 | 2.7498 | 520.484
3.5001 | 942.2433 | 2.7498 | 521.0882
3.4993 | 944.4087 | 2.7499 | 521.69
3.4986 | 946.5744 | 2.7498 | 522.2895
3.4978 | 948.7408 | 2.7498 | 522.8866
3.497 | 950.9068 | 2.7498 | 523.4812
3.4962 | 953.0731 | 2.7498 | 524.0736
3.4956 | 955.2391 | 2.7498 | 524.6636
3.4949 | 957.4048 | 2.7498 | 525.2512
3.4941 | 959.5707 | 2.7498 | 525.8365
3.4933 | 961.737 | 2.7498 | 526.4195
3.4925 | 963.9028 | 2.7498 | 527.0002
3.4919 | 966.0684 | 2.7499 | 527.5785
3.4912 | 968.2342 | 2.7498 | 528.1545
3.4904 | 970.4007 | 2.7499 | 528.7282
3.4896 | 972.5666 | 2.7499 | 529.2997
3.489 | 974.7324 | 2.7498 | 529.8688
3.4883 | 976.8981 | 2.7499 | 530.4356
3.4875 | 979.0643 | 2.7498 | 531.0001
3.4869 | 981.23 | 2.7499 | 531.5624
3.4861 | 983.3964 | 2.7499 | 532.1225
3.4854 | 985.5627 | 2.7499 | 532.6802
3.4848 | 987.7287 | 2.7498 | 533.2359
3.484 | 989.8943 | 2.7499 | 533.7892
3.4833 | 992.0604 | 2.7499 | 534.3404
3.4825 | 994.2268 | 2.7498 | 534.8893
3.4819 | 996.3929 | 2.7498 | 535.436
3.4811 | 998.5586 | 2.7498 | 535.9805
3.4806 | 1000.725 | 2.7498 | 536.5228
3.4798 | 1002.891 | 2.7499 | 537.0629
3.4791 | 1005.0568 | 2.7498 | 537.6009
3.4783 | 1007.223 | 2.7498 | 538.1368
3.4777 | 1009.388 | 2.7498 | 538.6704
3.477 | 1011.553 | 2.7498 | 539.202
3.4764 | 1013.719 | 2.7498 | 539.7313
3.4756 | 1015.885 | 2.7498 | 540.2584
3.4749 | 1018.051 | 2.7498 | 540.7834
3.4743 | 1020.216 | 2.7498 | 541.3064
3.4736 | 1022.382 | 2.7498 | 541.8272
3.4728 | 1024.547 | 2.7498 | 542.346
3.4722 | 1026.7128 | 2.7498 | 542.8625
3.4715 | 1028.878 | 2.7499 | 543.3771
3.4709 | 1031.045 | 2.7498 | 543.8894
3.4702 | 1033.21 | 2.7498 | 544.3998
3.4696 | 1035.376 | 2.7499 | 544.908
3.4688 | 1037.543 | 2.7499 | 545.4141
3.4683 | 1039.709 | 2.7498 | 545.9181
3.4677 | 1041.875 | 2.7499 | 546.42
3.467 | 1044.04 | 2.7498 | 546.92
3.4664 | 1046.206 | 2.7498 | 547.4179
3.4656 | 1048.372 | 2.7499 | 547.9136
3.4649 | 1050.538 | 2.7498 | 548.4074
3.4643 | 1052.704 | 2.7498 | 548.8992
3.4636 | 1054.87 | 2.7498 | 549.389
3.463 | 1057.037 | 2.7498 | 549.8769
3.4625 | 1059.2024 | 2.7498 | 550.3627
3.4617 | 1061.368 | 2.7498 | 550.8466
3.461 | 1063.535 | 2.7498 | 551.3285
3.4606 | 1065.701 | 2.7498 | 551.8084
3.4599 | 1067.867 | 2.7499 | 552.2864
3.4593 | 1070.033 | 2.7499 | 552.7623
3.4586 | 1072.199 | 2.7499 | 553.2364
3.458 | 1074.364 | 2.7498 | 553.7084
3.4573 | 1076.53 | 2.7498 | 554.1785
3.4567 | 1078.696 | 2.7498 | 554.6468
3.456 | 1080.862 | 2.7499 | 555.1129
3.4554 | 1083.028 | 2.7498 | 555.5773
3.4547 | 1085.194 | 2.7498 | 556.0398
3.4541 | 1087.36 | 2.7499 | 556.5004
3.4535 | 1089.526 | 2.7499 | 556.959
3.453 | 1091.691 | 2.7499 | 557.4158
3.4523 | 1093.857 | 2.7498 | 557.8706
3.4517 | 1096.023 | 2.7498 | 558.3236
3.451 | 1098.189 | 2.7498 | 558.7747
3.4506 | 1100.354 | 2.7498 | 559.2239
3.4499 | 1102.52 | 2.7498 | 559.6713
3.4493 | 1104.686 | 2.7499 | 560.1169
3.4486 | 1106.852 | 2.7499 | 560.5605
3.4481 | 1109.017 | 2.7498 | 561.0024
3.4475 | 1111.183 | 2.7499 | 561.4424
3.4468 | 1113.349 | 2.7498 | 561.8807
3.4462 | 1115.514 | 2.7498 | 562.317
3.4457 | 1117.68 | 2.7499 | 562.7516
3.4451 | 1119.846 | 2.7498 | 563.1843
3.4446 | 1122.012 | 2.7498 | 563.6153
3.4439 | 1124.1776 | 2.7498 | 564.0444
3.4435 | 1126.344 | 2.7499 | 564.4719
3.4428 | 1128.51 | 2.7498 | 564.8976
3.4422 | 1130.676 | 2.7499 | 565.3215
3.4417 | 1132.842 | 2.7498 | 565.7436
3.441 | 1135.007 | 2.7498 | 566.1641
3.4405 | 1137.173 | 2.7499 | 566.5828
3.4399 | 1139.339 | 2.7498 | 566.9999
3.4393 | 1141.505 | 2.7499 | 567.4152
3.4388 | 1143.672 | 2.7498 | 567.8288
3.4381 | 1145.838 | 2.7498 | 568.2408
3.4376 | 1148.004 | 2.7499 | 568.651
3.437 | 1150.17 | 2.7499 | 569.0596
3.4365 | 1152.335 | 2.7498 | 569.4666
3.4359 | 1154.501 | 2.7498 | 569.8717
3.4354 | 1156.667 | 2.7499 | 570.2752
3.4349 | 1158.833 | 2.7498 | 570.677
3.4343 | 1160.998 | 2.7499 | 571.0772
3.4338 | 1163.164 | 2.7498 | 571.4758
3.4331 | 1165.33 | 2.7498 | 571.8727
3.4325 | 1167.496 | 2.7498 | 572.268
3.432 | 1169.661 | 2.7498 | 572.6616
3.4315 | 1171.827 | 2.7499 | 573.0536
3.431 | 1173.993 | 2.7499 | 573.444
3.4304 | 1176.159 | 2.7498 | 573.8328
3.4297 | 1178.324 | 2.7498 | 574.22
3.4292 | 1180.49 | 2.7499 | 574.6055
3.4288 | 1182.656 | 2.7499 | 574.9895
3.4281 | 1184.823 | 2.7498 | 575.3719
3.4276 | 1186.988 | 2.7499 | 575.7528
3.4272 | 1189.155 | 2.7498 | 576.132
3.4265 | 1191.3208 | 2.7498 | 576.5096
3.426 | 1193.487 | 2.7499 | 576.8856
3.4255 | 1195.654 | 2.7498 | 577.2601
3.4249 | 1197.819 | 2.7499 | 577.6331
3.4244 | 1199.985 | 2.7499 | 578.0044
3.4239 | 1202.151 | 2.7498 | 578.3742
3.4233 | 1204.3176 | 2.7498 | 578.7424
3.4228 | 1206.484 | 2.7499 | 579.109
3.4223 | 1208.65 | 2.7498 | 579.4741
3.4218 | 1210.815 | 2.7499 | 579.8376
3.4212 | 1212.981 | 2.7498 | 580.1996
3.4207 | 1215.146 | 2.7498 | 580.5602
3.4202 | 1217.312 | 2.7499 | 580.9191
3.4197 | 1219.478 | 2.7498 | 581.2765
3.4191 | 1221.643 | 2.7499 | 581.6325
3.4186 | 1223.809 | 2.7499 | 581.9868
3.4181 | 1225.974 | 2.7498 | 582.3397
3.4175 | 1228.14 | 2.7499 | 582.691
3.4171 | 1230.3056 | 2.7499 | 583.0409
3.4167 | 1232.472 | 2.7498 | 583.3892
3.416 | 1234.638 | 2.7499 | 583.7361
3.4155 | 1236.803 | 2.7498 | 584.0815
3.415 | 1238.969 | 2.7498 | 584.4254
3.4146 | 1241.136 | 2.7499 | 584.7678
3.4139 | 1243.302 | 2.7498 | 585.1088
3.4134 | 1245.468 | 2.7498 | 585.4484
3.4129 | 1247.634 | 2.7499 | 585.7864
3.4125 | 1249.8 | 2.7499 | 586.1231
3.412 | 1251.966 | 2.7498 | 586.4583
3.4115 | 1254.132 | 2.7498 | 586.7921
3.411 | 1256.2968 | 2.7498 | 587.1244
3.4105 | 1258.463 | 2.7498 | 587.4552
3.41 | 1260.628 | 2.7499 | 587.7848
3.4096 | 1262.794 | 2.7499 | 588.1128
3.4089 | 1264.96 | 2.7498 | 588.4395
3.4086 | 1267.126 | 2.7499 | 588.7648
3.4081 | 1269.292 | 2.7498 | 589.0886
3.4075 | 1271.458 | 2.7498 | 589.4111
3.4071 | 1273.623 | 2.7498 | 589.7321
3.4067 | 1275.789 | 2.7498 | 590.0518
3.406 | 1277.955 | 2.7499 | 590.3701
3.4055 | 1280.121 | 2.7498 | 590.6872
3.405 | 1282.287 | 2.7498 | 591.0028
3.4047 | 1284.453 | 2.7499 | 591.3172
3.4041 | 1286.618 | 2.7498 | 591.6301
3.4036 | 1288.784 | 2.7499 | 591.9418
3.4031 | 1290.95 | 2.7499 | 592.2521
3.4026 | 1293.116 | 2.7498 | 592.5612
3.4021 | 1295.282 | 2.7498 | 592.8689
3.4017 | 1297.448 | 2.7499 | 593.1753
3.4012 | 1299.614 | 2.7498 | 593.4805
3.4007 | 1301.779 | 2.7498 | 593.7844
3.4002 | 1303.945 | 2.7499 | 594.0871
3.3999 | 1306.111 | 2.7498 | 594.3884
3.3994 | 1308.277 | 2.7498 | 594.6885
3.3989 | 1310.443 | 2.7498 | 594.9873
3.3983 | 1312.609 | 2.7498 | 595.285
3.3978 | 1314.7744 | 2.7498 | 595.5813
3.3975 | 1316.94 | 2.7499 | 595.8765
3.397 | 1319.106 | 2.7498 | 596.1704
3.3965 | 1321.272 | 2.7499 | 596.4631
3.396 | 1323.4376 | 2.7498 | 596.7546
3.3955 | 1325.604 | 2.7498 | 597.0448
3.395 | 1327.769 | 2.7499 | 597.3338
3.3946 | 1329.935 | 2.7498 | 597.6217
3.3941 | 1332.102 | 2.7498 | 597.9085
3.3936 | 1334.2672 | 2.7498 | 598.194
3.3933 | 1336.433 | 2.7498 | 598.4783
3.3928 | 1338.599 | 2.7498 | 598.7615
3.3923 | 1340.765 | 2.7498 | 599.0436
3.3918 | 1342.93 | 2.7498 | 599.3244
3.3913 | 1345.096 | 2.7498 | 599.6042
3.3908 | 1347.262 | 2.7498 | 599.8828
3.3904 | 1349.428 | 2.7514 | 600.1605
3.3899 | 1351.594 | 2.7502 | 600.4383
3.3894 | 1353.76 | 2.7499 | 600.7152
3.3891 | 1355.926 | 2.7498 | 600.9903
3.3886 | 1358.092 | 2.7499 | 601.264
3.3881 | 1360.258 | 2.7498 | 601.5363
3.3876 | 1362.423 | 2.7499 | 601.8074
3.3873 | 1364.589 | 2.7499 | 602.0775
3.3866 | 1366.755 | 2.7498 | 602.3463
3.3863 | 1368.921 | 2.7498 | 602.6142
3.3857 | 1371.087 | 2.7498 | 602.8809
3.3854 | 1373.252 | 2.7498 | 603.1467
3.3849 | 1375.418 | 2.7498 | 603.4114
3.3844 | 1377.583 | 2.7499 | 603.675
3.3841 | 1379.749 | 2.7498 | 603.9376
3.3836 | 1381.915 | 2.7498 | 604.1992
3.3831 | 1384.0808 | 2.7498 | 604.4597
3.3826 | 1386.246 | 2.7499 | 604.7192
3.3821 | 1388.412 | 2.7499 | 604.9778
3.3816 | 1390.579 | 2.7498 | 605.2353
3.3812 | 1392.744 | 2.7499 | 605.492
3.3807 | 1394.911 | 2.7498 | 605.7476
3.3804 | 1397.076 | 2.7498 | 606.0021
3.3799 | 1399.242 | 2.7499 | 606.2559
3.3794 | 1401.407 | 2.7498 | 606.5086
3.3791 | 1403.573 | 2.7498 | 606.7604
3.3786 | 1405.738 | 2.7498 | 607.0112
3.3781 | 1407.904 | 2.7498 | 607.2612
3.3778 | 1410.07 | 2.7499 | 607.5101
3.3773 | 1412.236 | 2.7498 | 607.7583
3.3766 | 1414.402 | 2.7499 | 608.0053
3.3763 | 1416.567 | 2.7498 | 608.2515
3.3758 | 1418.733 | 2.7499 | 608.4968
3.3754 | 1420.899 | 2.7499 | 608.7412
3.3749 | 1423.065 | 2.7498 | 608.9848
3.3745 | 1425.231 | 2.7498 | 609.2276
3.3741 | 1427.396 | 2.7498 | 609.4693
3.3737 | 1429.561 | 2.7498 | 609.7103
3.3733 | 1431.726 | 2.7498 | 609.9504
3.3728 | 1433.892 | 2.7499 | 610.1896
3.3723 | 1436.058 | 2.7498 | 610.428
3.3718 | 1438.224 | 2.7499 | 610.6656
3.3715 | 1440.39 | 2.7498 | 610.9023
3.371 | 1442.556 | 2.7498 | 611.1383
3.3705 | 1444.722 | 2.7498 | 611.3733
3.3702 | 1446.888 | 2.7498 | 611.6076
3.3697 | 1449.0536 | 2.7498 | 611.8411
3.3692 | 1451.22 | 2.7498 | 612.0737
3.3689 | 1453.385 | 2.7498 | 612.3055
3.3683 | 1455.551 | 2.7499 | 612.5365
3.3679 | 1457.717 | 2.7499 | 612.7668
3.3674 | 1459.883 | 2.7498 | 612.9962
3.3671 | 1462.049 | 2.7498 | 613.2248
3.3666 | 1464.214 | 2.7498 | 613.4527
3.3662 | 1466.38 | 2.7499 | 613.6797
3.3657 | 1468.545 | 2.7498 | 613.9061
3.3652 | 1470.711 | 2.7498 | 614.1316
3.3649 | 1472.877 | 2.7498 | 614.3564
3.3644 | 1475.0424 | 2.7499 | 614.5804
3.3639 | 1477.208 | 2.7498 | 614.8036
3.3636 | 1479.374 | 2.7498 | 615.0262
3.3631 | 1481.54 | 2.7498 | 615.2479
3.3628 | 1483.705 | 2.7498 | 615.4689
3.3623 | 1485.871 | 2.7499 | 615.6892
3.3618 | 1488.037 | 2.7498 | 615.9088
3.3613 | 1490.2032 | 2.7498 | 616.1276
3.361 | 1492.369 | 2.7499 | 616.3457
3.3605 | 1494.535 | 2.7498 | 616.5631
3.36 | 1496.7008 | 2.7498 | 616.7797
3.3597 | 1498.867 | 2.7498 | 616.9957
3.3592 | 1501.033 | 2.7499 | 617.211
3.3589 | 1503.1984 | 2.7498 | 617.4255
3.3584 | 1505.364 | 2.7498 | 617.6393
3.3579 | 1507.529 | 2.7498 | 617.8524
3.3576 | 1509.695 | 2.7498 | 618.0649
3.3571 | 1511.8608 | 2.7499 | 618.2767
3.3566 | 1514.027 | 2.7499 | 618.4877
3.3563 | 1516.193 | 2.7498 | 618.698
3.3558 | 1518.359 | 2.7498 | 618.9078
3.3552 | 1520.5248 | 2.7498 | 619.1168
3.355 | 1522.69 | 2.7498 | 619.3252
3.3545 | 1524.856 | 2.7499 | 619.5329
3.354 | 1527.022 | 2.7498 | 619.74
3.3536 | 1529.187 | 2.7499 | 619.9464
3.3532 | 1531.353 | 2.7498 | 620.1521
3.3528 | 1533.5184 | 2.7499 | 620.3573
3.3523 | 1535.684 | 2.7498 | 620.5617
3.3519 | 1537.85 | 2.7499 | 620.7655
3.3515 | 1540.016 | 2.7498 | 620.9686
3.351 | 1542.182 | 2.7498 | 621.1711
3.3507 | 1544.348 | 2.7498 | 621.3731
3.3502 | 1546.513 | 2.7498 | 621.5742
3.3499 | 1548.679 | 2.7498 | 621.7748
3.3494 | 1550.845 | 2.7499 | 621.9748
3.3489 | 1553.01 | 2.7498 | 622.1742
3.3484 | 1555.176 | 2.7498 | 622.3728
3.3481 | 1557.341 | 2.7498 | 622.571
3.3478 | 1559.507 | 2.7498 | 622.7685
3.3473 | 1561.673 | 2.7498 | 622.9654
3.3468 | 1563.8384 | 2.7498 | 623.1617
3.3465 | 1566.004 | 2.7498 | 623.3574
3.346 | 1568.1696 | 2.7498 | 623.5525
3.3455 | 1570.336 | 2.7498 | 623.7469
3.345 | 1572.501 | 2.7498 | 623.9408
3.3447 | 1574.667 | 2.7498 | 624.1342
3.3442 | 1576.833 | 2.7498 | 624.3269
3.3439 | 1578.999 | 2.7498 | 624.519
3.3434 | 1581.164 | 2.7498 | 624.7106
3.3429 | 1583.33 | 2.7498 | 624.9015
3.3424 | 1585.496 | 2.7498 | 625.092
3.3421 | 1587.662 | 2.7498 | 625.2818
3.3416 | 1589.8272 | 2.7499 | 625.471
3.3413 | 1591.993 | 2.7498 | 625.6597
3.3408 | 1594.159 | 2.7498 | 625.8479
3.3403 | 1596.325 | 2.7498 | 626.0353
3.34 | 1598.49 | 2.7498 | 626.2224
3.3395 | 1600.656 | 2.7498 | 626.4089
3.3392 | 1602.822 | 2.7498 | 626.5947
3.3387 | 1604.988 | 2.7498 | 626.7801
3.3382 | 1607.153 | 2.7498 | 626.9648
3.3377 | 1609.319 | 2.7498 | 627.1492
3.3373 | 1611.485 | 2.7499 | 627.3329
3.3369 | 1613.651 | 2.7498 | 627.5161
3.3365 | 1615.817 | 2.7499 | 627.6988
3.3361 | 1617.983 | 2.7498 | 627.8809
3.3356 | 1620.148 | 2.7498 | 628.0625
3.3353 | 1622.314 | 2.7498 | 628.2436
3.3348 | 1624.48 | 2.7498 | 628.4242
3.3344 | 1626.646 | 2.7499 | 628.6042
3.3339 | 1628.811 | 2.7498 | 628.7837
3.3335 | 1630.977 | 2.7499 | 628.9627
3.3331 | 1633.143 | 2.7498 | 629.1413
3.3326 | 1635.309 | 2.7498 | 629.3193
3.3323 | 1637.475 | 2.7498 | 629.4968
3.3318 | 1639.641 | 2.7498 | 629.6739
3.3315 | 1641.8064 | 2.7499 | 629.8504
3.331 | 1643.972 | 2.7498 | 630.0264
3.3305 | 1646.138 | 2.7498 | 630.202
3.3302 | 1648.303 | 2.7498 | 630.377
3.3297 | 1650.47 | 2.7499 | 630.5515
3.3292 | 1652.636 | 2.7498 | 630.7256
3.3289 | 1654.801 | 2.7499 | 630.8992
3.3284 | 1656.967 | 2.7498 | 631.0724
3.3281 | 1659.1328 | 2.7498 | 631.2451
3.3276 | 1661.299 | 2.7498 | 631.4173
3.3271 | 1663.465 | 2.7498 | 631.589
3.3268 | 1665.631 | 2.7499 | 631.7603
3.3263 | 1667.797 | 2.7498 | 631.931
3.3258 | 1669.963 | 2.7499 | 632.1014
3.3255 | 1672.128 | 2.7498 | 632.2712
3.325 | 1674.294 | 2.7498 | 632.4407
3.3245 | 1676.46 | 2.7498 | 632.6096
3.324 | 1678.626 | 2.7498 | 632.7781
3.3237 | 1680.791 | 2.7499 | 632.9462
3.3232 | 1682.958 | 2.7498 | 633.1139
3.3227 | 1685.124 | 2.7498 | 633.281
3.3224 | 1687.2896 | 2.7498 | 633.4478
3.3219 | 1689.455 | 2.7498 | 633.6142
3.3214 | 1691.62 | 2.7498 | 633.7801
3.3211 | 1693.7856 | 2.7498 | 633.9456
3.3206 | 1695.951 | 2.7498 | 634.1106
3.3203 | 1698.117 | 2.7499 | 634.2752
3.3198 | 1700.283 | 2.7498 | 634.4395
3.3193 | 1702.448 | 2.7499 | 634.6032
3.3189 | 1704.614 | 2.7498 | 634.7666
3.3185 | 1706.78 | 2.7498 | 634.9295
3.3181 | 1708.945 | 2.7498 | 635.092
3.3176 | 1711.111 | 2.7498 | 635.2541
3.3172 | 1713.277 | 2.7499 | 635.4158
3.3168 | 1715.443 | 2.7498 | 635.5771
3.3163 | 1717.609 | 2.7499 | 635.7379
3.3158 | 1719.774 | 2.7498 | 635.8984
3.3155 | 1721.94 | 2.7498 | 636.0584
3.315 | 1724.105 | 2.7498 | 636.218
3.3147 | 1726.271 | 2.7498 | 636.3774
3.3142 | 1728.437 | 2.7498 | 636.5362
3.3137 | 1730.604 | 2.7498 | 636.6947
3.3132 | 1732.769 | 2.7498 | 636.8528
3.3129 | 1734.935 | 2.7499 | 637.0104
3.3124 | 1737.101 | 2.7498 | 637.1676
3.3119 | 1739.266 | 2.7499 | 637.3245
3.3114 | 1741.431 | 2.7498 | 637.481
3.311 | 1743.598 | 2.7498 | 637.6372
3.3106 | 1745.763 | 2.7498 | 637.7928
3.3101 | 1747.929 | 2.7498 | 637.9482
3.3097 | 1750.094 | 2.7498 | 638.1032
3.3092 | 1752.26 | 2.7498 | 638.2578
3.3089 | 1754.426 | 2.7498 | 638.412
3.3084 | 1756.593 | 2.7499 | 638.5658
3.3079 | 1758.759 | 2.7498 | 638.7193
3.3076 | 1760.925 | 2.7498 | 638.8724
3.3071 | 1763.09 | 2.7499 | 639.0251
3.3066 | 1765.256 | 2.7498 | 639.1774
3.3063 | 1767.421 | 2.7499 | 639.3294
3.3058 | 1769.587 | 2.7498 | 639.481
3.3053 | 1771.753 | 2.7498 | 639.6323
3.3048 | 1773.9184 | 2.7498 | 639.7832
3.3043 | 1776.084 | 2.7498 | 639.9337
3.304 | 1778.25 | 2.7499 | 640.084
3.3035 | 1780.417 | 2.7499 | 640.2338
3.303 | 1782.583 | 2.7498 | 640.3834
3.3027 | 1784.748 | 2.7498 | 640.5325
3.3021 | 1786.914 | 2.7498 | 640.6814
3.3018 | 1789.079 | 2.7499 | 640.8297
3.3011 | 1791.2448 | 2.7498 | 640.9779
3.3008 | 1793.41 | 2.7498 | 641.1257
3.3005 | 1795.576 | 2.7499 | 641.2731
3.2998 | 1797.742 | 2.7498 | 641.4201
3.2995 | 1799.907 | 2.7498 | 641.5669
3.299 | 1802.073 | 2.7498 | 641.7133
3.2985 | 1804.239 | 2.7498 | 641.8594
3.298 | 1806.404 | 2.7498 | 642.0052
3.2977 | 1808.5696 | 2.7499 | 642.1506
3.2972 | 1810.735 | 2.7498 | 642.2958
3.2968 | 1812.9008 | 2.7498 | 642.4405
3.2964 | 1815.067 | 2.7498 | 642.5848
3.2959 | 1817.233 | 2.7498 | 642.729
3.2953 | 1819.398 | 2.7498 | 642.8727
3.295 | 1821.564 | 2.7499 | 643.0162
3.2945 | 1823.729 | 2.7498 | 643.1592
3.294 | 1825.895 | 2.7498 | 643.302
3.2935 | 1828.061 | 2.7498 | 643.4445
3.2932 | 1830.227 | 2.7498 | 643.5866
3.2927 | 1832.392 | 2.7498 | 643.7285
3.2921 | 1834.557 | 2.7498 | 643.87
3.2917 | 1836.722 | 2.7499 | 644.0112
3.2913 | 1838.887 | 2.7499 | 644.1521
3.2908 | 1841.053 | 2.7498 | 644.2926
3.2905 | 1843.219 | 2.7498 | 644.433
3.2898 | 1845.385 | 2.7498 | 644.5729
3.2893 | 1847.55 | 2.7498 | 644.7125
3.2888 | 1849.7152 | 2.7498 | 644.8519
3.2884 | 1851.88 | 2.7498 | 644.9909
3.288 | 1854.046 | 2.7499 | 645.1296
3.2876 | 1856.211 | 2.7498 | 645.268
3.2871 | 1858.377 | 2.7498 | 645.4063
3.2864 | 1860.542 | 2.7499 | 645.544
3.2861 | 1862.707 | 2.7499 | 645.6816
3.2856 | 1864.873 | 2.7498 | 645.8189
3.2851 | 1867.039 | 2.7498 | 645.9559
3.2846 | 1869.205 | 2.7499 | 646.0924
3.2842 | 1871.371 | 2.7498 | 646.2288
3.2837 | 1873.537 | 2.7498 | 646.3649
3.2832 | 1875.703 | 2.7498 | 646.5007
3.2827 | 1877.868 | 2.7498 | 646.6363
3.2822 | 1880.034 | 2.7498 | 646.7715
3.2819 | 1882.2 | 2.7498 | 646.9063
3.2814 | 1884.367 | 2.7498 | 647.0409
3.2808 | 1886.532 | 2.7498 | 647.1752
3.2803 | 1888.6976 | 2.7498 | 647.3094
3.2798 | 1890.863 | 2.7498 | 647.4431
3.2793 | 1893.0288 | 2.7498 | 647.5767
3.279 | 1895.195 | 2.7499 | 647.7098
3.2785 | 1897.361 | 2.7498 | 647.8428
3.2779 | 1899.527 | 2.7498 | 647.9754
3.2775 | 1901.692 | 2.7499 | 648.1078
3.2769 | 1903.858 | 2.7498 | 648.2399
3.2766 | 1906.024 | 2.7498 | 648.3717
3.2761 | 1908.19 | 2.7498 | 648.5032
3.2756 | 1910.355 | 2.7499 | 648.6345
3.275 | 1912.521 | 2.7498 | 648.7656
3.2745 | 1914.686 | 2.7498 | 648.8962
3.274 | 1916.852 | 2.7498 | 649.0267
3.2735 | 1919.0176 | 2.7498 | 649.1569
3.273 | 1921.183 | 2.7498 | 649.2868
3.2725 | 1923.349 | 2.7499 | 649.4166
3.2721 | 1925.514 | 2.7498 | 649.546
3.2716 | 1927.68 | 2.7498 | 649.6752
3.2711 | 1929.846 | 2.7498 | 649.8041
3.2706 | 1932.012 | 2.7498 | 649.9326
3.27 | 1934.177 | 2.7498 | 650.061
3.2695 | 1936.343 | 2.7498 | 650.1891
3.269 | 1938.5088 | 2.7498 | 650.3169
3.2685 | 1940.674 | 2.7499 | 650.4445
3.268 | 1942.84 | 2.7498 | 650.5718
3.2675 | 1945.006 | 2.7498 | 650.6989
3.2669 | 1947.1712 | 2.7498 | 650.8258
3.2664 | 1949.337 | 2.7498 | 650.9523
3.2659 | 1951.503 | 2.7498 | 651.0785
3.2654 | 1953.668 | 2.7498 | 651.2047
3.265 | 1955.834 | 2.7498 | 651.3305
3.2645 | 1958 | 2.7498 | 651.456
3.2638 | 1960.165 | 2.7498 | 651.5813
3.2633 | 1962.331 | 2.7498 | 651.7063
3.2629 | 1964.497 | 2.7498 | 651.8311
3.2624 | 1966.663 | 2.7498 | 651.9556
3.2619 | 1968.829 | 2.7498 | 652.0799
3.2612 | 1970.994 | 2.7498 | 652.204
3.2608 | 1973.16 | 2.7498 | 652.3279
3.2603 | 1975.325 | 2.7498 | 652.4514
3.2598 | 1977.49 | 2.7498 | 652.5747
3.2591 | 1979.657 | 2.7499 | 652.6979
3.2587 | 1981.8224 | 2.7498 | 652.8206
3.2582 | 1983.988 | 2.7498 | 652.9433
3.2575 | 1986.1536 | 2.7499 | 653.0657
3.257 | 1988.319 | 2.7498 | 653.1879
3.2566 | 1990.4848 | 2.7498 | 653.3098
3.2559 | 1992.65 | 2.7499 | 653.4315
3.2556 | 1994.816 | 2.7498 | 653.553
3.2549 | 1996.981 | 2.7499 | 653.6742
3.2545 | 1999.147 | 2.7498 | 653.7953
3.2538 | 2001.313 | 2.7498 | 653.9161
3.2533 | 2003.479 | 2.7499 | 654.0367
3.2527 | 2005.645 | 2.7498 | 654.1569
3.2522 | 2007.81 | 2.7498 | 654.2771
3.2517 | 2009.975 | 2.7498 | 654.3969
3.2511 | 2012.141 | 2.7498 | 654.5167
3.2506 | 2014.306 | 2.7498 | 654.636
3.2501 | 2016.472 | 2.7498 | 654.7553
3.2495 | 2018.636 | 2.7498 | 654.8742
3.2488 | 2020.802 | 2.7498 | 654.993
3.2483 | 2022.968 | 2.7498 | 655.1115
3.2478 | 2025.134 | 2.7498 | 655.2299
3.2472 | 2027.2992 | 2.7498 | 655.348
3.2467 | 2029.464 | 2.7498 | 655.4658
3.2461 | 2031.63 | 2.7499 | 655.5834
3.2454 | 2033.796 | 2.7499 | 655.7009
3.2449 | 2035.961 | 2.7498 | 655.818
3.2443 | 2038.127 | 2.7498 | 655.9352
3.2438 | 2040.293 | 2.7499 | 656.0519
3.2432 | 2042.459 | 2.7498 | 656.1685
3.2427 | 2044.625 | 2.7498 | 656.2848
3.242 | 2046.79 | 2.7498 | 656.401
3.2416 | 2048.956 | 2.7499 | 656.5169
3.2411 | 2051.121 | 2.7498 | 656.6327
3.2403 | 2053.287 | 2.7499 | 656.7482
3.2398 | 2055.453 | 2.7498 | 656.8635
3.2391 | 2057.619 | 2.7499 | 656.9785
3.2385 | 2059.784 | 2.7498 | 657.0935
3.2378 | 2061.95 | 2.7498 | 657.2081
3.2374 | 2064.116 | 2.7498 | 657.3226
3.2367 | 2066.281 | 2.7498 | 657.4369
3.2361 | 2068.447 | 2.7498 | 657.551
3.2356 | 2070.612 | 2.7499 | 657.6648
3.2349 | 2072.778 | 2.7498 | 657.7785
3.2343 | 2074.944 | 2.7499 | 657.892
3.2336 | 2077.11 | 2.7498 | 658.0052
3.2332 | 2079.2752 | 2.7499 | 658.1182
3.2324 | 2081.441 | 2.7498 | 658.231
3.2317 | 2083.606 | 2.7498 | 658.3437
3.2312 | 2085.772 | 2.7498 | 658.4563
3.2306 | 2087.937 | 2.7498 | 658.5685
3.2299 | 2090.102 | 2.7498 | 658.6805
3.2294 | 2092.268 | 2.7498 | 658.7924
3.2286 | 2094.4336 | 2.7499 | 658.9041
3.2282 | 2096.6 | 2.7498 | 659.0155
3.2273 | 2098.766 | 2.7498 | 659.1268
3.2267 | 2100.931 | 2.7498 | 659.2379
3.2262 | 2103.096 | 2.7498 | 659.3488
3.2256 | 2105.262 | 2.7499 | 659.4595
3.2248 | 2107.428 | 2.7498 | 659.5701
3.2243 | 2109.593 | 2.7499 | 659.6803
3.2236 | 2111.759 | 2.7499 | 659.7904
3.223 | 2113.924 | 2.7499 | 659.9004
3.2222 | 2116.0896 | 2.7498 | 660.0101
3.2215 | 2118.256 | 2.7499 | 660.1196
3.2209 | 2120.421 | 2.7498 | 660.229
3.2202 | 2122.588 | 2.7498 | 660.3381
3.2196 | 2124.754 | 2.7499 | 660.4471
3.219 | 2126.919 | 2.7499 | 660.5559
3.2181 | 2129.084 | 2.7498 | 660.6644
3.2175 | 2131.25 | 2.7498 | 660.7728
3.2169 | 2133.416 | 2.7499 | 660.8811
3.2162 | 2135.582 | 2.7499 | 660.9892
3.2156 | 2137.7472 | 2.7499 | 661.097
3.2148 | 2139.913 | 2.7498 | 661.2047
3.2141 | 2142.079 | 2.7498 | 661.3121
3.2135 | 2144.2448 | 2.7498 | 661.4195
3.2127 | 2146.41 | 2.7498 | 661.5265
3.212 | 2148.576 | 2.7498 | 661.6336
3.2112 | 2150.742 | 2.7498 | 661.7404
3.2106 | 2152.908 | 2.7498 | 661.8469
3.2099 | 2155.073 | 2.7498 | 661.9533
3.2091 | 2157.239 | 2.7498 | 662.0595
3.2085 | 2159.405 | 2.7499 | 662.1657
3.2078 | 2161.57 | 2.7498 | 662.2716
3.207 | 2163.736 | 2.7498 | 662.3772
3.2064 | 2165.902 | 2.7499 | 662.4828
3.2056 | 2168.0672 | 2.7499 | 662.5882
3.2049 | 2170.233 | 2.7499 | 662.6934
3.2041 | 2172.399 | 2.7499 | 662.7984
3.2033 | 2174.565 | 2.7498 | 662.9032
3.2025 | 2176.73 | 2.7498 | 663.0079
3.2017 | 2178.896 | 2.7498 | 663.1124
3.201 | 2181.061 | 2.7499 | 663.2168
3.2002 | 2183.227 | 2.7499 | 663.3209
3.1996 | 2185.393 | 2.7498 | 663.4248
3.1988 | 2187.558 | 2.7499 | 663.5287
3.198 | 2189.724 | 2.7498 | 663.6324
3.1972 | 2191.889 | 2.7498 | 663.7359
3.1964 | 2194.055 | 2.7498 | 663.8392
3.1956 | 2196.219 | 2.7498 | 663.9424
3.1947 | 2198.384 | 2.7499 | 664.0453
3.1941 | 2200.55 | 2.7498 | 664.1481
3.1933 | 2202.716 | 2.7499 | 664.2508
3.1925 | 2204.882 | 2.7498 | 664.3533
3.1915 | 2207.048 | 2.7498 | 664.4557
3.1907 | 2209.214 | 2.7498 | 664.5579
3.1901 | 2211.379 | 2.7498 | 664.6599
3.1891 | 2213.545 | 2.7498 | 664.7617
3.1883 | 2215.711 | 2.7499 | 664.8635
3.1875 | 2217.876 | 2.7499 | 664.965
3.1867 | 2220.042 | 2.7498 | 665.0663
3.1857 | 2222.209 | 2.7499 | 665.1675
3.1849 | 2224.374 | 2.7498 | 665.2686
3.1841 | 2226.54 | 2.7499 | 665.3694
3.1833 | 2228.705 | 2.7498 | 665.4702
3.1825 | 2230.87 | 2.7498 | 665.5708
3.1815 | 2233.035 | 2.7498 | 665.6712
3.1805 | 2235.201 | 2.7498 | 665.7714
3.1797 | 2237.367 | 2.7498 | 665.8715
3.1788 | 2239.5328 | 2.7499 | 665.9714
3.178 | 2241.699 | 2.7498 | 666.0712
3.177 | 2243.864 | 2.7499 | 666.1708
3.1762 | 2246.03 | 2.7499 | 666.2703
3.1752 | 2248.196 | 2.7498 | 666.3696
3.1742 | 2250.362 | 2.7498 | 666.4687
3.1734 | 2252.528 | 2.7499 | 666.5677
3.1725 | 2254.694 | 2.7498 | 666.6666
3.1715 | 2256.859 | 2.7499 | 666.7653
3.1705 | 2259.025 | 2.7498 | 666.8639
3.1696 | 2261.191 | 2.7498 | 666.9623
3.1686 | 2263.356 | 2.7498 | 667.0605
3.1676 | 2265.522 | 2.7499 | 667.1587
3.1667 | 2267.687 | 2.7498 | 667.2566
3.1657 | 2269.852 | 2.7498 | 667.3544
3.1646 | 2272.017 | 2.7498 | 667.4521
3.1636 | 2274.183 | 2.7498 | 667.5495
3.1626 | 2276.348 | 2.7499 | 667.6469
3.1615 | 2278.515 | 2.7498 | 667.7441
3.1605 | 2280.681 | 2.7498 | 667.8411
3.1596 | 2282.847 | 2.7498 | 667.938
3.1584 | 2285.013 | 2.7498 | 668.0348
3.1575 | 2287.179 | 2.7498 | 668.1314
3.1563 | 2289.345 | 2.7498 | 668.2279
3.1552 | 2291.511 | 2.7498 | 668.3241
3.1541 | 2293.676 | 2.7498 | 668.4204
3.1531 | 2295.842 | 2.7498 | 668.5164
3.152 | 2298.008 | 2.7498 | 668.6122
3.1508 | 2300.174 | 2.7499 | 668.7079
3.1497 | 2302.34 | 2.7498 | 668.8036
3.1484 | 2304.506 | 2.7498 | 668.899
3.1473 | 2306.672 | 2.7499 | 668.9943
3.1462 | 2308.838 | 2.7498 | 669.0894
3.145 | 2311.004 | 2.7498 | 669.1843
3.1437 | 2313.169 | 2.7498 | 669.2792
3.1426 | 2315.3344 | 2.7498 | 669.374
3.1413 | 2317.5 | 2.7498 | 669.4686
3.14 | 2319.665 | 2.7499 | 669.563
3.1389 | 2321.83 | 2.7498 | 669.6573
3.1376 | 2323.996 | 2.7499 | 669.7515
3.1363 | 2326.162 | 2.7498 | 669.8455
3.135 | 2328.328 | 2.7499 | 669.9394
3.1336 | 2330.493 | 2.7499 | 670.0332
3.1323 | 2332.659 | 2.7498 | 670.1268
3.131 | 2334.824 | 2.7499 | 670.2202
3.1295 | 2336.99 | 2.7498 | 670.3135
3.1282 | 2339.1552 | 2.7498 | 670.4067
3.1268 | 2341.321 | 2.7498 | 670.4997
3.1253 | 2343.487 | 2.7498 | 670.5926
3.1241 | 2345.652 | 2.7498 | 670.6854
3.1226 | 2347.818 | 2.7498 | 670.778
3.1211 | 2349.984 | 2.7498 | 670.8706
3.1195 | 2352.15 | 2.7499 | 670.9629
3.1181 | 2354.315 | 2.7498 | 671.0552
3.1166 | 2356.481 | 2.7498 | 671.1473
3.115 | 2358.6464 | 2.7498 | 671.2392
3.1136 | 2360.812 | 2.7498 | 671.331
3.1119 | 2362.977 | 2.7499 | 671.4227
3.1103 | 2365.143 | 2.7498 | 671.5143
3.1087 | 2367.3088 | 2.7498 | 671.6057
3.1071 | 2369.474 | 2.7498 | 671.697
3.1055 | 2371.64 | 2.7499 | 671.7881
3.1037 | 2373.806 | 2.7498 | 671.8792
3.1021 | 2375.971 | 2.7498 | 671.9701
3.1003 | 2378.137 | 2.7499 | 672.0608
3.0986 | 2380.303 | 2.7498 | 672.1514
3.0968 | 2382.469 | 2.7498 | 672.242
3.0948 | 2384.635 | 2.7498 | 672.3324
3.0931 | 2386.8 | 2.7499 | 672.4226
3.0911 | 2388.966 | 2.7498 | 672.5127
3.0892 | 2391.131 | 2.7498 | 672.6027
3.0873 | 2393.297 | 2.7498 | 672.6926
3.0852 | 2395.463 | 2.7498 | 672.7823
3.0832 | 2397.628 | 2.7499 | 672.8719
3.0811 | 2399.7936 | 2.7499 | 672.9614
3.079 | 2401.96 | 2.7498 | 673.0507
3.0768 | 2404.125 | 2.7498 | 673.1399
3.0747 | 2406.291 | 2.7499 | 673.229
3.0724 | 2408.457 | 2.7498 | 673.3179
3.0701 | 2410.622 | 2.7498 | 673.4069
3.0677 | 2412.786 | 2.7498 | 673.4956
3.0655 | 2414.952 | 2.7498 | 673.5842
3.063 | 2417.117 | 2.7498 | 673.6727
3.0605 | 2419.283 | 2.7498 | 673.761
3.0579 | 2421.449 | 2.7498 | 673.8492
3.0553 | 2423.614 | 2.7498 | 673.9372
3.0527 | 2425.779 | 2.7498 | 674.0253
3.05 | 2427.945 | 2.7499 | 674.1131
3.0471 | 2430.11 | 2.7498 | 674.2008
3.0442 | 2432.274 | 2.7498 | 674.2884
3.0414 | 2434.44 | 2.7498 | 674.3759
3.0383 | 2436.606 | 2.7498 | 674.4632
3.0351 | 2438.771 | 2.7499 | 674.5504
3.0321 | 2440.936 | 2.7498 | 674.6376
3.0287 | 2443.102 | 2.7499 | 674.7245
3.0253 | 2445.268 | 2.7498 | 674.8113
3.0219 | 2447.433 | 2.7498 | 674.8981
3.0182 | 2449.599 | 2.7498 | 674.9847
3.0145 | 2451.764 | 2.7498 | 675.0712
3.0106 | 2453.929 | 2.7499 | 675.1576
3.0067 | 2456.0944 | 2.7499 | 675.2439
3.0025 | 2458.26 | 2.7498 | 675.33
2.9983 | 2460.4256 | 2.7499 | 675.416
2.994 | 2462.591 | 2.7498 | 675.502
2.9893 | 2464.757 | 2.7499 | 675.5876
2.9844 | 2466.922 | 2.7498 | 675.6733
2.9794 | 2469.088 | 2.7499 | 675.7589
2.9743 | 2471.253 | 2.7498 | 675.8444
2.9689 | 2473.419 | 2.7498 | 675.9297
2.9633 | 2475.584 | 2.7498 | 676.0148
2.9573 | 2477.75 | 2.7498 | 676.1
2.951 | 2479.9152 | 2.7498 | 676.1849
2.9446 | 2482.081 | 2.7498 | 676.2698
2.9373 | 2484.246 | 2.7499 | 676.3546
2.93 | 2486.411 | 2.7498 | 676.4392
2.9225 | 2488.577 | 2.7498 | 676.5237
2.9144 | 2490.743 | 2.7498 | 676.6082
2.9057 | 2492.908 | 2.7498 | 676.6925
2.8966 | 2495.074 | 2.7498 | 676.7767
2.8868 | 2497.24 | 2.7498 | 676.8608
2.8765 | 2499.406 | 2.7499 | 676.9447
2.8653 | 2501.571 | 2.7498 | 677.0285
2.8534 | 2503.736 | 2.7499 | 677.1123
2.8406 | 2505.902 | 2.7498 | 677.1959
2.8269 | 2508.068 | 2.7499 | 677.2794
2.8121 | 2510.233 | 2.7498 | 677.3628
2.7959 | 2512.398 | 2.7498 | 677.4462
2.7785 | 2514.563 | 2.7498 | 677.5294
2.7594 | 2516.729 | 2.7498 | 677.6124
2.7506 | 2518.848 | 2.7498 | 677.6953
2.7499 | 2520.843 | 2.7498 | 677.7783
2.7499 | 2522.734 | 2.7499 | 677.861
2.7499 | 2524.542 | 2.7498 | 677.9436
2.7499 | 2526.279 | 2.7498 | 678.026
2.752 | 2527.959 | 2.7498 | 678.1085
2.7498 | 2529.594 | 2.7498 | 678.1908
2.7499 | 2531.1712 | 2.7499 | 678.2731
2.7499 | 2532.699 | 2.7498 | 678.3551
2.7499 | 2534.183 | 2.7498 | 678.437
2.7499 | 2535.627 | 2.7498 | 678.5189
2.7499 | 2537.033 | 2.7498 | 678.6007
2.7499 | 2538.403 | 2.7498 | 678.6823
2.7499 | 2539.739 | 2.7498 | 678.7638
2.7498 | 2541.042 | 2.7499 | 678.8453
2.7498 | 2542.314 | 2.7499 | 678.9267
2.7498 | 2543.556 | 2.7499 | 679.0079
2.7498 | 2544.769 | 2.7498 | 679.089
2.7499 | 2545.9536 | 2.7498 | 679.17
2.7498 | 2547.111 | 2.7498 | 679.251
2.7498 | 2548.242 | 2.7499 | 679.3318
2.7499 | 2549.348 | 2.7498 | 679.4125
2.7498 | 2550.428 | 2.7498 | 679.4931
2.7499 | 2551.4848 | 2.7498 | 679.5736
2.7499 | 2552.517 | 2.7498 | 679.6539
2.7499 | 2553.526 | 2.7498 | 679.7342
2.7499 | 2554.513 | 2.7499 | 679.8143
2.7499 | 2555.477 | 2.7498 | 679.8944
2.7499 | 2556.42 | 2.7499 | 679.9742
2.7499 | 2557.342 | 2.7498 | 680.0541
2.7498 | 2558.243 | 2.7499 | 680.1339
2.7499 | 2559.124 | 2.7498 | 680.2136
2.7498 | 2559.9856 | 2.7499 | 680.2932
2.7499 | 2560.828 | 2.7498 | 680.3726
2.7499 | 2561.65 | 2.7498 | 680.452
2.7499 | 2562.455 | 2.7499 | 680.5312
2.7499 | 2563.241 | 2.7498 | 680.6104
2.7499 | 2564.01 | 2.7498 | 680.6894
2.7499 | 2564.761 | 2.7498 | 680.7684
2.7499 | 2565.495 | 2.7498 | 680.8472
2.7499 | 2566.212 | 2.7498 | 680.926
2.7498 | 2566.913 | 2.7498 | 681.0047
2.7499 | 2567.5984 | 2.7498 | 681.0832
2.7499 | 2568.268 | 2.7498 | 681.1617
2.7499 | 2568.922 | 2.7498 | 681.24
2.7499 | 2569.561 | 2.7498 | 681.3183
2.7499 | 2570.186 | 2.7498 | 681.3964
2.7499 | 2570.796 | 2.7498 | 681.4745
2.7498 | 2571.393 | 2.7498 | 681.5525
2.7499 | 2571.975 | 2.7498 | 681.6305
2.7499 | 2572.544 | 2.7498 | 681.7083
2.7499 | 2573.1 | 2.7498 | 681.7859
2.7499 | 2573.643 | 2.7499 | 681.8635
2.7499 | 2574.173 | 2.7498 | 681.941
2.7498 | 2574.691 | 2.7498 | 682.0184
2.7498 | 2575.197 | 2.7498 | 682.0958
2.7499 | 2575.691 | 2.7498 | 682.173
2.7499 | 2576.174 | 2.7498 | 682.2501
2.7499 | 2576.645 | 2.7498 | 682.3271
2.7498 | 2577.105 | 2.7498 | 682.404
2.7499 | 2577.554 | 2.7498 | 682.4809
2.7498 | 2577.993 | 2.7498 | 682.5576
2.7498 | 2578.421 | 2.7498 | 682.6342
2.7499 | 2578.839 | 2.7498 | 682.7108
2.7498 | 2579.247 | 2.7498 | 682.7873
2.7498 | 2579.646 | 2.7499 | 682.8637
2.7498 | 2580.035 | 2.7498 | 682.9399
2.7499 | 2580.4144 | 2.7498 | 683.0162
2.7498 | 2580.785 | 2.7498 | 683.0922
2.7499 | 2581.147 | 2.7498 | 683.1682
2.7499 | 2581.499 | 2.7498 | 683.2441
2.7499 | 2581.844 | 2.7498 | 683.3199
2.7499 | 2582.18 | 2.7499 | 683.3956
2.7498 | 2582.508 | 2.7498 | 683.4713
2.7499 | 2582.828 | 2.7498 | 683.5469
2.7499 | 2583.1408 | 2.7499 | 683.6224
2.7499 | 2583.446 | 2.7498 | 683.6977
2.7499 | 2583.743 | 2.7498 | 683.773
2.7498 | 2584.0336 | 2.7498 | 683.8481
2.7498 | 2584.316 | 2.7498 | 683.9232
2.7498 | 2584.594 | 2.7498 | 683.9982
2.7499 | 2584.867 | 2.7499 | 684.0731
2.7499 | 2585.131 | 2.7498 | 684.1479
2.7498 | 2585.388 | 2.7499 | 684.2226
2.7498 | 2585.64 | 2.7499 | 684.2974
2.7498 | 2585.8848 | 2.7498 | 684.3719
2.7498 | 2586.124 | 2.7498 | 684.4464
2.7499 | 2586.358 | 2.7498 | 684.5208
2.7499 | 2586.585 | 2.7498 | 684.5952
2.7498 | 2586.808 | 2.7498 | 684.6693
2.7499 | 2587.025 | 2.7498 | 684.7434
2.7498 | 2587.237 | 2.7498 | 684.8175
2.7498 | 2587.444 | 2.7498 | 684.8915
2.7499 | 2587.646 | 2.7498 | 684.9653
2.7499 | 2587.844 | 2.7498 | 685.039
2.7499 | 2588.037 | 2.7499 | 685.1128
2.7498 | 2588.225 | 2.7499 | 685.1864
2.7498 | 2588.409 | 2.7498 | 685.2599
2.7499 | 2588.5888 | 2.7498 | 685.3334
2.7499 | 2588.7648 | 2.7499 | 685.4068
2.7499 | 2588.937 | 2.7498 | 685.48
2.7499 | 2589.104 | 2.7498 | 685.5532
2.7498 | 2589.268 | 2.7498 | 685.6264
2.7498 | 2589.429 | 2.7498 | 685.6994
2.7499 | 2589.585 | 2.7499 | 685.7724
2.7498 | 2589.739 | 2.7498 | 685.8452
2.7499 | 2589.889 | 2.7498 | 685.918
2.7499 | 2590.0352 | 2.7498 | 685.9906
2.7499 | 2590.179 | 2.7498 | 686.0633
2.7498 | 2590.319 | 2.7498 | 686.1358
2.7499 | 2590.456 | 2.7498 | 686.2081
2.7499 | 2590.59 | 2.7498 | 686.2805
2.7498 | 2590.7216 | 2.7498 | 686.3528
2.7499 | 2590.85 | 2.7498 | 686.4251
2.7498 | 2590.976 | 2.7498 | 686.4972
2.7499 | 2591.0992 | 2.7498 | 686.5692
2.7499 | 2591.22 | 2.7498 | 686.6411
2.7499 | 2591.338 | 2.7498 | 686.713
2.7499 | 2591.454 | 2.7498 | 686.7847
2.7499 | 2591.568 | 2.7498 | 686.8564
2.7499 | 2591.679 | 2.7498 | 686.9281
2.7499 | 2591.788 | 2.7498 | 686.9996
2.7499 | 2591.895 | 2.7498 | 687.071
2.7499 | 2592 | 2.7498 | 687.1425
2.7499 | 2592.103 | 2.7499 | 687.2137
2.7499 | 2592.204 | 2.7498 | 687.285
2.7498 | 2592.303 | 2.7498 | 687.3561
2.7499 | 2592.4 | 2.7499 | 687.4272
2.7499 | 2592.496 | 2.7498 | 687.4982
2.7499 | 2592.589 | 2.7499 | 687.569
2.7499 | 2592.681 | 2.7498 | 687.6399
2.7499 | 2592.772 | 2.7498 | 687.7106
2.7499 | 2592.861 | 2.7498 | 687.7813
2.7499 | 2592.948 | 2.7498 | 687.8518
2.7499 | 2593.0336 | 2.7498 | 687.9224
2.7499 | 2593.118 | 2.7498 | 687.9928
2.7499 | 2593.2 | 2.7498 | 688.0631
2.7499 | 2593.282 | 2.7499 | 688.1333
2.7499 | 2593.362 | 2.7498 | 688.2036
2.7499 | 2593.441 | 2.7498 | 688.2737
2.7499 | 2593.5184 | 2.7498 | 688.3437
2.7499 | 2593.595 | 2.7498 | 688.4136
2.7498 | 2593.67 | 2.7498 | 688.4835
2.7499 | 2593.744 | 2.7498 | 688.5533
2.7499 | 2593.816 | 2.7498 | 688.623
2.7499 | 2593.888 | 2.7499 | 688.6926
2.7498 | 2593.959 | 2.7498 | 688.7622
2.7499 | 2594.028 | 2.7498 | 688.8317
2.7499 | 2594.097 | 2.7498 | 688.9011
2.7498 | 2594.164 | 2.7498 | 688.9704
2.7498 | 2594.231 | 2.7498 | 689.0396
2.7498 | 2594.296 | 2.7498 | 689.1088
2.7499 | 2594.361 | 2.7498 | 689.178
2.7499 | 2594.425 | 2.7498 | 689.247
2.7498 | 2594.487 | 2.7498 | 689.316
2.7499 | 2594.548 | 2.7498 | 689.3848
2.7499 | 2594.609 | 2.7498 | 689.4537
2.7499 | 2594.67 | 2.7498 | 689.5224
2.7499 | 2594.728 | 2.7498 | 689.591
2.7499 | 2594.787 | 2.7498 | 689.6596
2.7499 | 2594.844 | 2.7498 | 689.7281
2.7499 | 2594.901 | 2.7499 | 689.7965
2.7499 | 2594.957 | 2.7499 | 689.8649
2.7499 | 2595.012 | 2.7498 | 689.9332
2.7499 | 2595.067 | 2.7498 | 690.0015
2.7499 | 2595.121 | 2.7498 | 690.0696
2.7499 | 2595.174 | 2.7498 | 690.1376
2.7499 | 2595.226 | 2.7498 | 690.2056
2.7499 | 2595.278 | 2.7498 | 690.2735
2.7499 | 2595.329 | 2.7499 | 690.3414
2.7498 | 2595.38 | 2.7498 | 690.4092
2.7499 | 2595.43 | 2.7498 | 690.4769
2.7499 | 2595.479 | 2.7498 | 690.5445
2.7499 | 2595.527 | 2.7498 | 690.612
2.7499 | 2595.575 | 2.7498 | 690.6795
2.7498 | 2595.623 | 2.7498 | 690.7469
2.7499 | 2595.67 | 2.7499 | 690.8143
2.7499 | 2595.716 | 2.7498 | 690.8815
2.7499 | 2595.761 | 2.7498 | 690.9487
2.7499 | 2595.807 | 2.7498 | 691.0158
2.7499 | 2595.851 | 2.7499 | 691.0828
2.7499 | 2595.895 | 2.7498 | 691.1498
2.7499 | 2595.9392 | 2.7499 | 691.2167
2.7499 | 2595.982 | 2.7498 | 691.2834
2.7499 | 2596.025 | 2.7498 | 691.3502
2.7499 | 2596.0672 | 2.7498 | 691.4169
2.7499 | 2596.1088 | 2.7499 | 691.4835
2.7499 | 2596.15 | 2.7498 | 691.5501
2.7499 | 2596.191 | 2.7498 | 691.6165
2.7499 | 2596.232 | 2.7498 | 691.6829
2.7499 | 2596.271 | 2.7498 | 691.7492
2.7499 | 2596.311 | 2.7498 | 691.8156
2.7499 | 2596.35 | 2.7498 | 691.8817
2.7499 | 2596.388 | 2.7498 | 691.9479
2.7499 | 2596.427 | 2.7498 | 692.0139
2.7499 | 2596.464 | 2.7498 | 692.0799
2.7499 | 2596.502 | 2.7498 | 692.1457
2.7499 | 2596.5392 | 2.7498 | 692.2116
2.7499 | 2596.576 | 2.7499 | 692.2773
2.7498 | 2596.612 | 2.7498 | 692.343
2.7498 | 2596.615 | 2.7498 | 692.4087
|  | 2.7498 | 692.4742
|  | 2.7498 | 692.5396
|  | 2.7498 | 692.6051
|  | 2.7499 | 692.6704
|  | 2.7498 | 692.7357
|  | 2.7499 | 692.8009
|  | 2.7498 | 692.866
|  | 2.7499 | 692.9311
|  | 2.7499 | 692.9961
|  | 2.7499 | 693.061
|  | 2.7499 | 693.126
|  | 2.7499 | 693.1908
|  | 2.7499 | 693.2555
|  | 2.7498 | 693.3202
|  | 2.7498 | 693.3848
|  | 2.7498 | 693.4494
|  | 2.7498 | 693.5139
|  | 2.7498 | 693.5783
|  | 2.7498 | 693.6426
|  | 2.7498 | 693.7069
|  | 2.7498 | 693.7711
|  | 2.7498 | 693.8353
|  | 2.7498 | 693.8994
|  | 2.7499 | 693.9633
|  | 2.7498 | 694.0273
|  | 2.7499 | 694.0911
|  | 2.7498 | 694.155
|  | 2.7499 | 694.2187
|  | 2.7499 | 694.2824
|  | 2.7498 | 694.346
|  | 2.7499 | 694.4095
|  | 2.7499 | 694.4731
|  | 2.7499 | 694.5365
|  | 2.7498 | 694.5998
|  | 2.7499 | 694.6631
|  | 2.7498 | 694.7264
|  | 2.7499 | 694.7895
|  | 2.7499 | 694.8525
|  | 2.7499 | 694.9156
|  | 2.7499 | 694.9785
|  | 2.7498 | 695.0415
|  | 2.7498 | 695.1043
|  | 2.7498 | 695.167
|  | 2.7498 | 695.2298
|  | 2.7498 | 695.2925
|  | 2.7498 | 695.3551
|  | 2.7498 | 695.4176
|  | 2.7498 | 695.4801
|  | 2.7499 | 695.5425
|  | 2.7498 | 695.6048
|  | 2.7498 | 695.667
|  | 2.7498 | 695.7292
|  | 2.7498 | 695.7914
|  | 2.7499 | 695.8536
|  | 2.7499 | 695.9156
|  | 2.7498 | 695.9775
|  | 2.7499 | 696.0395
|  | 2.7498 | 696.1012
|  | 2.7499 | 696.1631
|  | 2.7498 | 696.2248
|  | 2.7499 | 696.2864
|  | 2.7499 | 696.348
|  | 2.7499 | 696.4096
|  | 2.7498 | 696.4712
|  | 2.7499 | 696.5325
|  | 2.7498 | 696.594
|  | 2.7499 | 696.6553
|  | 2.7498 | 696.7165
|  | 2.7499 | 696.7777
|  | 2.7498 | 696.8388
|  | 2.7498 | 696.8999
|  | 2.7498 | 696.9609
|  | 2.7498 | 697.0218
|  | 2.7498 | 697.0828
|  | 2.7499 | 697.1436
|  | 2.7498 | 697.2043
|  | 2.7498 | 697.265
|  | 2.7498 | 697.3257
|  | 2.7499 | 697.3863
|  | 2.7498 | 697.4468
|  | 2.7498 | 697.5072
|  | 2.7498 | 697.5676
|  | 2.7498 | 697.628
|  | 2.7499 | 697.6883
|  | 2.7498 | 697.7485
|  | 2.7498 | 697.8087
|  | 2.7498 | 697.8689
|  | 2.7498 | 697.9289
|  | 2.7499 | 697.989
|  | 2.7498 | 698.0488
|  | 2.7498 | 698.1088
|  | 2.7498 | 698.1686
|  | 2.7498 | 698.2284
|  | 2.7498 | 698.2882
|  | 2.7498 | 698.3478
|  | 2.7498 | 698.4074
|  | 2.7499 | 698.4669
|  | 2.7499 | 698.5264
|  | 2.7498 | 698.5859
|  | 2.7499 | 698.6452
|  | 2.7499 | 698.7045
|  | 2.7498 | 698.7637
|  | 2.7498 | 698.8229
|  | 2.7498 | 698.882
|  | 2.7498 | 698.9411
|  | 2.7499 | 699.0002
|  | 2.7499 | 699.0591
|  | 2.7499 | 699.118
|  | 2.7498 | 699.1769
|  | 2.7498 | 699.2357
|  | 2.7499 | 699.2944
|  | 2.7499 | 699.3532
|  | 2.7498 | 699.4118
|  | 2.7499 | 699.4704
|  | 2.7498 | 699.5289
|  | 2.7498 | 699.5874
|  | 2.7498 | 699.6457
|  | 2.7498 | 699.7041
|  | 2.7498 | 699.7624
|  | 2.7498 | 699.8207
|  | 2.7498 | 699.8789
|  | 2.7498 | 699.937
|  | 2.7498 | 699.9951
|  | 2.7498 | 700.0531
|  | 2.7498 | 700.111
|  | 2.7498 | 700.169
|  | 2.7498 | 700.2268
|  | 2.7499 | 700.2847
|  | 2.7498 | 700.3424
|  | 2.7498 | 700.4001
|  | 2.7498 | 700.4577
|  | 2.7498 | 700.5153
|  | 2.7498 | 700.5728
|  | 2.7499 | 700.6303
|  | 2.7498 | 700.6877
|  | 2.7498 | 700.7451
|  | 2.7498 | 700.8024
|  | 2.7498 | 700.8596
|  | 2.7498 | 700.9169
|  | 2.7498 | 700.974
|  | 2.7498 | 701.0312
|  | 2.7499 | 701.0882
|  | 2.7498 | 701.1452
|  | 2.7498 | 701.2021
|  | 2.7498 | 701.259
|  | 2.7499 | 701.3158
|  | 2.7498 | 701.3726
|  | 2.7498 | 701.4293
|  | 2.7499 | 701.4859
|  | 2.7498 | 701.5426
|  | 2.7498 | 701.5991
|  | 2.7498 | 701.6556
|  | 2.7498 | 701.7121
|  | 2.7498 | 701.7685
|  | 2.7499 | 701.8248
|  | 2.7498 | 701.8811
|  | 2.7498 | 701.9373
|  | 2.7498 | 701.9936
|  | 2.7498 | 702.0497
|  | 2.7498 | 702.1058
|  | 2.7498 | 702.1618
|  | 2.7498 | 702.2179
|  | 2.7499 | 702.2737
|  | 2.7498 | 702.3296
|  | 2.7498 | 702.3854
|  | 2.7498 | 702.4411
|  | 2.7499 | 702.4969
|  | 2.7498 | 702.5526
|  | 2.7499 | 702.6084
|  | 2.7498 | 702.6638
|  | 2.7499 | 702.7194
|  | 2.7498 | 702.7748
|  | 2.7499 | 702.8304
|  | 2.7499 | 702.8857
|  | 2.7498 | 702.941
|  | 2.7498 | 702.9963
|  | 2.7499 | 703.0515
|  | 2.7498 | 703.1067
|  | 2.7499 | 703.1617
|  | 2.7499 | 703.2168
|  | 2.7498 | 703.2719
|  | 2.7498 | 703.3268
|  | 2.7498 | 703.3817
|  | 2.7499 | 703.4365
|  | 2.7498 | 703.4914
|  | 2.7498 | 703.546
|  | 2.7498 | 703.6008
|  | 2.7499 | 703.6556
|  | 2.7498 | 703.7101
|  | 2.7498 | 703.7647
|  | 2.7498 | 703.8192
|  | 2.7498 | 703.8737
|  | 2.7498 | 703.928
|  | 2.7499 | 703.9825
|  | 2.7498 | 704.0369
|  | 2.7499 | 704.0911
|  | 2.7498 | 704.1453
|  | 2.7499 | 704.1995
|  | 2.7498 | 704.2536
|  | 2.7498 | 704.3077
|  | 2.7499 | 704.3617
|  | 2.7498 | 704.4158
|  | 2.7498 | 704.4696
|  | 2.7498 | 704.5236
|  | 2.7498 | 704.5774
|  | 2.7499 | 704.6312
|  | 2.7498 | 704.6849
|  | 2.7498 | 704.7386
|  | 2.7498 | 704.7923
|  | 2.7498 | 704.8459
|  | 2.7498 | 704.8995
|  | 2.7498 | 704.9529
|  | 2.7498 | 705.0064
|  | 2.7498 | 705.0598
|  | 2.7498 | 705.1132
|  | 2.7498 | 705.1665
|  | 2.7498 | 705.2199
|  | 2.7498 | 705.2731
|  | 2.7498 | 705.3263
|  | 2.7498 | 705.3795
|  | 2.7498 | 705.4326
|  | 2.7498 | 705.4855
|  | 2.7498 | 705.5385
|  | 2.7499 | 705.5915
|  | 2.7498 | 705.6444
|  | 2.7499 | 705.6972
|  | 2.7498 | 705.7501
|  | 2.7499 | 705.8028
|  | 2.7499 | 705.8556
|  | 2.7498 | 705.9082
|  | 2.7498 | 705.9608
|  | 2.7498 | 706.0134
|  | 2.7498 | 706.0659
|  | 2.7499 | 706.1183
|  | 2.7498 | 706.1708
|  | 2.7499 | 706.2232
|  | 2.7499 | 706.2755
|  | 2.7499 | 706.3278
|  | 2.7499 | 706.38
|  | 2.7498 | 706.4322
|  | 2.7498 | 706.4844
|  | 2.7499 | 706.5366
|  | 2.7498 | 706.5886
|  | 2.7498 | 706.6407
|  | 2.7498 | 706.6927
|  | 2.7498 | 706.7446
|  | 2.7499 | 706.7965
|  | 2.7499 | 706.8484
|  | 2.7498 | 706.9001
|  | 2.7498 | 706.952
|  | 2.7498 | 707.0037
|  | 2.7499 | 707.0554
|  | 2.7498 | 707.107
|  | 2.7499 | 707.1585
|  | 2.7498 | 707.2101
|  | 2.7499 | 707.2617
|  | 2.7499 | 707.3132
|  | 2.7499 | 707.3647
|  | 2.7498 | 707.416
|  | 2.7498 | 707.4673
|  | 2.7498 | 707.5187
|  | 2.7498 | 707.5699
|  | 2.7498 | 707.6211
|  | 2.7498 | 707.6723
|  | 2.7498 | 707.7234
|  | 2.7498 | 707.7745
|  | 2.7498 | 707.8256
|  | 2.7498 | 707.8766
|  | 2.7498 | 707.9274
|  | 2.7498 | 707.9784
|  | 2.7499 | 708.0292
|  | 2.7499 | 708.0801
|  | 2.7498 | 708.1308
|  | 2.7499 | 708.1816
|  | 2.7498 | 708.2323
|  | 2.7498 | 708.2829
|  | 2.7498 | 708.3335
|  | 2.7498 | 708.3841
|  | 2.7498 | 708.4346
|  | 2.7498 | 708.4851
|  | 2.7498 | 708.5356
|  | 2.7499 | 708.586
|  | 2.7498 | 708.6362
|  | 2.7498 | 708.6865
|  | 2.7499 | 708.7368
|  | 2.7498 | 708.787
|  | 2.7499 | 708.8372
|  | 2.7498 | 708.8874
|  | 2.7498 | 708.9374
|  | 2.7498 | 708.9876
|  | 2.7498 | 709.0376
|  | 2.7498 | 709.0875
|  | 2.7499 | 709.1374
|  | 2.7499 | 709.1873
|  | 2.7499 | 709.2372
|  | 2.7498 | 709.2869
|  | 2.7498 | 709.3367
|  | 2.7498 | 709.3864
|  | 2.7499 | 709.436
|  | 2.7498 | 709.4857
|  | 2.7498 | 709.5353
|  | 2.7499 | 709.5848
|  | 2.7499 | 709.6343
|  | 2.7498 | 709.6838
|  | 2.7499 | 709.7332
|  | 2.7498 | 709.7826
|  | 2.7498 | 709.832
|  | 2.7498 | 709.8814
|  | 2.7499 | 709.9306
|  | 2.7498 | 709.9799
|  | 2.7499 | 710.029
|  | 2.7498 | 710.0782
|  | 2.7498 | 710.1273
|  | 2.7498 | 710.1763
|  | 2.7499 | 710.2254
|  | 2.7499 | 710.2744
|  | 2.7499 | 710.3234
|  | 2.7498 | 710.3723
|  | 2.7498 | 710.4212
|  | 2.7499 | 710.4701
|  | 2.7498 | 710.5189
|  | 2.7498 | 710.5676
|  | 2.7498 | 710.6163
|  | 2.7498 | 710.6651
|  | 2.7498 | 710.7137
|  | 2.7498 | 710.7624
|  | 2.7498 | 710.8108
|  | 2.7498 | 710.8594
|  | 2.7499 | 710.9079
|  | 2.7498 | 710.9563
|  | 2.7499 | 711.0047
|  | 2.7498 | 711.053
|  | 2.7499 | 711.1013
|  | 2.7498 | 711.1496
|  | 2.7498 | 711.1979
|  | 2.7498 | 711.246
|  | 2.7498 | 711.2942
|  | 2.7499 | 711.3423
|  | 2.7498 | 711.3904
|  | 2.7498 | 711.4384
|  | 2.7498 | 711.4864
|  | 2.7498 | 711.5344
|  | 2.7498 | 711.5823
|  | 2.7499 | 711.6303
|  | 2.7498 | 711.678
|  | 2.7498 | 711.7259
|  | 2.7498 | 711.7737
|  | 2.7498 | 711.8215
|  | 2.7499 | 711.8692
|  | 2.7498 | 711.9168
|  | 2.7498 | 711.9644
|  | 2.7498 | 712.0121
|  | 2.7499 | 712.0595
|  | 2.7498 | 712.1072
|  | 2.7498 | 712.1545
|  | 2.7498 | 712.202
|  | 2.7498 | 712.2494
|  | 2.7498 | 712.2968
|  | 2.7499 | 712.344
|  | 2.7498 | 712.3913
|  | 2.7499 | 712.4385
|  | 2.7498 | 712.4858
|  | 2.7499 | 712.5329
|  | 2.7498 | 712.58
|  | 2.7498 | 712.6271
|  | 2.7498 | 712.6742
|  | 2.7499 | 712.7212
|  | 2.7498 | 712.7681
|  | 2.7498 | 712.8151
|  | 2.7499 | 712.862
|  | 2.7498 | 712.9088
|  | 2.7498 | 712.9557
|  | 2.7498 | 713.0024
|  | 2.7498 | 713.0492
|  | 2.7498 | 713.096
|  | 2.7498 | 713.1426
|  | 2.7498 | 713.1892
|  | 2.7499 | 713.2359
|  | 2.7498 | 713.2824
|  | 2.7499 | 713.329
|  | 2.7498 | 713.3754
|  | 2.7499 | 713.4219
|  | 2.7498 | 713.4683
|  | 2.7498 | 713.5147
|  | 2.7498 | 713.561
|  | 2.7498 | 713.6074
|  | 2.7498 | 713.6537
|  | 2.7499 | 713.6999
|  | 2.7499 | 713.7461
|  | 2.7498 | 713.7922
|  | 2.7498 | 713.8383
|  | 2.7498 | 713.8846
|  | 2.7499 | 713.9306
|  | 2.7498 | 713.9767
|  | 2.7499 | 714.0226
|  | 2.7498 | 714.0686
|  | 2.7499 | 714.1145
|  | 2.7498 | 714.1604
|  | 2.7498 | 714.2062
|  | 2.7498 | 714.252
|  | 2.7499 | 714.2979
|  | 2.7498 | 714.3436
|  | 2.7498 | 714.3892
|  | 2.7498 | 714.4348
|  | 2.7498 | 714.4805
|  | 2.7498 | 714.5261
|  | 2.7498 | 714.5716
|  | 2.7498 | 714.6172
|  | 2.7499 | 714.6627
|  | 2.7498 | 714.7081
|  | 2.7498 | 714.7535
|  | 2.7498 | 714.7989
|  | 2.7499 | 714.8443
|  | 2.7499 | 714.8896
|  | 2.7498 | 714.9349
|  | 2.7498 | 714.9802
|  | 2.7498 | 715.0253
|  | 2.7499 | 715.0706
|  | 2.7498 | 715.1157
|  | 2.7498 | 715.1608
|  | 2.7498 | 715.2059
|  | 2.7498 | 715.2509
|  | 2.7498 | 715.2959
|  | 2.7499 | 715.3408
|  | 2.7498 | 715.3858
|  | 2.7498 | 715.4307
|  | 2.7499 | 715.4756
|  | 2.7498 | 715.5204
|  | 2.7499 | 715.5652
|  | 2.7498 | 715.6099
|  | 2.7498 | 715.6547
|  | 2.7498 | 715.6993
|  | 2.7499 | 715.744
|  | 2.7498 | 715.7885
|  | 2.7498 | 715.8332
|  | 2.7499 | 715.8778
|  | 2.7498 | 715.9222
|  | 2.7498 | 715.9668
|  | 2.7498 | 716.0112
|  | 2.7498 | 716.0556
|  | 2.7499 | 716.1
|  | 2.7499 | 716.1444
|  | 2.7498 | 716.1886
|  | 2.7499 | 716.2329
|  | 2.7498 | 716.2772
|  | 2.7498 | 716.3213
|  | 2.7498 | 716.3656
|  | 2.7499 | 716.4097
|  | 2.7498 | 716.4539
|  | 2.7499 | 716.4979
|  | 2.7498 | 716.542
|  | 2.7498 | 716.586
|  | 2.7498 | 716.6299
|  | 2.7498 | 716.6739
|  | 2.7498 | 716.7178
|  | 2.7499 | 716.7617
|  | 2.7498 | 716.8055
|  | 2.7499 | 716.8493
|  | 2.7498 | 716.8931
|  | 2.7499 | 716.9368
|  | 2.7498 | 716.9805
|  | 2.7498 | 717.0241
|  | 2.7498 | 717.0678
|  | 2.7498 | 717.1114
|  | 2.7498 | 717.1549
|  | 2.7498 | 717.1985
|  | 2.7498 | 717.2421
|  | 2.7499 | 717.2855
|  | 2.7498 | 717.329
|  | 2.7499 | 717.3724
|  | 2.7498 | 717.4158
|  | 2.7498 | 717.4591
|  | 2.7499 | 717.5024
|  | 2.7499 | 717.5457
|  | 2.7498 | 717.5889
|  | 2.7498 | 717.6321
|  | 2.7498 | 717.6753
|  | 2.7498 | 717.7185
|  | 2.7498 | 717.7617
|  | 2.7498 | 717.8047
|  | 2.7499 | 717.8478
|  | 2.7498 | 717.8908
|  | 2.7498 | 717.9337
|  | 2.7498 | 717.9768
|  | 2.7499 | 718.0196
|  | 2.7498 | 718.0626
|  | 2.7498 | 718.1054
|  | 2.7498 | 718.1483
|  | 2.7498 | 718.191
|  | 2.7499 | 718.2337
|  | 2.7499 | 718.2765
|  | 2.7498 | 718.3192
|  | 2.7499 | 718.3619
|  | 2.7498 | 718.4044
|  | 2.7498 | 718.4471
|  | 2.7499 | 718.4896
|  | 2.7498 | 718.5321
|  | 2.7498 | 718.5747
|  | 2.7498 | 718.6172
|  | 2.7498 | 718.6596
|  | 2.7498 | 718.7021
|  | 2.7498 | 718.7444
|  | 2.7498 | 718.7868
|  | 2.7498 | 718.8291
|  | 2.7498 | 718.8713
|  | 2.7498 | 718.9136
|  | 2.7498 | 718.9558
|  | 2.7498 | 718.998
|  | 2.7498 | 719.0402
|  | 2.7498 | 719.0823
|  | 2.7498 | 719.1244
|  | 2.7498 | 719.1664
|  | 2.7498 | 719.2085
|  | 2.7498 | 719.2505
|  | 2.7498 | 719.2925
|  | 2.7498 | 719.3344
|  | 2.7498 | 719.3764
|  | 2.7498 | 719.4182
|  | 2.7498 | 719.4601
|  | 2.7498 | 719.5018
|  | 2.7498 | 719.5436
|  | 2.7499 | 719.5853
|  | 2.7498 | 719.627
|  | 2.7498 | 719.6687
|  | 2.7498 | 719.7104
|  | 2.7498 | 719.752
|  | 2.7498 | 719.7936
|  | 2.7498 | 719.8352
|  | 2.7498 | 719.8768
|  | 2.7498 | 719.9183
|  | 2.7498 | 719.9596
|  | 2.7498 | 720.0011
|  | 2.7498 | 720.0425
|  | 2.7498 | 720.0839
|  | 2.7499 | 720.1252
|  | 2.7498 | 720.1664
|  | 2.7498 | 720.2078
|  | 2.7498 | 720.249
|  | 2.7499 | 720.2903
|  | 2.7498 | 720.3315
|  | 2.7499 | 720.3726
|  | 2.7498 | 720.4138
|  | 2.7498 | 720.4549
|  | 2.7498 | 720.4961
|  | 2.7498 | 720.537
|  | 2.7498 | 720.578
|  | 2.7498 | 720.6191
|  | 2.7498 | 720.6601
|  | 2.7499 | 720.7009
|  | 2.7498 | 720.7419
|  | 2.7498 | 720.7827
|  | 2.7498 | 720.8235
|  | 2.7498 | 720.8643
|  | 2.7499 | 720.9052
|  | 2.7498 | 720.9459
|  | 2.7498 | 720.9866
|  | 2.7498 | 721.0273
|  | 2.7498 | 721.068
|  | 2.7498 | 721.1086
|  | 2.7498 | 721.1492
|  | 2.7498 | 721.1898
|  | 2.7498 | 721.2304
|  | 2.7498 | 721.2709
|  | 2.7499 | 721.3115
|  | 2.7498 | 721.352
|  | 2.7498 | 721.3924
|  | 2.7499 | 721.4328
|  | 2.7499 | 721.4731
|  | 2.7498 | 721.5135
|  | 2.7498 | 721.5538
|  | 2.7499 | 721.594
|  | 2.7498 | 721.6343
|  | 2.7499 | 721.6745
|  | 2.7498 | 721.7147
|  | 2.7499 | 721.7549
|  | 2.7498 | 721.7952
|  | 2.7499 | 721.8352
|  | 2.7498 | 721.8753
|  | 2.7498 | 721.9154
|  | 2.7498 | 721.9555
|  | 2.7498 | 721.9954
|  | 2.7498 | 722.0355
|  | 2.7498 | 722.0754
|  | 2.7498 | 722.1153
|  | 2.7498 | 722.1553
|  | 2.7498 | 722.1952
|  | 2.7498 | 722.235
|  | 2.7498 | 722.2748
|  | 2.7498 | 722.3146
|  | 2.7498 | 722.3544
|  | 2.7498 | 722.3942
|  | 2.7498 | 722.4339
|  | 2.7498 | 722.4736
|  | 2.7498 | 722.5132
|  | 2.7498 | 722.5529
|  | 2.7498 | 722.5925
|  | 2.7498 | 722.6321
|  | 2.7499 | 722.6716
|  | 2.7498 | 722.7111
|  | 2.7498 | 722.7506
|  | 2.7498 | 722.7902
|  | 2.7498 | 722.8296
|  | 2.7498 | 722.869
|  | 2.7498 | 722.9085
|  | 2.7498 | 722.9479
|  | 2.7498 | 722.9872
|  | 2.7498 | 723.0265
|  | 2.7498 | 723.0658
|  | 2.7498 | 723.105
|  | 2.7498 | 723.1442
|  | 2.7498 | 723.1836
|  | 2.7499 | 723.2226
|  | 2.7498 | 723.2619
|  | 2.7498 | 723.3009
|  | 2.7498 | 723.3401
|  | 2.7498 | 723.3791
|  | 2.7498 | 723.4182
|  | 2.7498 | 723.4572
|  | 2.7498 | 723.4963
|  | 2.7498 | 723.5352
|  | 2.7498 | 723.5742
|  | 2.7498 | 723.6131
|  | 2.7498 | 723.652
|  | 2.7498 | 723.6908
|  | 2.7498 | 723.7296
|  | 2.7496 | 723.7685
|  | 2.7498 | 723.8073
|  | 2.7498 | 723.846
|  | 2.7498 | 723.8847
|  | 2.7498 | 723.9235
|  | 2.7498 | 723.9622
|  | 2.7498 | 724.0008
|  | 2.7498 | 724.0395
|  | 2.7498 | 724.0781
|  | 2.7498 | 724.1167
|  | 2.7498 | 724.1553
|  | 2.7498 | 724.1938
|  | 2.7499 | 724.2323
|  | 2.7498 | 724.2708
|  | 2.7498 | 724.3093
|  | 2.7498 | 724.3477
|  | 2.7498 | 724.3861
|  | 2.7498 | 724.4245
|  | 2.7498 | 724.4629
|  | 2.7498 | 724.5012
|  | 2.7498 | 724.5395
|  | 2.7498 | 724.5778
|  | 2.7498 | 724.616
|  | 2.7498 | 724.6543
|  | 2.7498 | 724.6925
|  | 2.7498 | 724.7307
|  | 2.7498 | 724.7689
|  | 2.7498 | 724.807
|  | 2.7498 | 724.8452
|  | 2.7498 | 724.8832
|  | 2.7498 | 724.9212
|  | 2.7498 | 724.9593
|  | 2.7498 | 724.9974
|  | 2.7498 | 725.0354
|  | 2.7498 | 725.0733
|  | 2.7498 | 725.1113
|  | 2.7498 | 725.1492
|  | 2.7498 | 725.1871
|  | 2.7499 | 725.225
|  | 2.7499 | 725.2628
|  | 2.7498 | 725.3007
|  | 2.7498 | 725.3385
|  | 2.7498 | 725.3763
|  | 2.7498 | 725.414
|  | 2.7498 | 725.4518
|  | 2.7498 | 725.4894
|  | 2.7498 | 725.5272
|  | 2.7498 | 725.5648
|  | 2.7498 | 725.6024
|  | 2.7499 | 725.64
|  | 2.7498 | 725.6776
|  | 2.7498 | 725.7152
|  | 2.7498 | 725.7526
|  | 2.7498 | 725.7901
|  | 2.7498 | 725.8276
|  | 2.7498 | 725.8652
|  | 2.7498 | 725.9026
|  | 2.7498 | 725.9399
|  | 2.7498 | 725.9774
|  | 2.7499 | 726.0147
|  | 2.7498 | 726.052
|  | 2.7498 | 726.0894
|  | 2.7499 | 726.1267
|  | 2.7498 | 726.164
|  | 2.7499 | 726.2012
|  | 2.7498 | 726.2384
|  | 2.7498 | 726.2757
|  | 2.7499 | 726.3128
|  | 2.7498 | 726.35
|  | 2.7498 | 726.3872
|  | 2.7498 | 726.4242
|  | 2.7498 | 726.4613
|  | 2.7499 | 726.4983
|  | 2.7499 | 726.5354
|  | 2.7498 | 726.5725
|  | 2.7499 | 726.6094
|  | 2.7498 | 726.6464
|  | 2.7498 | 726.6833
|  | 2.7498 | 726.7202
|  | 2.7498 | 726.7572
|  | 2.7498 | 726.7941
|  | 2.7498 | 726.8309
|  | 2.7498 | 726.8678
|  | 2.7498 | 726.9045
|  | 2.7498 | 726.9413
|  | 2.7498 | 726.978
|  | 2.7498 | 727.0148
|  | 2.7498 | 727.0515
|  | 2.7499 | 727.0882
|  | 2.7498 | 727.1248
|  | 2.7498 | 727.1615
|  | 2.7498 | 727.1981
|  | 2.7498 | 727.2347
|  | 2.7498 | 727.2713
|  | 2.7499 | 727.3079
|  | 2.7498 | 727.3444
|  | 2.7498 | 727.3809
|  | 2.7496 | 727.4174
|  | 2.7498 | 727.4539
|  | 2.7498 | 727.4903
|  | 2.7498 | 727.5268
|  | 2.7499 | 727.5631
|  | 2.7498 | 727.5995
|  | 2.7498 | 727.6358
|  | 2.7498 | 727.6721
|  | 2.7498 | 727.7085
|  | 2.7498 | 727.7448
|  | 2.7499 | 727.781
|  | 2.7499 | 727.8173
|  | 2.7498 | 727.8536
|  | 2.7498 | 727.8897
|  | 2.7499 | 727.926
|  | 2.7498 | 727.9621
|  | 2.7498 | 727.9983
|  | 2.7499 | 728.0344
|  | 2.7498 | 728.0488