## Sheet1
2voltage | 2capacity | 149.0voltage | 149.0capacity | 298.0voltage | 298.0capacity | 447.0voltage | 447.0capacity | 596.0voltage | 596.0capacity | 745.0voltage | 745.0capacity
4.0386 | 0 | 2.8492 | 0 | 2.7957 | 0 | 2.9927 | 0 | 2.7775 | 0 | 2.9722 | 0
4.0271 | 2.1654 | 2.5003 | 3.055556e-05 | 2.7281 | 1.944444e-05 | 2.7517 | 9.444444e-05 | 2.7047 | 8.333333e-06 | 2.7478 | 1.944444e-05
4.0168 | 4.331225
4.0091 | 6.497331
4.0028 | 8.663469
3.9973 | 10.82962
3.9923 | 12.99575
3.9878 | 15.1619
3.9834 | 17.32803
3.9794 | 19.49419
3.9755 | 21.66027
3.9718 | 23.82641
3.9682 | 25.99255
3.9648 | 28.15869
3.9616 | 30.32478
3.9584 | 32.49094
3.9553 | 34.65713
3.9524 | 36.82329
3.9495 | 38.98937
3.9468 | 41.15549
3.9438 | 43.32159
3.9413 | 45.48774
3.9387 | 47.65385
3.9361 | 49.81994
3.9337 | 51.986
3.9313 | 54.15209
3.9288 | 56.31814
3.9266 | 58.48426
3.9243 | 60.65034
3.9221 | 62.81648
3.92 | 64.98261
3.9177 | 67.14873
3.9156 | 69.31488
3.9135 | 71.48101
3.9116 | 73.64707
3.9096 | 75.81313
3.9075 | 77.97928
3.9056 | 80.14546
3.9037 | 82.3116
3.9019 | 84.47766
3.8999 | 86.64381
3.8982 | 88.80989
3.8964 | 90.976
3.8946 | 93.1421
3.893 | 95.30819
3.8912 | 97.47428
3.8896 | 99.64042
3.8878 | 101.8065
3.8862 | 103.9726
3.8846 | 106.1388
3.8832 | 108.3049
3.8815 | 110.4709
3.8799 | 112.637
3.8783 | 114.8031
3.8769 | 116.9692
3.8754 | 119.1353
3.8738 | 121.3014
3.8723 | 123.4675
3.8709 | 125.6336
3.8696 | 127.7997
3.8681 | 129.9657
3.8667 | 132.1318
3.8652 | 134.2979
3.8638 | 136.4639
3.8625 | 138.6301
3.8612 | 140.7961
3.8597 | 142.9622
3.8585 | 145.1282
3.857 | 147.2943
3.8557 | 149.4604
3.8544 | 151.6265
3.8531 | 153.7926
3.8518 | 155.9587
3.8505 | 158.1248
3.8493 | 160.2909
3.848 | 162.457
3.8467 | 164.623
3.8455 | 166.7891
3.8442 | 168.9552
3.843 | 171.1213
3.8417 | 173.2874
3.8404 | 175.4534
3.8392 | 177.6195
3.838 | 179.7856
3.8368 | 181.9517
3.8355 | 184.1178
3.8344 | 186.2839
3.8333 | 188.45
3.832 | 190.616
3.8309 | 192.7821
3.8297 | 194.9482
3.8284 | 197.1142
3.8273 | 199.2803
3.8262 | 201.4464
3.825 | 203.6124
3.8239 | 205.7785
3.8228 | 207.9445
3.8215 | 210.1106
3.8204 | 212.2766
3.8194 | 214.4427
3.8181 | 216.6088
3.817 | 218.7749
3.8158 | 220.9409
3.8147 | 223.1069
3.8136 | 225.273
3.8124 | 227.4391
3.8113 | 229.6051
3.8103 | 231.7712
3.8092 | 233.9373
3.8081 | 236.1033
3.807 | 238.2694
3.8058 | 240.4354
3.8049 | 242.6015
3.8037 | 244.7675
3.8026 | 246.9335
3.8015 | 249.0996
3.8005 | 251.2656
3.7994 | 253.4316
3.7982 | 255.5977
3.7971 | 257.7638
3.796 | 259.9299
3.795 | 262.0959
3.7939 | 264.262
3.7928 | 266.4281
3.7918 | 268.5942
3.7908 | 270.7602
3.7897 | 272.9264
3.7886 | 275.0925
3.7874 | 277.2585
3.7865 | 279.4246
3.7853 | 281.5906
3.7844 | 283.7566
3.7832 | 285.9227
3.7823 | 288.0888
3.7811 | 290.2548
3.7802 | 292.4208
3.779 | 294.5869
3.7781 | 296.7529
3.7769 | 298.919
3.776 | 301.0849
3.7748 | 303.251
3.7737 | 305.417
3.7727 | 307.583
3.7716 | 309.7491
3.7706 | 311.9151
3.7695 | 314.0812
3.7685 | 316.2473
3.7676 | 318.4133
3.7664 | 320.5794
3.7655 | 322.7454
3.7645 | 324.9115
3.7634 | 327.0776
3.7624 | 329.2436
3.7613 | 331.4096
3.7603 | 333.5757
3.7593 | 335.7418
3.7582 | 337.9078
3.7571 | 340.0738
3.7561 | 342.2399
3.7551 | 344.406
3.754 | 346.572
3.753 | 348.738
3.7521 | 350.9041
3.7509 | 353.0701
3.75 | 355.2362
3.749 | 357.4023
3.748 | 359.5683
3.7469 | 361.7343
3.7459 | 363.9004
3.745 | 366.0664
3.7438 | 368.2324
3.7429 | 370.3985
3.7419 | 372.5645
3.7408 | 374.7306
3.7398 | 376.8966
3.7388 | 379.0626
3.7379 | 381.2286
3.7369 | 383.3946
3.7359 | 385.5607
3.7348 | 387.7267
3.7338 | 389.8927
3.7329 | 392.0587
3.7317 | 394.2247
3.7308 | 396.3908
3.7298 | 398.5568
3.7288 | 400.7228
3.7277 | 402.8888
3.7267 | 405.0548
3.7258 | 407.2209
3.7248 | 409.387
3.7238 | 411.553
3.7227 | 413.719
3.7217 | 415.8851
3.7208 | 418.0511
3.7196 | 420.2171
3.7187 | 422.3831
3.7177 | 424.5492
3.7167 | 426.7152
3.7158 | 428.8813
3.7148 | 431.0474
3.7138 | 433.2134
3.7127 | 435.3794
3.7117 | 437.5454
3.7108 | 439.7114
3.7098 | 441.8775
3.7088 | 444.0435
3.7077 | 446.2096
3.7067 | 448.3756
3.7057 | 450.5417
3.7048 | 452.7076
3.7038 | 454.8737
3.7028 | 457.0397
3.7019 | 459.2056
3.7007 | 461.3716
3.6998 | 463.5376
3.6988 | 465.7037
3.6978 | 467.8696
3.6969 | 470.0356
3.6959 | 472.2016
3.6949 | 474.3677
3.694 | 476.5337
3.6928 | 478.6998
3.6919 | 480.8658
3.6909 | 483.0316
3.6899 | 485.1976
3.689 | 487.3636
3.688 | 489.5296
3.687 | 491.6956
3.6859 | 493.8616
3.6849 | 496.0276
3.684 | 498.1936
3.683 | 500.3596
3.682 | 502.5256
3.681 | 504.6916
3.6801 | 506.8576
3.6791 | 509.0237
3.6781 | 511.1897
3.6772 | 513.3556
3.6762 | 515.5216
3.6752 | 517.6876
3.6741 | 519.8536
3.6731 | 522.0197
3.6722 | 524.1856
3.6712 | 526.3516
3.6702 | 528.5176
3.6693 | 530.6836
3.6683 | 532.8496
3.6673 | 535.0156
3.6664 | 537.1816
3.6654 | 539.3476
3.6644 | 541.5136
3.6635 | 543.6796
3.6623 | 545.8456
3.6615 | 548.0116
3.6605 | 550.1776
3.6594 | 552.3436
3.6584 | 554.5095
3.6575 | 556.6756
3.6565 | 558.8415
3.6555 | 561.0075
3.6546 | 563.1735
3.6536 | 565.3395
3.6526 | 567.5054
3.6517 | 569.6714
3.6507 | 571.8374
3.6497 | 574.0034
3.6488 | 576.1694
3.6478 | 578.3355
3.6468 | 580.5015
3.6459 | 582.6675
3.6449 | 584.8336
3.6439 | 586.9995
3.643 | 589.1655
3.642 | 591.3315
3.641 | 593.4974
3.64 | 595.6635
3.6391 | 597.8294
3.6381 | 599.9954
3.637 | 602.1613
3.6362 | 604.3274
3.6352 | 606.4934
3.6341 | 608.6593
3.6333 | 610.8253
3.6323 | 612.9913
3.6313 | 615.1574
3.6304 | 617.3232
3.6294 | 619.4893
3.6284 | 621.6552
3.6275 | 623.8212
3.6265 | 625.9872
3.6255 | 628.1532
3.6244 | 630.3192
3.6234 | 632.4851
3.6226 | 634.6512
3.6216 | 636.8172
3.6207 | 638.9831
3.6197 | 641.1491
3.6187 | 643.3151
3.6178 | 645.481
3.6168 | 647.647
3.6158 | 649.8131
3.6149 | 651.979
3.6139 | 654.1449
3.6129 | 656.3109
3.612 | 658.4769
3.611 | 660.6429
3.61 | 662.8089
3.6091 | 664.9749
3.6081 | 667.1409
3.6071 | 669.3069
3.6063 | 671.4728
3.6053 | 673.6388
3.6044 | 675.8048
3.6034 | 677.9708
3.6024 | 680.1368
3.6015 | 682.3026
3.6005 | 684.4686
3.5995 | 686.6344
3.5986 | 688.8004
3.5976 | 690.9663
3.5966 | 693.1322
3.5958 | 695.2982
3.5948 | 697.4642
3.5939 | 699.6302
3.5929 | 701.7962
3.5919 | 703.9621
3.591 | 706.1281
3.5902 | 708.2941
3.5892 | 710.46
3.5882 | 712.626
3.5873 | 714.792
3.5863 | 716.9579
3.5855 | 719.1239
3.5845 | 721.2899
3.5835 | 723.4559
3.5826 | 725.6218
3.5816 | 727.7878
3.5806 | 729.9537
3.5797 | 732.1197
3.5789 | 734.2857
3.5779 | 736.4515
3.5769 | 738.6176
3.576 | 740.7835
3.5752 | 742.9495
3.5742 | 745.1155
3.5732 | 747.2814
3.5724 | 749.4475
3.5714 | 751.6132
3.5705 | 753.7793
3.5697 | 755.9452
3.5687 | 758.1112
3.5677 | 760.2772
3.5668 | 762.4431
3.566 | 764.6091
3.565 | 766.775
3.564 | 768.9409
3.5632 | 771.1068
3.5622 | 773.2729
3.5614 | 775.4387
3.5605 | 777.6047
3.5595 | 779.7707
3.5587 | 781.9364
3.5577 | 784.1024
3.5569 | 786.2684
3.5559 | 788.4343
3.555 | 790.6003
3.5542 | 792.7662
3.5532 | 794.9322
3.5522 | 797.0981
3.5514 | 799.264
3.5506 | 801.43
3.5496 | 803.596
3.5488 | 805.7619
3.5479 | 807.9278
3.5469 | 810.0938
3.5461 | 812.2596
3.5453 | 814.4256
3.5443 | 816.5916
3.5435 | 818.7574
3.5425 | 820.9234
3.5417 | 823.0893
3.5408 | 825.2553
3.54 | 827.4212
3.539 | 829.587
3.5382 | 831.7529
3.5374 | 833.9188
3.5364 | 836.0847
3.5356 | 838.2507
3.5348 | 840.4165
3.5338 | 842.5825
3.533 | 844.7484
3.5321 | 846.9142
3.5312 | 849.0802
3.5304 | 851.2462
3.5295 | 853.4122
3.5287 | 855.578
3.5279 | 857.744
3.527 | 859.9098
3.5262 | 862.0757
3.5253 | 864.2416
3.5245 | 866.4076
3.5237 | 868.5735
3.5229 | 870.7395
3.5219 | 872.9054
3.5211 | 875.0713
3.5203 | 877.2373
3.5195 | 879.4032
3.5185 | 881.5692
3.5177 | 883.7351
3.517 | 885.901
3.5161 | 888.0668
3.5153 | 890.2328
3.5145 | 892.3987
3.5137 | 894.5645
3.5128 | 896.7306
3.512 | 898.8964
3.5112 | 901.0624
3.5104 | 903.2283
3.5096 | 905.3942
3.5088 | 907.56
3.508 | 909.726
3.5072 | 911.8919
3.5064 | 914.0579
3.5056 | 916.2236
3.5048 | 918.3896
3.504 | 920.5555
3.5032 | 922.7214
3.5025 | 924.8875
3.5017 | 927.0532
3.5007 | 929.2192
3.5001 | 931.3852
3.4993 | 933.5511
3.4985 | 935.717
3.4977 | 937.8828
3.4969 | 940.0486
3.4961 | 942.2145
3.4954 | 944.3804
3.4946 | 946.5462
3.4938 | 948.7122
3.4931 | 950.878
3.4923 | 953.0439
3.4915 | 955.2098
3.4909 | 957.3757
3.4901 | 959.5416
3.4893 | 961.7076
3.4885 | 963.8734
3.4878 | 966.0394
3.487 | 968.2052
3.4862 | 970.3711
3.4856 | 972.537
3.4848 | 974.703
3.4841 | 976.8689
3.4833 | 979.0348
3.4827 | 981.2006
3.4818 | 983.3666
3.481 | 985.5324
3.4804 | 987.6982
3.4796 | 989.8642
3.4789 | 992.03
3.4781 | 994.196
3.4775 | 996.3618
3.4767 | 998.5278
3.476 | 1000.694
3.4752 | 1002.86
3.4746 | 1005.025
3.4739 | 1007.191
3.4731 | 1009.357
3.4725 | 1011.523
3.4718 | 1013.689
3.471 | 1015.855
3.4704 | 1018.021
3.4697 | 1020.186
3.4689 | 1022.352
3.4683 | 1024.518
3.4676 | 1026.684
3.4668 | 1028.85
3.466 | 1031.016
3.4654 | 1033.182
3.4647 | 1035.348
3.4641 | 1037.514
3.4634 | 1039.679
3.4628 | 1041.845
3.4622 | 1044.011
3.4615 | 1046.177
3.4607 | 1048.343
3.4601 | 1050.509
3.4594 | 1052.674
3.4588 | 1054.84
3.4581 | 1057.006
3.4573 | 1059.172
3.4567 | 1061.338
3.456 | 1063.504
3.4554 | 1065.6696
3.4547 | 1067.835
3.4541 | 1070.001
3.4534 | 1072.167
3.4528 | 1074.333
3.4521 | 1076.499
3.4515 | 1078.665
3.4509 | 1080.83
3.4502 | 1082.996
3.4496 | 1085.162
3.4489 | 1087.328
3.4483 | 1089.494
3.4476 | 1091.66
3.447 | 1093.826
3.4463 | 1095.991
3.4457 | 1098.157
3.445 | 1100.323
3.4446 | 1102.489
3.4439 | 1104.655
3.4431 | 1106.82
3.4426 | 1108.986
3.442 | 1111.152
3.4413 | 1113.318
3.4407 | 1115.484
3.4402 | 1117.65
3.4394 | 1119.816
3.4389 | 1121.981
3.4383 | 1124.147
3.4376 | 1126.313
3.4371 | 1128.4792
3.4365 | 1130.645
3.4358 | 1132.811
3.4352 | 1134.977
3.4346 | 1137.1424
3.4341 | 1139.308
3.4334 | 1141.474
3.4328 | 1143.64
3.4323 | 1145.806
3.4316 | 1147.972
3.4312 | 1150.138
3.4305 | 1152.303
3.4299 | 1154.469
3.4292 | 1156.635
3.4287 | 1158.801
3.4281 | 1160.967
3.4276 | 1163.133
3.427 | 1165.298
3.4263 | 1167.464
3.4258 | 1169.63
3.4252 | 1171.796
3.4247 | 1173.962
3.4241 | 1176.128
3.4234 | 1178.294
3.4229 | 1180.459
3.4223 | 1182.625
3.4218 | 1184.791
3.4212 | 1186.957
3.4207 | 1189.123
3.42 | 1191.289
3.4195 | 1193.4544
3.4189 | 1195.62
3.4184 | 1197.7864
3.4178 | 1199.952
3.4173 | 1202.118
3.4168 | 1204.284
3.4161 | 1206.45
3.4155 | 1208.616
3.415 | 1210.782
3.4144 | 1212.9472
3.4139 | 1215.113
3.4134 | 1217.279
3.4129 | 1219.445
3.4123 | 1221.611
3.4118 | 1223.776
3.4113 | 1225.942
3.4107 | 1228.108
3.4102 | 1230.274
3.4095 | 1232.44
3.409 | 1234.606
3.4086 | 1236.772
3.4079 | 1238.938
3.4074 | 1241.103
3.4069 | 1243.269
3.4063 | 1245.435
3.4058 | 1247.601
3.4053 | 1249.766
3.4047 | 1251.932
3.4042 | 1254.098
3.4037 | 1256.264
3.4032 | 1258.43
3.4026 | 1260.596
3.4021 | 1262.762
3.4016 | 1264.927
3.401 | 1267.093
3.4007 | 1269.259
3.4 | 1271.425
3.3995 | 1273.591
3.399 | 1275.757
3.3984 | 1277.9224
3.3979 | 1280.088
3.3974 | 1282.254
3.3968 | 1284.42
3.3963 | 1286.5856
3.3958 | 1288.751
3.3953 | 1290.917
3.3948 | 1293.083
3.3944 | 1295.249
3.3937 | 1297.415
3.3932 | 1299.581
3.3927 | 1301.746
3.3923 | 1303.912
3.3918 | 1306.078
3.3913 | 1308.244
3.3906 | 1310.41
3.3902 | 1312.576
3.3897 | 1314.742
3.389 | 1316.907
3.3887 | 1319.073
3.3881 | 1321.2392
3.3877 | 1323.405
3.3871 | 1325.571
3.3866 | 1327.737
3.3861 | 1329.902
3.3856 | 1332.068
3.3852 | 1334.234
3.3845 | 1336.4
3.3842 | 1338.566
3.3836 | 1340.732
3.3831 | 1342.898
3.3826 | 1345.063
3.3821 | 1347.229
3.3816 | 1349.395
3.3811 | 1351.561
3.3806 | 1353.727
3.3802 | 1355.893
3.3797 | 1358.058
3.379 | 1360.224
3.3787 | 1362.39
3.3781 | 1364.556
3.3777 | 1366.722
3.3771 | 1368.887
3.3766 | 1371.053
3.3761 | 1373.2192
3.3756 | 1375.385
3.3752 | 1377.551
3.3747 | 1379.717
3.3742 | 1381.882
3.3737 | 1384.048
3.3732 | 1386.214
3.3727 | 1388.38
3.3723 | 1390.546
3.3718 | 1392.711
3.3713 | 1394.877
3.3708 | 1397.043
3.3703 | 1399.209
3.3698 | 1401.3744
3.3693 | 1403.54
3.3689 | 1405.706
3.3684 | 1407.872
3.3679 | 1410.0376
3.3674 | 1412.203
3.3669 | 1414.369
3.3664 | 1416.535
3.366 | 1418.701
3.3655 | 1420.867
3.365 | 1423.033
3.3645 | 1425.199
3.364 | 1427.364
3.3635 | 1429.53
3.3631 | 1431.696
3.3626 | 1433.862
3.3621 | 1436.028
3.3616 | 1438.194
3.3611 | 1440.359
3.3606 | 1442.525
3.3601 | 1444.691
3.3597 | 1446.857
3.3592 | 1449.023
3.3587 | 1451.189
3.3582 | 1453.354
3.3577 | 1455.52
3.3572 | 1457.686
3.3568 | 1459.852
3.3563 | 1462.0176
3.3558 | 1464.183
3.3553 | 1466.349
3.3548 | 1468.515
3.3543 | 1470.6808
3.3538 | 1472.847
3.3534 | 1475.013
3.3529 | 1477.178
3.3526 | 1479.344
3.3521 | 1481.51
3.3516 | 1483.676
3.3511 | 1485.842
3.3506 | 1488.0072
3.3501 | 1490.173
3.3497 | 1492.339
3.3492 | 1494.505
3.3487 | 1496.67
3.3482 | 1498.836
3.3477 | 1501.002
3.3472 | 1503.168
3.3467 | 1505.334
3.3463 | 1507.499
3.3458 | 1509.665
3.3453 | 1511.831
3.3448 | 1513.996
3.3443 | 1516.162
3.3438 | 1518.328
3.3435 | 1520.494
3.343 | 1522.66
3.3425 | 1524.825
3.3421 | 1526.991
3.3416 | 1529.157
3.3411 | 1531.323
3.3406 | 1533.489
3.3401 | 1535.655
3.3396 | 1537.82
3.3392 | 1539.986
3.3387 | 1542.152
3.3382 | 1544.318
3.3379 | 1546.484
3.3374 | 1548.649
3.3369 | 1550.815
3.3363 | 1552.981
3.3359 | 1555.147
3.3354 | 1557.313
3.335 | 1559.4784
3.3345 | 1561.644
3.334 | 1563.81
3.3335 | 1565.976
3.333 | 1568.142
3.3327 | 1570.307
3.3321 | 1572.473
3.3316 | 1574.639
3.3311 | 1576.8048
3.3308 | 1578.97
3.3301 | 1581.136
3.3298 | 1583.302
3.3293 | 1585.468
3.3288 | 1587.634
3.3283 | 1589.8
3.3279 | 1591.965
3.3274 | 1594.1312
3.3269 | 1596.297
3.3264 | 1598.463
3.3259 | 1600.628
3.3254 | 1602.794
3.325 | 1604.96
3.3245 | 1607.126
3.3241 | 1609.292
3.3237 | 1611.457
3.3232 | 1613.623
3.3227 | 1615.789
3.3222 | 1617.955
3.3217 | 1620.121
3.3212 | 1622.287
3.3208 | 1624.452
3.3203 | 1626.618
3.3198 | 1628.784
3.3193 | 1630.95
3.3188 | 1633.116
3.3183 | 1635.2816
3.3178 | 1637.447
3.3174 | 1639.613
3.3169 | 1641.779
3.3164 | 1643.945
3.3159 | 1646.1104
3.3154 | 1648.276
3.3151 | 1650.442
3.3146 | 1652.608
3.3141 | 1654.774
3.3136 | 1656.939
3.3132 | 1659.105
3.3127 | 1661.271
3.3122 | 1663.4368
3.3117 | 1665.603
3.3112 | 1667.769
3.3107 | 1669.934
3.3103 | 1672.1
3.3098 | 1674.266
3.3093 | 1676.432
3.3088 | 1678.597
3.3083 | 1680.7632
3.3078 | 1682.929
3.3074 | 1685.095
3.3069 | 1687.26
3.3064 | 1689.426
3.3059 | 1691.592
3.3054 | 1693.758
3.3049 | 1695.924
3.3044 | 1698.089
3.304 | 1700.255
3.3035 | 1702.421
3.303 | 1704.587
3.3025 | 1706.753
3.302 | 1708.9184
3.3015 | 1711.084
3.3011 | 1713.25
3.3006 | 1715.416
3.3001 | 1717.582
3.2996 | 1719.747
3.2991 | 1721.913
3.2986 | 1724.079
3.2982 | 1726.245
3.2977 | 1728.41
3.2972 | 1730.576
3.2967 | 1732.742
3.2962 | 1734.908
3.2957 | 1737.073
3.2952 | 1739.239
3.2948 | 1741.405
3.2943 | 1743.571
3.2938 | 1745.737
3.2931 | 1747.902
3.2927 | 1750.068
3.2922 | 1752.234
3.2917 | 1754.4
3.2912 | 1756.565
3.2907 | 1758.7312
3.2902 | 1760.897
3.2898 | 1763.063
3.2891 | 1765.229
3.2886 | 1767.394
3.2883 | 1769.56
3.2878 | 1771.726
3.2872 | 1773.892
3.2867 | 1776.057
3.2862 | 1778.223
3.2857 | 1780.389
3.2852 | 1782.555
3.2848 | 1784.721
3.2841 | 1786.8864
3.2838 | 1789.052
3.2831 | 1791.218
3.2827 | 1793.384
3.2822 | 1795.55
3.2817 | 1797.7152
3.2812 | 1799.881
3.2807 | 1802.047
3.2802 | 1804.212
3.2796 | 1806.378
3.2791 | 1808.544
3.2786 | 1810.71
3.2781 | 1812.876
3.2776 | 1815.041
3.277 | 1817.207
3.2765 | 1819.3728
3.276 | 1821.539
3.2756 | 1823.705
3.2751 | 1825.87
3.2744 | 1828.036
3.2739 | 1830.2016
3.2735 | 1832.367
3.273 | 1834.533
3.2723 | 1836.699
3.2718 | 1838.865
3.2714 | 1841.031
3.2709 | 1843.196
3.2702 | 1845.362
3.2697 | 1847.528
3.2693 | 1849.694
3.2688 | 1851.859
3.2683 | 1854.025
3.2676 | 1856.191
3.2672 | 1858.357
3.2665 | 1860.522
3.266 | 1862.688
3.2655 | 1864.854
3.2649 | 1867.02
3.2644 | 1869.185
3.2639 | 1871.351
3.2633 | 1873.5168
3.2628 | 1875.682
3.2623 | 1877.848
3.2617 | 1880.014
3.2612 | 1882.18
3.2607 | 1884.345
3.2601 | 1886.511
3.2596 | 1888.677
3.2591 | 1890.843
3.2584 | 1893.008
3.258 | 1895.174
3.2575 | 1897.34
3.2568 | 1899.5056
3.2562 | 1901.671
3.2557 | 1903.837
3.2552 | 1906.003
3.2546 | 1908.169
3.2541 | 1910.3344
3.2534 | 1912.5
3.2529 | 1914.666
3.2525 | 1916.832
3.2518 | 1918.998
3.2513 | 1921.1632
3.2507 | 1923.329
3.2502 | 1925.495
3.2496 | 1927.661
3.2491 | 1929.826
3.2484 | 1931.992
3.2479 | 1934.158
3.2473 | 1936.324
3.2467 | 1938.489
3.2462 | 1940.655
3.2455 | 1942.8208
3.245 | 1944.986
3.2444 | 1947.152
3.2437 | 1949.318
3.2433 | 1951.484
3.2426 | 1953.649
3.2421 | 1955.815
3.2415 | 1957.981
3.2408 | 1960.147
3.2404 | 1962.312
3.2397 | 1964.478
3.2391 | 1966.644
3.2386 | 1968.81
3.2379 | 1970.975
3.2373 | 1973.141
3.2368 | 1975.307
3.2362 | 1977.473
3.2355 | 1979.6384
3.2349 | 1981.804
3.2344 | 1983.97
3.2337 | 1986.136
3.2331 | 1988.301
3.2326 | 1990.467
3.232 | 1992.633
3.2313 | 1994.799
3.2307 | 1996.964
3.23 | 1999.13
3.2294 | 2001.296
3.2289 | 2003.461
3.2282 | 2005.6272
3.2276 | 2007.793
3.227 | 2009.9584
3.2263 | 2012.124
3.2257 | 2014.29
3.225 | 2016.455
3.2244 | 2018.621
3.2237 | 2020.7872
3.2232 | 2022.953
3.2226 | 2025.119
3.222 | 2027.284
3.2213 | 2029.45
3.2207 | 2031.616
3.22 | 2033.781
3.2194 | 2035.947
3.2187 | 2038.113
3.2181 | 2040.2784
3.2174 | 2042.444
3.2168 | 2044.61
3.2161 | 2046.775
3.2153 | 2048.941
3.2147 | 2051.107
3.214 | 2053.273
3.2134 | 2055.438
3.2127 | 2057.604
3.2121 | 2059.77
3.2113 | 2061.936
3.2107 | 2064.101
3.21 | 2066.267
3.2092 | 2068.433
3.2086 | 2070.5984
3.2079 | 2072.764
3.2073 | 2074.93
3.2065 | 2077.095
3.2058 | 2079.261
3.2052 | 2081.427
3.2045 | 2083.593
3.2037 | 2085.758
3.2031 | 2087.924
3.2023 | 2090.09
3.2016 | 2092.255
3.2008 | 2094.421
3.2002 | 2096.587
3.1993 | 2098.753
3.1987 | 2100.918
3.1979 | 2103.084
3.1973 | 2105.25
3.1964 | 2107.415
3.1956 | 2109.581
3.195 | 2111.746
3.1942 | 2113.912
3.1935 | 2116.078
3.1927 | 2118.244
3.1919 | 2120.409
3.1913 | 2122.575
3.1905 | 2124.7408
3.1897 | 2126.906
3.1889 | 2129.072
3.188 | 2131.238
3.1874 | 2133.404
3.1866 | 2135.569
3.1858 | 2137.735
3.185 | 2139.901
3.1842 | 2142.066
3.1834 | 2144.232
3.1826 | 2146.398
3.1818 | 2148.563
3.1809 | 2150.729
3.1801 | 2152.895
3.1793 | 2155.06
3.1785 | 2157.226
3.1776 | 2159.392
3.1769 | 2161.558
3.1759 | 2163.723
3.1751 | 2165.889
3.1743 | 2168.055
3.1735 | 2170.22
3.1725 | 2172.386
3.1717 | 2174.551
3.1708 | 2176.717
3.17 | 2178.883
3.1692 | 2181.049
3.1682 | 2183.2144
3.1674 | 2185.38
3.1666 | 2187.546
3.1656 | 2189.711
3.1646 | 2191.877
3.1637 | 2194.043
3.1629 | 2196.209
3.1619 | 2198.374
3.1609 | 2200.54
3.16 | 2202.7056
3.1592 | 2204.871
3.1582 | 2207.037
3.1572 | 2209.202
3.1562 | 2211.368
3.1553 | 2213.534
3.1543 | 2215.7
3.1533 | 2217.865
3.1525 | 2220.031
3.1514 | 2222.196
3.1504 | 2224.362
3.1495 | 2226.528
3.1483 | 2228.694
3.1475 | 2230.859
3.1464 | 2233.025
3.1454 | 2235.191
3.1443 | 2237.356
3.1433 | 2239.522
3.1422 | 2241.688
3.1412 | 2243.853
3.1401 | 2246.0192
3.139 | 2248.185
3.138 | 2250.35
3.1369 | 2252.516
3.1357 | 2254.6816
3.1346 | 2256.847
3.1335 | 2259.013
3.1324 | 2261.178
3.1312 | 2263.344
3.1299 | 2265.51
3.1288 | 2267.675
3.1277 | 2269.841
3.1265 | 2272.007
3.1252 | 2274.172
3.1241 | 2276.338
3.1228 | 2278.504
3.1217 | 2280.67
3.1204 | 2282.8352
3.1191 | 2285.001
3.1178 | 2287.167
3.1165 | 2289.332
3.1152 | 2291.4976
3.1139 | 2293.663
3.1127 | 2295.829
3.1114 | 2297.995
3.1099 | 2300.16
3.1086 | 2302.326
3.1072 | 2304.492
3.1059 | 2306.657
3.1044 | 2308.823
3.103 | 2310.9888
3.1015 | 2313.154
3.1001 | 2315.32
3.0984 | 2317.486
3.097 | 2319.6512
3.0955 | 2321.817
3.0939 | 2323.983
3.0925 | 2326.148
3.0909 | 2328.314
3.0892 | 2330.479
3.0876 | 2332.6448
3.086 | 2334.81
3.0844 | 2336.976
3.0826 | 2339.142
3.0809 | 2341.308
3.0792 | 2343.473
3.0775 | 2345.639
3.0755 | 2347.8048
3.0737 | 2349.97
3.072 | 2352.136
3.07 | 2354.301
3.0681 | 2356.467
3.0662 | 2358.633
3.0642 | 2360.7984
3.0623 | 2362.964
3.0602 | 2365.129
3.0581 | 2367.295
3.056 | 2369.4608
3.0537 | 2371.626
3.0515 | 2373.792
3.0494 | 2375.958
3.0469 | 2378.123
3.0447 | 2380.289
3.0423 | 2382.4544
3.0398 | 2384.62
3.0374 | 2386.7856
3.0348 | 2388.951
3.0323 | 2391.117
3.0295 | 2393.282
3.0268 | 2395.448
3.0239 | 2397.613
3.021 | 2399.779
3.0179 | 2401.945
3.0148 | 2404.11
3.0118 | 2406.276
3.0085 | 2408.441
3.0051 | 2410.607
3.0017 | 2412.772
2.9982 | 2414.938
2.9945 | 2417.104
2.9908 | 2419.269
2.9867 | 2421.435
2.9827 | 2423.601
2.9785 | 2425.766
2.974 | 2427.932
2.9695 | 2430.097
2.9648 | 2432.263
2.9598 | 2434.428
2.9544 | 2436.5936
2.9491 | 2438.759
2.9433 | 2440.9248
2.9373 | 2443.09
2.931 | 2445.256
2.9244 | 2447.422
2.9175 | 2449.5872
2.91 | 2451.753
2.9021 | 2453.918
2.8934 | 2456.083
2.8844 | 2458.249
2.8747 | 2460.415
2.8645 | 2462.58
2.8535 | 2464.7456
2.8416 | 2466.911
2.8288 | 2469.076
2.815 | 2471.2416
2.7999 | 2473.407
2.7836 | 2475.572
2.7657 | 2477.738
2.7517 | 2479.889
2.7499 | 2481.945
2.7499 | 2483.91
2.7497 | 2485.805
2.7497 | 2487.642
2.7497 | 2489.43
2.7497 | 2491.172
2.7497 | 2492.874
2.7522 | 2494.545
2.7501 | 2496.191
2.7497 | 2497.796
2.7499 | 2499.368
2.7497 | 2500.91
2.7497 | 2502.425
2.7497 | 2503.912
2.7497 | 2505.375
2.7497 | 2506.813
2.7499 | 2508.228
2.7497 | 2509.62
2.7497 | 2510.99
2.7499 | 2512.338
2.7497 | 2513.665
2.7499 | 2514.971
2.7497 | 2516.258
2.7499 | 2517.5248
2.7497 | 2518.772
2.7497 | 2520.001
2.7497 | 2521.21
2.7499 | 2522.402
2.7497 | 2523.576
2.7499 | 2524.732
2.7497 | 2525.871
2.7497 | 2526.993
2.7499 | 2528.099
2.7497 | 2529.188
2.7497 | 2530.2608
2.7497 | 2531.318
2.7497 | 2532.36
2.7497 | 2533.386
2.7497 | 2534.397
2.7497 | 2535.393
2.7497 | 2536.375
2.7497 | 2537.343
2.7499 | 2538.295
2.7497 | 2539.2336
2.7499 | 2540.159
2.7499 | 2541.07
2.7499 | 2541.968
2.7499 | 2542.853
2.7497 | 2543.724
2.7499 | 2544.584
2.7499 | 2545.43
2.7499 | 2546.264
2.7499 | 2547.0848
2.7499 | 2547.894
2.7499 | 2548.691
2.7499 | 2549.477
2.7499 | 2550.25
2.7497 | 2551.0128
2.7497 | 2551.764
2.7499 | 2552.504
2.7497 | 2553.233
2.7499 | 2553.951
2.7499 | 2554.659
2.7497 | 2555.356
2.7497 | 2556.043
2.7497 | 2556.719
2.7499 | 2557.386
2.7499 | 2558.043
2.7497 | 2558.689
2.7497 | 2559.327
2.7499 | 2559.955
2.7497 | 2560.573
2.7497 | 2561.183
2.7497 | 2561.783
2.7497 | 2562.375
2.7497 | 2562.957
2.7499 | 2563.531
2.7499 | 2564.096
2.7499 | 2564.653
2.7499 | 2565.202
2.7499 | 2565.742
2.7499 | 2566.274
2.7499 | 2566.799
2.7499 | 2567.315
2.7499 | 2567.823
2.7497 | 2568.3248
2.7497 | 2568.818
2.7499 | 2569.304
2.7499 | 2569.783
2.7497 | 2570.2544
2.7499 | 2570.719
2.7497 | 2571.176
2.7499 | 2571.6272
2.7499 | 2572.071
2.7499 | 2572.509
2.7497 | 2572.939
2.7497 | 2573.364
2.7499 | 2573.782
2.7499 | 2574.1936
2.7499 | 2574.599
2.7499 | 2574.9984
2.7499 | 2575.392
2.7499 | 2575.779
2.7499 | 2576.161
2.7497 | 2576.537
2.7499 | 2576.908
2.7497 | 2577.273
2.7497 | 2577.632
2.7497 | 2577.9856
2.7497 | 2578.334
2.7499 | 2578.677
2.7499 | 2579.015
2.7497 | 2579.348
2.7499 | 2579.676
2.7497 | 2579.999
2.7497 | 2580.318
2.7497 | 2580.631
2.7497 | 2580.94
2.7499 | 2581.244
2.7499 | 2581.544
2.7499 | 2581.839
2.7499 | 2582.129
2.7499 | 2582.415
2.7497 | 2582.697
2.7502 | 2582.976
2.7497 | 2583.252
2.7497 | 2583.523
2.7497 | 2583.789
2.7497 | 2584.05
2.7497 | 2584.308
2.7497 | 2584.562
2.7497 | 2584.812
2.7499 | 2585.058
2.7497 | 2585.3008
2.7499 | 2585.54
2.7497 | 2585.775
2.7497 | 2586.007
2.7497 | 2586.236
2.7497 | 2586.46
2.7497 | 2586.682
2.7497 | 2586.9008
2.7499 | 2587.116
2.7497 | 2587.328
2.7499 | 2587.537
2.7497 | 2587.743
2.7499 | 2587.945
2.7497 | 2588.145
2.7497 | 2588.342
2.7499 | 2588.536
2.7499 | 2588.727
2.7499 | 2588.916
2.7499 | 2589.101
2.7497 | 2589.284
2.7497 | 2589.464
2.7497 | 2589.641
2.7499 | 2589.816
2.7499 | 2589.989
2.7499 | 2590.159
2.7497 | 2590.326
2.7497 | 2590.491
2.7497 | 2590.654
2.7497 | 2590.814
2.7499 | 2590.972
2.7499 | 2591.127
2.7499 | 2591.281
2.7499 | 2591.432
2.7497 | 2591.581
2.7497 | 2591.728
2.7497 | 2591.873
2.7497 | 2592.016
2.7497 | 2592.156
2.7497 | 2592.295
2.7497 | 2592.432
2.7497 | 2592.566
2.7497 | 2592.699
2.7499 | 2592.83
2.7499 | 2592.959
2.7497 | 2593.086
2.7497 | 2593.211
2.7497 | 2593.335
2.7497 | 2593.456
2.7497 | 2593.577
2.7499 | 2593.695
2.7497 | 2593.812
2.7499 | 2593.927
2.7497 | 2594.04
2.7497 | 2594.152
2.7497 | 2594.263
2.7499 | 2594.3712
2.7499 | 2594.4784
2.7499 | 2594.584
2.7497 | 2594.688
2.7499 | 2594.791
2.7499 | 2594.8928
2.7497 | 2594.993
2.7497 | 2595.092
2.7497 | 2595.189
2.7497 | 2595.2848
2.7497 | 2595.379
2.7499 | 2595.473
2.7499 | 2595.565
2.7499 | 2595.656
2.7497 | 2595.746
2.7497 | 2595.834
2.7497 | 2595.921
2.7499 | 2596.008
2.7499 | 2596.0928
2.7499 | 2596.177
2.7497 | 2596.259
2.7497 | 2596.341
2.7499 | 2596.422
2.7497 | 2596.502
2.7497 | 2596.581
2.7497 | 2596.659
2.7497 | 2596.735
2.7497 | 2596.811
2.7497 | 2596.886
2.7497 | 2596.96
2.7497 | 2597.033
2.7497 | 2597.105
2.7497 | 2597.176
2.7497 | 2597.247
2.7497 | 2597.316
2.7497 | 2597.385
2.7497 | 2597.4528
2.7499 | 2597.52
2.7497 | 2597.586
2.7497 | 2597.652
2.7497 | 2597.716
2.7497 | 2597.7808
2.7497 | 2597.844
2.7497 | 2597.906
2.7497 | 2597.968
2.7497 | 2598.029
2.7497 | 2598.089
2.7499 | 2598.149
2.7497 | 2598.208
2.7497 | 2598.266
2.7497 | 2598.324
2.7497 | 2598.381
2.7499 | 2598.437
2.7499 | 2598.493
2.7497 | 2598.548
2.7497 | 2598.603
2.7497 | 2598.657
2.7497 | 2598.71
2.7497 | 2598.763
2.7497 | 2598.815
2.7499 | 2598.867
2.7497 | 2598.918
2.7497 | 2598.968
2.7497 | 2599.018
2.7499 | 2599.068
2.7497 | 2599.116
2.7499 | 2599.165
2.7499 | 2599.2128
2.7497 | 2599.26
2.7497 | 2599.3072
2.7497 | 2599.3536
2.7497 | 2599.399
2.7497 | 2599.445
2.7497 | 2599.49
2.7497 | 2599.5344
2.7497 | 2599.579
2.7497 | 2599.623
2.7497 | 2599.6656
2.7499 | 2599.708
2.7497 | 2599.751
2.7497 | 2599.793
2.7497 | 2599.834
2.7499 | 2599.8752
2.7497 | 2599.916
2.7497 | 2599.956
2.7497 | 2599.996
2.7497 | 2600.036
2.7497 | 2600.0752
2.7497 | 2600.114
2.7499 | 2600.152
2.7497 | 2600.191
2.7497 | 2600.228
2.7497 | 2600.2656
2.7499 | 2600.303
2.7497 | 2600.3392
2.7497 | 2600.376
2.7497 | 2600.394