## Sheet1
2voltage | 2capacity | 123.0voltage | 123.0capacity | 246.0voltage | 246.0capacity | 369.0voltage | 369.0capacity | 492.0voltage | 492.0capacity | 615.0voltage | 615.0capacity
4.0399 | 0 | 2.9669 | 0 | 2.5885 | 0 | 2.6878 | 0 | 2.8661 | 0 | 2.7509 | 0
4.028 | 2.166411 | 2.7423 | 0 | 2.5885 | 0 | 2.6878 | 0 | 2.7262 | 0 | 2.7509 | 0
4.0178 | 4.332781
4.0099 | 6.499083
4.0036 | 8.665631
3.9981 | 10.83207
3.9931 | 12.99858
3.9884 | 15.16518
3.9842 | 17.33167
3.9802 | 19.49811
3.9763 | 21.66468
3.9726 | 23.83122
3.969 | 25.99777
3.9655 | 28.16429
3.9623 | 30.33079
3.959 | 32.49723
3.956 | 34.66363
3.9531 | 36.83009
3.9502 | 38.99659
3.9473 | 41.16312
3.9445 | 43.32963
3.9418 | 45.49613
3.9392 | 47.66264
3.9368 | 49.82916
3.9342 | 51.99567
3.9318 | 54.16216
3.9293 | 56.32858
3.9271 | 58.49502
3.9247 | 60.66152
3.9226 | 62.82801
3.9203 | 64.99449
3.918 | 67.16099
3.9161 | 69.32747
3.9138 | 71.49392
3.9119 | 73.66036
3.9098 | 75.82686
3.9079 | 77.99333
3.9059 | 80.15983
3.904 | 82.32631
3.9022 | 84.49281
3.9003 | 86.65934
3.8985 | 88.82587
3.8967 | 90.99238
3.895 | 93.15884
3.8933 | 95.32527
3.8916 | 97.49171
3.8898 | 99.6582
3.8882 | 101.8247
3.8866 | 103.9913
3.885 | 106.1578
3.8833 | 108.3243
3.8817 | 110.4907
3.8801 | 112.6571
3.8787 | 114.8236
3.877 | 116.9901
3.8754 | 119.1566
3.8741 | 121.323
3.8725 | 123.4894
3.8711 | 125.6559
3.8696 | 127.8222
3.8682 | 129.9887
3.8667 | 132.1552
3.8653 | 134.3217
3.864 | 136.4879
3.8625 | 138.6544
3.8612 | 140.8209
3.8598 | 142.9873
3.8585 | 145.1538
3.857 | 147.3202
3.8557 | 149.4868
3.8544 | 151.6532
3.8532 | 153.8199
3.8519 | 155.9865
3.8506 | 158.1529
3.8493 | 160.3196
3.8478 | 162.4862
3.8467 | 164.6517
3.8454 | 166.8179
3.8441 | 168.9845
3.843 | 171.1514
3.8417 | 173.3184
3.8404 | 175.485
3.8391 | 177.6514
3.838 | 179.8179
3.8367 | 181.9844
3.8356 | 184.151
3.8343 | 186.3175
3.8331 | 188.4839
3.8319 | 190.6501
3.8307 | 192.8163
3.8294 | 194.9823
3.8283 | 197.1485
3.8272 | 199.3148
3.8259 | 201.4811
3.8248 | 203.6477
3.8236 | 205.8143
3.8225 | 207.9806
3.8214 | 210.1472
3.8201 | 212.3138
3.8189 | 214.4805
3.8178 | 216.647
3.8168 | 218.8134
3.8157 | 220.9798
3.8144 | 223.1464
3.8133 | 225.313
3.8123 | 227.4792
3.811 | 229.6458
3.8099 | 231.8123
3.8089 | 233.9788
3.8078 | 236.1454
3.8067 | 238.3117
3.8055 | 240.478
3.8044 | 242.6443
3.8034 | 244.8108
3.8023 | 246.9772
3.8012 | 249.1434
3.8001 | 251.3101
3.7989 | 253.4766
3.7978 | 255.6434
3.7968 | 257.8098
3.7957 | 259.9762
3.7946 | 262.1427
3.7936 | 264.3093
3.7923 | 266.4756
3.7913 | 268.6418
3.7902 | 270.8082
3.7892 | 272.9746
3.7881 | 275.1411
3.787 | 277.3076
3.786 | 279.474
3.7849 | 281.6404
3.7838 | 283.8066
3.7828 | 285.973
3.7818 | 288.1395
3.7807 | 290.3062
3.7796 | 292.4726
3.7786 | 294.6387
3.7775 | 296.8051
3.7765 | 298.9713
3.7754 | 301.1377
3.7744 | 303.3042
3.7733 | 305.4708
3.7721 | 307.6372
3.7712 | 309.8036
3.77 | 311.97
3.7691 | 314.1363
3.7679 | 316.3026
3.767 | 318.4689
3.7658 | 320.6354
3.7649 | 322.8019
3.7639 | 324.9684
3.7628 | 327.1349
3.7618 | 329.3012
3.7607 | 331.4676
3.7597 | 333.634
3.7586 | 335.8004
3.7576 | 337.9666
3.7565 | 340.133
3.7555 | 342.2993
3.7545 | 344.4657
3.7534 | 346.6321
3.7524 | 348.7985
3.7513 | 350.965
3.7505 | 353.1313
3.7494 | 355.2978
3.7482 | 357.4647
3.7473 | 359.6323
3.7463 | 361.7986
3.7453 | 363.965
3.7442 | 366.1315
3.7432 | 368.2978
3.7423 | 370.4643
3.7411 | 372.6308
3.7402 | 374.7972
3.7392 | 376.9636
3.7382 | 379.1301
3.7371 | 381.2964
3.7361 | 383.4628
3.735 | 385.6293
3.734 | 387.7955
3.7331 | 389.9617
3.7321 | 392.1279
3.7311 | 394.2941
3.73 | 396.4602
3.7289 | 398.6265
3.7279 | 400.7931
3.7269 | 402.9595
3.726 | 405.126
3.725 | 407.2924
3.7239 | 409.4589
3.7229 | 411.6254
3.7219 | 413.792
3.721 | 415.9586
3.72 | 418.1251
3.7189 | 420.2915
3.7179 | 422.4578
3.7168 | 424.6243
3.7158 | 426.7907
3.7148 | 428.9571
3.7139 | 431.1235
3.7129 | 433.2899
3.7118 | 435.4563
3.7108 | 437.6226
3.7098 | 439.7895
3.7089 | 441.956
3.7079 | 444.1223
3.7069 | 446.2887
3.7058 | 448.455
3.7048 | 450.6214
3.7039 | 452.7878
3.7029 | 454.954
3.7018 | 457.1204
3.7008 | 459.2868
3.6998 | 461.4532
3.6989 | 463.6197
3.6979 | 465.786
3.6969 | 467.9523
3.6958 | 470.1188
3.6948 | 472.2852
3.6939 | 474.4516
3.6929 | 476.6179
3.6919 | 478.7841
3.6909 | 480.9505
3.6898 | 483.1168
3.6888 | 485.2832
3.6879 | 487.4496
3.6869 | 489.616
3.6859 | 491.7824
3.6848 | 493.9487
3.6838 | 496.115
3.6829 | 498.2815
3.6819 | 500.4482
3.6809 | 502.6146
3.68 | 504.781
3.679 | 506.9476
3.678 | 509.1139
3.6769 | 511.2803
3.6761 | 513.4467
3.675 | 515.6131
3.674 | 517.7796
3.673 | 519.9459
3.6721 | 522.1125
3.6711 | 524.2788
3.6701 | 526.4455
3.6692 | 528.612
3.6682 | 530.7785
3.6671 | 532.9448
3.6661 | 535.1113
3.6651 | 537.2779
3.6642 | 539.4442
3.6632 | 541.6107
3.6622 | 543.7769
3.6612 | 545.9433
3.6603 | 548.1098
3.6593 | 550.276
3.6582 | 552.4424
3.6572 | 554.6087
3.6562 | 556.7751
3.6553 | 558.9415
3.6543 | 561.108
3.6533 | 563.2744
3.6524 | 565.4407
3.6514 | 567.6074
3.6504 | 569.7742
3.6495 | 571.9407
3.6485 | 574.1072
3.6475 | 576.2736
3.6466 | 578.4399
3.6456 | 580.6063
3.6445 | 582.7728
3.6437 | 584.9392
3.6427 | 587.1056
3.6417 | 589.2721
3.6406 | 591.4383
3.6396 | 593.6046
3.6387 | 595.7709
3.6377 | 597.9371
3.6367 | 600.1032
3.6357 | 602.2694
3.6348 | 604.4356
3.6338 | 606.6018
3.6328 | 608.7683
3.6319 | 610.9345
3.6309 | 613.1008
3.6299 | 615.2672
3.629 | 617.4335
3.628 | 619.6
3.627 | 621.7665
3.6261 | 623.9328
3.6251 | 626.0992
3.6241 | 628.2654
3.6232 | 630.4316
3.6222 | 632.598
3.6212 | 634.7642
3.6203 | 636.9307
3.6193 | 639.0969
3.6183 | 641.2632
3.6173 | 643.4296
3.6164 | 645.5962
3.6154 | 647.7626
3.6144 | 649.9291
3.6135 | 652.0953
3.6125 | 654.2615
3.6115 | 656.4279
3.6106 | 658.5942
3.6096 | 660.7605
3.6086 | 662.927
3.6077 | 665.0935
3.6067 | 667.2599
3.6057 | 669.4262
3.6048 | 671.5926
3.6038 | 673.7592
3.603 | 675.9256
3.6019 | 678.0918
3.601 | 680.2583
3.6001 | 682.4246
3.5991 | 684.5909
3.5981 | 686.7574
3.5972 | 688.9237
3.5962 | 691.09
3.5952 | 693.2563
3.5944 | 695.4226
3.5935 | 697.5889
3.5925 | 699.7554
3.5914 | 701.9217
3.5906 | 704.088
3.5896 | 706.2542
3.5886 | 708.4205
3.5876 | 710.5869
3.5867 | 712.7532
3.5859 | 714.9195
3.5849 | 717.0858
3.5839 | 719.252
3.583 | 721.4183
3.582 | 723.5847
3.581 | 725.7509
3.5801 | 727.9172
3.5791 | 730.0835
3.5783 | 732.2497
3.5773 | 734.4161
3.5764 | 736.5826
3.5754 | 738.7489
3.5744 | 740.9154
3.5736 | 743.0817
3.5726 | 745.248
3.5717 | 747.4144
3.5709 | 749.5808
3.5699 | 751.7471
3.5689 | 753.9134
3.5681 | 756.0796
3.5672 | 758.2459
3.5662 | 760.4122
3.5654 | 762.5785
3.5644 | 764.7449
3.5634 | 766.9112
3.5625 | 769.0775
3.5617 | 771.2438
3.5607 | 773.4102
3.5599 | 775.5767
3.5589 | 777.7428
3.558 | 779.9093
3.5571 | 782.0757
3.5562 | 784.242
3.5552 | 786.4083
3.5544 | 788.5748
3.5534 | 790.7412
3.5526 | 792.9077
3.5517 | 795.074
3.5507 | 797.2404
3.5499 | 799.4067
3.5489 | 801.5729
3.5481 | 803.7392
3.5471 | 805.9055
3.5463 | 808.0718
3.5454 | 810.2382
3.5446 | 812.4043
3.5436 | 814.5705
3.5428 | 816.7368
3.5418 | 818.903
3.541 | 821.0692
3.54 | 823.2357
3.5392 | 825.402
3.5384 | 827.5681
3.5375 | 829.7344
3.5366 | 831.9006
3.5357 | 834.0667
3.5349 | 836.2325
3.5339 | 838.3986
3.5331 | 840.5648
3.5323 | 842.7312
3.5315 | 844.8974
3.5305 | 847.0637
3.5297 | 849.23
3.5289 | 851.3964
3.5279 | 853.5627
3.5271 | 855.7289
3.5262 | 857.8952
3.5253 | 860.0615
3.5245 | 862.2276
3.5237 | 864.394
3.5229 | 866.5602
3.522 | 868.7264
3.5212 | 870.893
3.5203 | 873.0594
3.5195 | 875.2255
3.5186 | 877.3919
3.5178 | 879.5583
3.517 | 881.7247
3.5161 | 883.8911
3.5153 | 886.0573
3.5145 | 888.2236
3.5136 | 890.3901
3.5128 | 892.5564
3.512 | 894.7227
3.5111 | 896.8887
3.5103 | 899.0549
3.5095 | 901.2212
3.5087 | 903.3875
3.5079 | 905.5536
3.5071 | 907.7198
3.5063 | 909.8861
3.5055 | 912.0524
3.5047 | 914.2187
3.5039 | 916.3849
3.5029 | 918.5513
3.5023 | 920.7175
3.5015 | 922.8837
3.5007 | 925.05
3.4998 | 927.2164
3.4992 | 929.3827
3.4982 | 931.5489
3.4974 | 933.7151
3.4968 | 935.8813
3.4958 | 938.0476
3.4952 | 940.214
3.4944 | 942.3801
3.4936 | 944.5464
3.4927 | 946.7125
3.4919 | 948.8788
3.4913 | 951.0449
3.4905 | 953.2111
3.4897 | 955.3773
3.4889 | 957.5435
3.4882 | 959.7097
3.4874 | 961.876
3.4868 | 964.042
3.486 | 966.2083
3.4852 | 968.3745
3.4845 | 970.5407
3.4837 | 972.7068
3.4829 | 974.8733
3.4823 | 977.0396
3.4814 | 979.2058
3.4806 | 981.3719
3.48 | 983.5382
3.4792 | 985.7046
3.4785 | 987.8709
3.4777 | 990.0372
3.4769 | 992.2034
3.4763 | 994.3696
3.4755 | 996.5358
3.4748 | 998.702
3.474 | 1000.868
3.4732 | 1003.035
3.4726 | 1005.2008
3.4719 | 1007.367
3.4711 | 1009.533
3.4705 | 1011.699
3.4698 | 1013.8656
3.469 | 1016.032
3.4684 | 1018.198
3.4676 | 1020.364
3.4669 | 1022.5304
3.4663 | 1024.697
3.4655 | 1026.863
3.4648 | 1029.029
3.4642 | 1031.196
3.4634 | 1033.362
3.4627 | 1035.528
3.4621 | 1037.6944
3.4613 | 1039.861
3.4606 | 1042.027
3.46 | 1044.193
3.4593 | 1046.359
3.4585 | 1048.5256
3.458 | 1050.692
3.4572 | 1052.858
3.4566 | 1055.024
3.4559 | 1057.191
3.4553 | 1059.357
3.4545 | 1061.5232
3.4538 | 1063.689
3.4532 | 1065.855
3.4526 | 1068.022
3.4519 | 1070.188
3.4513 | 1072.354
3.4506 | 1074.52
3.45 | 1076.687
3.4493 | 1078.853
3.4487 | 1081.0192
3.448 | 1083.185
3.4474 | 1085.352
3.4467 | 1087.518
3.4459 | 1089.684
3.4455 | 1091.85
3.4448 | 1094.0168
3.444 | 1096.183
3.4435 | 1098.349
3.4429 | 1100.516
3.4422 | 1102.6824
3.4416 | 1104.849
3.4409 | 1107.015
3.4403 | 1109.181
3.4398 | 1111.347
3.4392 | 1113.514
3.4385 | 1115.68
3.4379 | 1117.846
3.4372 | 1120.012
3.4366 | 1122.1784
3.4359 | 1124.345
3.4353 | 1126.511
3.4348 | 1128.677
3.4342 | 1130.843
3.4335 | 1133.01
3.4329 | 1135.176
3.4322 | 1137.342
3.4317 | 1139.508
3.4311 | 1141.675
3.4304 | 1143.841
3.43 | 1146.007
3.4293 | 1148.173
3.4287 | 1150.34
3.428 | 1152.506
3.4275 | 1154.672
3.4269 | 1156.839
3.4262 | 1159.005
3.4258 | 1161.1712
3.4251 | 1163.337
3.4246 | 1165.504
3.424 | 1167.67
3.4233 | 1169.836
3.4229 | 1172.002
3.4222 | 1174.169
3.4217 | 1176.335
3.4211 | 1178.501
3.4204 | 1180.667
3.42 | 1182.834
3.4193 | 1185
3.4188 | 1187.1664
3.4182 | 1189.333
3.4175 | 1191.499
3.417 | 1193.665
3.4164 | 1195.831
3.4159 | 1197.998
3.4153 | 1200.164
3.4148 | 1202.33
3.4141 | 1204.496
3.4137 | 1206.663
3.413 | 1208.828
3.4125 | 1210.995
3.412 | 1213.161
3.4114 | 1215.327
3.4109 | 1217.494
3.4103 | 1219.66
3.4098 | 1221.826
3.4093 | 1223.992
3.4087 | 1226.158
3.4082 | 1228.325
3.4075 | 1230.491
3.407 | 1232.657
3.4064 | 1234.823
3.4059 | 1236.989
3.4053 | 1239.156
3.4048 | 1241.322
3.4043 | 1243.488
3.4036 | 1245.6544
3.4032 | 1247.8208
3.4027 | 1249.987
3.402 | 1252.153
3.4016 | 1254.32
3.4011 | 1256.486
3.4004 | 1258.652
3.3999 | 1260.818
3.3995 | 1262.984
3.3988 | 1265.151
3.3983 | 1267.317
3.3978 | 1269.483
3.3974 | 1271.649
3.3967 | 1273.816
3.3962 | 1275.982
3.3957 | 1278.148
3.3953 | 1280.315
3.3946 | 1282.481
3.3941 | 1284.647
3.3936 | 1286.813
3.393 | 1288.979
3.3925 | 1291.145
3.392 | 1293.312
3.3915 | 1295.478
3.3911 | 1297.644
3.3904 | 1299.81
3.3899 | 1301.977
3.3894 | 1304.143
3.389 | 1306.309
3.3885 | 1308.475
3.388 | 1310.641
3.3873 | 1312.808
3.3869 | 1314.974
3.3864 | 1317.14
3.3859 | 1319.306
3.3853 | 1321.472
3.3848 | 1323.639
3.3843 | 1325.805
3.3838 | 1327.971
3.3832 | 1330.138
3.3827 | 1332.304
3.3822 | 1334.47
3.3817 | 1336.636
3.3812 | 1338.802
3.3807 | 1340.968
3.3803 | 1343.134
3.3798 | 1345.3
3.3791 | 1347.467
3.3786 | 1349.633
3.3782 | 1351.7992
3.3777 | 1353.965
3.3772 | 1356.131
3.3767 | 1358.298
3.3761 | 1360.464
3.3756 | 1362.63
3.3751 | 1364.796
3.3746 | 1366.962
3.3741 | 1369.128
3.3736 | 1371.294
3.3732 | 1373.46
3.3725 | 1375.626
3.3722 | 1377.793
3.3715 | 1379.959
3.3712 | 1382.125
3.3706 | 1384.291
3.3701 | 1386.457
3.3696 | 1388.623
3.3691 | 1390.79
3.3686 | 1392.956
3.3682 | 1395.122
3.3677 | 1397.288
3.3672 | 1399.454
3.3667 | 1401.62
3.3661 | 1403.786
3.3656 | 1405.953
3.3651 | 1408.119
3.3646 | 1410.285
3.3641 | 1412.451
3.3636 | 1414.6176
3.3632 | 1416.784
3.3627 | 1418.95
3.3622 | 1421.116
3.3617 | 1423.282
3.3612 | 1425.448
3.3607 | 1427.615
3.3602 | 1429.781
3.3598 | 1431.947
3.3593 | 1434.113
3.3588 | 1436.279
3.3583 | 1438.445
3.3578 | 1440.611
3.3572 | 1442.7776
3.3567 | 1444.944
3.3562 | 1447.11
3.3557 | 1449.276
3.3552 | 1451.442
3.3548 | 1453.608
3.3543 | 1455.775
3.3538 | 1457.941
3.3533 | 1460.107
3.3528 | 1462.273
3.3523 | 1464.439
3.3519 | 1466.605
3.3514 | 1468.772
3.3509 | 1470.938
3.3504 | 1473.104
3.3499 | 1475.27
3.3494 | 1477.436
3.3489 | 1479.6024
3.3486 | 1481.768
3.348 | 1483.935
3.3475 | 1486.101
3.347 | 1488.267
3.3465 | 1490.433
3.346 | 1492.599
3.3456 | 1494.766
3.3451 | 1496.932
3.3446 | 1499.098
3.3441 | 1501.264
3.3436 | 1503.43
3.3431 | 1505.596
3.3427 | 1507.763
3.3422 | 1509.929
3.3417 | 1512.095
3.3412 | 1514.261
3.3407 | 1516.427
3.3402 | 1518.5936
3.3397 | 1520.76
3.3393 | 1522.926
3.3388 | 1525.092
3.3383 | 1527.258
3.3378 | 1529.424
3.3373 | 1531.59
3.3368 | 1533.756
3.3364 | 1535.923
3.3359 | 1538.089
3.3354 | 1540.255
3.3349 | 1542.421
3.3344 | 1544.588
3.3339 | 1546.7536
3.3335 | 1548.92
3.333 | 1551.086
3.3325 | 1553.252
3.332 | 1555.418
3.3315 | 1557.584
3.331 | 1559.7504
3.3305 | 1561.917
3.3301 | 1564.083
3.3297 | 1566.249
3.3291 | 1568.415
3.3286 | 1570.582
3.3281 | 1572.748
3.3276 | 1574.914
3.3272 | 1577.08
3.3267 | 1579.246
3.3263 | 1581.412
3.3257 | 1583.578
3.3254 | 1585.745
3.3247 | 1587.911
3.3243 | 1590.077
3.3238 | 1592.2432
3.3233 | 1594.409
3.3228 | 1596.576
3.3223 | 1598.742
3.3218 | 1600.908
3.3213 | 1603.074
3.3209 | 1605.24
3.3204 | 1607.4064
3.3199 | 1609.572
3.3194 | 1611.739
3.3189 | 1613.905
3.3184 | 1616.071
3.318 | 1618.237
3.3175 | 1620.4032
3.317 | 1622.569
3.3165 | 1624.736
3.316 | 1626.902
3.3155 | 1629.068
3.315 | 1631.234
3.3146 | 1633.401
3.3141 | 1635.567
3.3136 | 1637.733
3.3131 | 1639.9
3.3126 | 1642.066
3.3121 | 1644.232
3.3117 | 1646.398
3.3112 | 1648.564
3.3107 | 1650.73
3.3102 | 1652.896
3.3097 | 1655.063
3.3092 | 1657.229
3.3088 | 1659.395
3.3083 | 1661.561
3.3076 | 1663.727
3.3073 | 1665.893
3.3068 | 1668.059
3.3063 | 1670.225
3.3057 | 1672.391
3.3052 | 1674.557
3.3047 | 1676.724
3.3042 | 1678.8896
3.3037 | 1681.056
3.3033 | 1683.222
3.3028 | 1685.388
3.3023 | 1687.554
3.3018 | 1689.72
3.3013 | 1691.8864
3.3008 | 1694.0528
3.3004 | 1696.219
3.2997 | 1698.385
3.2994 | 1700.551
3.2989 | 1702.718
3.2984 | 1704.884
3.2979 | 1707.05
3.2975 | 1709.216
3.2968 | 1711.382
3.2963 | 1713.548
3.2958 | 1715.715
3.2954 | 1717.881
3.2949 | 1720.047
3.2944 | 1722.214
3.2939 | 1724.379
3.2934 | 1726.5456
3.2929 | 1728.712
3.2923 | 1730.878
3.292 | 1733.044
3.2913 | 1735.21
3.2908 | 1737.376
3.2904 | 1739.543
3.2899 | 1741.7088
3.2894 | 1743.875
3.2887 | 1746.041
3.2884 | 1748.207
3.2878 | 1750.373
3.2873 | 1752.54
3.2868 | 1754.706
3.2863 | 1756.872
3.2858 | 1759.038
3.2853 | 1761.2048
3.2847 | 1763.371
3.2842 | 1765.537
3.2837 | 1767.704
3.2832 | 1769.87
3.2826 | 1772.036
3.2821 | 1774.202
3.2816 | 1776.369
3.2812 | 1778.535
3.2807 | 1780.7008
3.28 | 1782.867
3.2797 | 1785.033
3.2791 | 1787.199
3.2786 | 1789.365
3.2781 | 1791.532
3.2776 | 1793.698
3.2771 | 1795.864
3.2765 | 1798.03
3.276 | 1800.196
3.2755 | 1802.363
3.2749 | 1804.529
3.2744 | 1806.695
3.2739 | 1808.861
3.2732 | 1811.0272
3.2728 | 1813.193
3.2723 | 1815.36
3.2718 | 1817.526
3.2713 | 1819.692
3.2707 | 1821.858
3.2702 | 1824.024
3.2697 | 1826.19
3.2692 | 1828.356
3.2686 | 1830.522
3.2681 | 1832.688
3.2674 | 1834.854
3.2669 | 1837.021
3.2665 | 1839.187
3.2658 | 1841.352
3.2653 | 1843.519
3.2648 | 1845.6848
3.2644 | 1847.851
3.2639 | 1850.017
3.2632 | 1852.183
3.2627 | 1854.35
3.2621 | 1856.516
3.2616 | 1858.6816
3.261 | 1860.848
3.2605 | 1863.014
3.26 | 1865.18
3.2594 | 1867.346
3.2589 | 1869.512
3.2582 | 1871.679
3.2577 | 1873.8448
3.2571 | 1876.011
3.2566 | 1878.177
3.2561 | 1880.344
3.2555 | 1882.51
3.255 | 1884.676
3.2545 | 1886.842
3.2539 | 1889.008
3.2532 | 1891.174
3.2527 | 1893.34
3.2521 | 1895.506
3.2516 | 1897.673
3.251 | 1899.839
3.2505 | 1902.0048
3.25 | 1904.171
3.2494 | 1906.337
3.2487 | 1908.503
3.2482 | 1910.6688
3.2476 | 1912.835
3.2471 | 1915.001
3.2464 | 1917.167
3.2458 | 1919.334
3.2453 | 1921.5
3.2447 | 1923.666
3.2442 | 1925.832
3.2435 | 1927.998
3.2431 | 1930.164
3.2424 | 1932.33
3.2418 | 1934.496
3.2413 | 1936.663
3.2406 | 1938.829
3.24 | 1940.995
3.2395 | 1943.161
3.2389 | 1945.327
3.2382 | 1947.493
3.2377 | 1949.659
3.2371 | 1951.825
3.2364 | 1953.991
3.2358 | 1956.157
3.2353 | 1958.324
3.2347 | 1960.4896
3.234 | 1962.656
3.2335 | 1964.822
3.2329 | 1966.988
3.2322 | 1969.154
3.2316 | 1971.32
3.2309 | 1973.4864
3.2305 | 1975.652
3.2298 | 1977.818
3.2292 | 1979.985
3.2285 | 1982.151
3.2279 | 1984.317
3.2274 | 1986.483
3.2268 | 1988.649
3.2261 | 1990.815
3.2255 | 1992.981
3.2248 | 1995.1472
3.2242 | 1997.313
3.2235 | 1999.479
3.2229 | 2001.646
3.2222 | 2003.812
3.2216 | 2005.9776
3.2209 | 2008.144
3.2203 | 2010.31
3.2196 | 2012.476
3.219 | 2014.642
3.2184 | 2016.808
3.2177 | 2018.974
3.2171 | 2021.14
3.2166 | 2023.306
3.2158 | 2025.472
3.2151 | 2027.6384
3.2145 | 2029.804
3.2138 | 2031.97
3.213 | 2034.137
3.2124 | 2036.303
3.2117 | 2038.469
3.2111 | 2040.635
3.2104 | 2042.801
3.2098 | 2044.967
3.2092 | 2047.133
3.2085 | 2049.299
3.2077 | 2051.466
3.2071 | 2053.632
3.2064 | 2055.798
3.2058 | 2057.964
3.205 | 2060.13
3.2043 | 2062.296
3.2037 | 2064.462
3.2029 | 2066.628
3.2022 | 2068.794
3.2014 | 2070.96
3.2008 | 2073.1264
3.2 | 2075.292
3.1993 | 2077.459
3.1987 | 2079.625
3.1979 | 2081.791
3.1972 | 2083.957
3.1964 | 2086.1232
3.1956 | 2088.2896
3.195 | 2090.455
3.1941 | 2092.622
3.1935 | 2094.788
3.1927 | 2096.954
3.1919 | 2099.12
3.1912 | 2101.286
3.1904 | 2103.452
3.1896 | 2105.618
3.189 | 2107.784
3.1882 | 2109.9504
3.1874 | 2112.116
3.1866 | 2114.282
3.1859 | 2116.449
3.1851 | 2118.6144
3.1843 | 2120.78
3.1835 | 2122.947
3.1827 | 2125.113
3.1819 | 2127.279
3.1811 | 2129.445
3.1804 | 2131.611
3.1795 | 2133.777
3.1786 | 2135.943
3.1778 | 2138.11
3.177 | 2140.276
3.1762 | 2142.442
3.1754 | 2144.608
3.1746 | 2146.774
3.1738 | 2148.94
3.1728 | 2151.106
3.172 | 2153.273
3.1712 | 2155.439
3.1704 | 2157.6048
3.1694 | 2159.771
3.1686 | 2161.937
3.1678 | 2164.103
3.1669 | 2166.269
3.1661 | 2168.435
3.1651 | 2170.601
3.1643 | 2172.767
3.1633 | 2174.933
3.1625 | 2177.099
3.1615 | 2179.265
3.1606 | 2181.431
3.1596 | 2183.597
3.1588 | 2185.763
3.1578 | 2187.93
3.1569 | 2190.096
3.1561 | 2192.262
3.1551 | 2194.428
3.1541 | 2196.594
3.1531 | 2198.76
3.1522 | 2200.926
3.1512 | 2203.092
3.1502 | 2205.258
3.1493 | 2207.424
3.1483 | 2209.5904
3.1473 | 2211.756
3.1462 | 2213.922
3.1452 | 2216.089
3.1443 | 2218.255
3.1431 | 2220.421
3.1422 | 2222.587
3.1412 | 2224.753
3.1401 | 2226.919
3.1391 | 2229.085
3.138 | 2231.251
3.1368 | 2233.417
3.1357 | 2235.583
3.1347 | 2237.749
3.1336 | 2239.916
3.1325 | 2242.082
3.1314 | 2244.248
3.1302 | 2246.414
3.1291 | 2248.58
3.128 | 2250.746
3.1268 | 2252.912
3.1257 | 2255.078
3.1246 | 2257.244
3.1234 | 2259.41
3.1222 | 2261.576
3.121 | 2263.742
3.1197 | 2265.908
3.1186 | 2268.074
3.1175 | 2270.24
3.1162 | 2272.406
3.1149 | 2274.572
3.1136 | 2276.738
3.1125 | 2278.905
3.1112 | 2281.071
3.1099 | 2283.237
3.1086 | 2285.403
3.1073 | 2287.569
3.1058 | 2289.735
3.1044 | 2291.901
3.1031 | 2294.067
3.1017 | 2296.233
3.1004 | 2298.399
3.0989 | 2300.565
3.0976 | 2302.731
3.0962 | 2304.897
3.0945 | 2307.063
3.0933 | 2309.229
3.0916 | 2311.3952
3.0902 | 2313.561
3.0887 | 2315.727
3.0871 | 2317.893
3.0855 | 2320.059
3.0841 | 2322.225
3.0824 | 2324.391
3.0808 | 2326.5568
3.0792 | 2328.723
3.0774 | 2330.889
3.0758 | 2333.055
3.074 | 2335.2208
3.0723 | 2337.387
3.0707 | 2339.553
3.0687 | 2341.719
3.0669 | 2343.8848
3.0652 | 2346.05
3.0632 | 2348.217
3.0615 | 2350.383
3.0595 | 2352.549
3.0576 | 2354.715
3.0555 | 2356.881
3.0535 | 2359.047
3.0514 | 2361.212
3.0494 | 2363.379
3.0473 | 2365.545
3.045 | 2367.71
3.0429 | 2369.876
3.0406 | 2372.042
3.0384 | 2374.208
3.036 | 2376.374
3.0337 | 2378.54
3.0313 | 2380.706
3.0287 | 2382.872
3.0261 | 2385.038
3.0235 | 2387.204
3.0209 | 2389.369
3.0182 | 2391.535
3.0153 | 2393.701
3.0124 | 2395.867
3.0095 | 2398.033
3.0064 | 2400.199
3.0033 | 2402.364
3.0001 | 2404.53
2.9967 | 2406.696
2.9933 | 2408.863
2.9898 | 2411.028
2.9862 | 2413.194
2.9824 | 2415.36
2.9785 | 2417.526
2.9745 | 2419.692
2.9703 | 2421.858
2.9661 | 2424.024
2.9615 | 2426.19
2.9569 | 2428.356
2.9519 | 2430.521
2.9468 | 2432.687
2.9415 | 2434.853
2.9359 | 2437.0192
2.9299 | 2439.185
2.9238 | 2441.351
2.9171 | 2443.517
2.9104 | 2445.682
2.9031 | 2447.848
2.8954 | 2450.014
2.8871 | 2452.18
2.8782 | 2454.346
2.8689 | 2456.512
2.8589 | 2458.678
2.8482 | 2460.844
2.8366 | 2463.01
2.8242 | 2465.175
2.8106 | 2467.341
2.7961 | 2469.5072
2.7801 | 2471.673
2.7628 | 2473.8384
2.751 | 2475.983
2.7498 | 2478.029
2.7498 | 2479.989
2.7498 | 2481.883
2.7498 | 2483.722
2.7498 | 2485.513
2.7498 | 2487.262
2.7499 | 2488.971
2.7544 | 2490.646
2.7501 | 2492.302
2.7498 | 2493.918
2.7499 | 2495.501
2.7498 | 2497.054
2.7498 | 2498.58
2.7498 | 2500.081
2.7498 | 2501.556
2.7498 | 2503.008
2.7498 | 2504.437
2.7499 | 2505.842
2.7498 | 2507.227
2.7498 | 2508.59
2.7498 | 2509.933
2.7498 | 2511.255
2.7498 | 2512.558
2.7498 | 2513.841
2.7498 | 2515.105
2.7499 | 2516.351
2.7498 | 2517.578
2.7498 | 2518.788
2.7498 | 2519.98
2.7499 | 2521.154
2.7499 | 2522.312
2.7498 | 2523.4528
2.7499 | 2524.577
2.7498 | 2525.685
2.7498 | 2526.777
2.7498 | 2527.853
2.7498 | 2528.915
2.7499 | 2529.96
2.7498 | 2530.991
2.7498 | 2532.007
2.7498 | 2533.007
2.7498 | 2533.994
2.7498 | 2534.9664
2.7498 | 2535.925
2.7499 | 2536.87
2.7499 | 2537.8
2.7498 | 2538.718
2.7499 | 2539.623
2.7499 | 2540.514
2.7499 | 2541.393
2.7498 | 2542.258
2.7498 | 2543.111
2.7498 | 2543.953
2.7498 | 2544.782
2.7499 | 2545.599
2.7499 | 2546.404
2.7499 | 2547.197
2.7499 | 2547.979
2.7498 | 2548.75
2.7498 | 2549.51
2.7499 | 2550.259
2.7498 | 2550.996
2.7499 | 2551.723
2.7499 | 2552.439
2.7499 | 2553.1456
2.7498 | 2553.841
2.7499 | 2554.527
2.7499 | 2555.202
2.7499 | 2555.868
2.7499 | 2556.524
2.7499 | 2557.17
2.7498 | 2557.807
2.7499 | 2558.435
2.7498 | 2559.054
2.7498 | 2559.663
2.7498 | 2560.264
2.7499 | 2560.855
2.7499 | 2561.439
2.7499 | 2562.014
2.7499 | 2562.58
2.7499 | 2563.138
2.7498 | 2563.688
2.7499 | 2564.23
2.7499 | 2564.764
2.7499 | 2565.29
2.7498 | 2565.808
2.7498 | 2566.319
2.7498 | 2566.822
2.7499 | 2567.318
2.7499 | 2567.806
2.7498 | 2568.287
2.7498 | 2568.7616
2.7498 | 2569.229
2.7499 | 2569.689
2.7498 | 2570.142
2.7499 | 2570.589
2.7498 | 2571.03
2.7498 | 2571.463
2.7498 | 2571.89
2.7498 | 2572.311
2.7499 | 2572.726
2.7498 | 2573.135
2.7498 | 2573.537
2.7498 | 2573.934
2.7498 | 2574.3248
2.7498 | 2574.71
2.7499 | 2575.089
2.7499 | 2575.463
2.7498 | 2575.831
2.7498 | 2576.194
2.7499 | 2576.551
2.7498 | 2576.903
2.7498 | 2577.25
2.7499 | 2577.592
2.7499 | 2577.928
2.7498 | 2578.26
2.7498 | 2578.587
2.7499 | 2578.909
2.7499 | 2579.226
2.7499 | 2579.539
2.7498 | 2579.847
2.7499 | 2580.151
2.7498 | 2580.449
2.7499 | 2580.745
2.7498 | 2581.035
2.7498 | 2581.321
2.7498 | 2581.603
2.7504 | 2581.881
2.7499 | 2582.1584
2.7499 | 2582.43
2.7498 | 2582.696
2.7498 | 2582.959
2.7498 | 2583.217
2.7499 | 2583.472
2.7498 | 2583.723
2.7498 | 2583.971
2.7498 | 2584.215
2.7498 | 2584.456
2.7498 | 2584.693
2.7498 | 2584.927
2.7498 | 2585.157
2.7498 | 2585.385
2.7498 | 2585.608
2.7498 | 2585.829
2.7498 | 2586.047
2.7498 | 2586.261
2.7498 | 2586.473
2.7498 | 2586.681
2.7499 | 2586.887
2.7498 | 2587.089
2.7498 | 2587.289
2.7498 | 2587.486
2.7498 | 2587.68
2.7498 | 2587.872
2.7498 | 2588.0608
2.7498 | 2588.247
2.7498 | 2588.431
2.7498 | 2588.612
2.7498 | 2588.79
2.7498 | 2588.966
2.7499 | 2589.139
2.7498 | 2589.311
2.7498 | 2589.479
2.7498 | 2589.646
2.7498 | 2589.81
2.7498 | 2589.972
2.7498 | 2590.132
2.7498 | 2590.289
2.7498 | 2590.444
2.7498 | 2590.597
2.7498 | 2590.748
2.7499 | 2590.897
2.7499 | 2591.044
2.7498 | 2591.189
2.7498 | 2591.332
2.7498 | 2591.473
2.7498 | 2591.612
2.7498 | 2591.749
2.7498 | 2591.884
2.7498 | 2592.017
2.7499 | 2592.149
2.7499 | 2592.279
2.7498 | 2592.407
2.7499 | 2592.533
2.7498 | 2592.658
2.7498 | 2592.7808
2.7498 | 2592.902
2.7498 | 2593.022
2.7498 | 2593.14
2.7498 | 2593.257
2.7499 | 2593.371
2.7498 | 2593.4848
2.7498 | 2593.596
2.7498 | 2593.707
2.7498 | 2593.816
2.7498 | 2593.923
2.7498 | 2594.03
2.7498 | 2594.134
2.7498 | 2594.237
2.7498 | 2594.3392
2.7498 | 2594.44
2.7498 | 2594.539
2.7498 | 2594.637
2.7498 | 2594.734
2.7498 | 2594.83
2.7499 | 2594.924
2.7499 | 2595.017
2.7498 | 2595.109
2.7498 | 2595.199
2.7498 | 2595.289
2.7498 | 2595.377
2.7498 | 2595.465
2.7498 | 2595.551
2.7498 | 2595.636
2.7498 | 2595.72
2.7498 | 2595.804
2.7499 | 2595.886
2.7498 | 2595.9664
2.7498 | 2596.047
2.7498 | 2596.126
2.7498 | 2596.204
2.7498 | 2596.281
2.7498 | 2596.358
2.7498 | 2596.433
2.7498 | 2596.5072
2.7498 | 2596.58
2.7498 | 2596.653
2.7498 | 2596.7248
2.7498 | 2596.796
2.7498 | 2596.866
2.7498 | 2596.935
2.7498 | 2597.003
2.7498 | 2597.071
2.7498 | 2597.137
2.7498 | 2597.204
2.7498 | 2597.269
2.7498 | 2597.333
2.7498 | 2597.397
2.7498 | 2597.46
2.7498 | 2597.522
2.7498 | 2597.584
2.7499 | 2597.6448
2.7498 | 2597.705
2.7498 | 2597.764
2.7498 | 2597.823
2.7498 | 2597.881
2.7498 | 2597.939
2.7498 | 2597.9952
2.7498 | 2598.051
2.7499 | 2598.1072
2.7498 | 2598.162
2.7498 | 2598.216
2.7498 | 2598.27
2.7499 | 2598.323
2.7498 | 2598.376
2.7498 | 2598.428
2.7499 | 2598.479
2.7498 | 2598.53
2.7498 | 2598.5808
2.7498 | 2598.631
2.7499 | 2598.68
2.7498 | 2598.729
2.7498 | 2598.777
2.7498 | 2598.825
2.7498 | 2598.872
2.7498 | 2598.919
2.7498 | 2598.965
2.7498 | 2599.0112
2.7499 | 2599.057
2.7498 | 2599.101
2.7498 | 2599.146
2.7498 | 2599.19
2.7498 | 2599.233
2.7498 | 2599.276
2.7498 | 2599.319
2.7498 | 2599.361
2.7498 | 2599.403
2.7498 | 2599.4448
2.7498 | 2599.486
2.7498 | 2599.526
2.7498 | 2599.5664
2.7498 | 2599.606
2.7498 | 2599.646
2.7498 | 2599.684
2.7498 | 2599.723
2.7498 | 2599.7616
2.7498 | 2599.799
2.7498 | 2599.837
2.7498 | 2599.874
2.7498 | 2599.911
2.7498 | 2599.948
2.7498 | 2599.972