## Sheet1
2voltage | 2capacity | 30.0voltage | 30.0capacity | 60.0voltage | 60.0capacity | 90.0voltage | 90.0capacity | 120.0voltage | 120.0capacity | 150.0voltage | 150.0capacity
4.0812 | 0 | 0.144 | 0 | 0.0263 | 0 | 0.3077 | 0 | 0.192 | 0 | 0.0647 | 0
4.0699 | 2.166294 | 0.144 | 1.388889e-05 | 0.0263 | 1.388889e-05 | 0.3077 | 1.388889e-05 | 0.192 | 2.777778e-06 | 0.0647 | 1.388889e-05
4.0616 | 4.332644
4.0557 | 6.499017
4.0508 | 8.665333
4.047 | 10.83167
4.0432 | 12.99798
4.04 | 15.16429
4.0368 | 17.33062
4.034 | 19.49691
4.0313 | 21.66323
4.0286 | 23.82957
4.026 | 25.99587
4.0237 | 28.1622
4.0215 | 30.32849
4.0192 | 32.49484
4.0169 | 34.66117
4.0148 | 36.82746
4.0129 | 38.99383
4.0108 | 41.16019
4.009 | 43.32649
4.0069 | 45.492725
4.0052 | 47.659
4.0034 | 49.82532
4.0016 | 51.99162
3.9998 | 54.15792
3.9981 | 56.32424
3.9965 | 58.49056
3.9948 | 60.65684
3.9932 | 62.82319
3.9916 | 64.98953
3.99 | 67.15586
3.9884 | 69.32222
3.9869 | 71.4885
3.9853 | 73.65478
3.9839 | 75.82114
3.9823 | 77.98746
3.9808 | 80.15379
3.9794 | 82.32009
3.9779 | 84.48648
3.9765 | 86.65279
3.975 | 88.81912
3.9737 | 90.98543
3.9723 | 93.15172
3.9708 | 95.31802
3.9695 | 97.48434
3.9681 | 99.65069
3.9668 | 101.817
3.9653 | 103.9833
3.964 | 106.1497
3.9626 | 108.316
3.9613 | 110.4823
3.96 | 112.6486
3.9587 | 114.8149
3.9574 | 116.9812
3.9561 | 119.1475
3.9547 | 121.3139
3.9535 | 123.4801
3.9523 | 125.6464
3.951 | 127.8127
3.9497 | 129.979
3.9484 | 132.1454
3.9471 | 134.3117
3.9458 | 136.4781
3.9445 | 138.6444
3.9434 | 140.8107
3.9421 | 142.977
3.941 | 145.1433
3.9397 | 147.3096
3.9384 | 149.4759
3.9372 | 151.6422
3.936 | 153.8085
3.9347 | 155.9749
3.9335 | 158.1412
3.9322 | 160.3074
3.9311 | 162.4737
3.93 | 164.64
3.9287 | 166.8063
3.9274 | 168.9726
3.9263 | 171.1389
3.9251 | 173.3051
3.9239 | 175.4714
3.9227 | 177.6377
3.9216 | 179.804
3.9205 | 181.9703
3.9192 | 184.1366
3.918 | 186.303
3.9168 | 188.4694
3.9156 | 190.6357
3.9145 | 192.802
3.9134 | 194.9684
3.9121 | 197.1346
3.911 | 199.301
3.9098 | 201.4673
3.9087 | 203.6335
3.9076 | 205.7998
3.9064 | 207.9661
3.9053 | 210.1323
3.9042 | 212.2986
3.903 | 214.4649
3.9018 | 216.6312
3.9006 | 218.7974
3.8995 | 220.9637
3.8984 | 223.13
3.8972 | 225.2963
3.8961 | 227.4626
3.895 | 229.6288
3.8939 | 231.7951
3.8927 | 233.9614
3.8916 | 236.1277
3.8905 | 238.294
3.8893 | 240.4602
3.8882 | 242.6264
3.8871 | 244.7927
3.8859 | 246.959
3.8848 | 249.1253
3.8838 | 251.2916
3.8827 | 253.458
3.8816 | 255.6242
3.8805 | 257.7905
3.8793 | 259.9567
3.8782 | 262.123
3.8771 | 264.2893
3.8761 | 266.4555
3.875 | 268.6218
3.8738 | 270.7881
3.8727 | 272.9544
3.8716 | 275.1207
3.8705 | 277.2869
3.8693 | 279.4532
3.8682 | 281.6195
3.8672 | 283.7858
3.8661 | 285.952
3.865 | 288.1184
3.8638 | 290.2847
3.8629 | 292.4509
3.8617 | 294.6172
3.8606 | 296.7834
3.8596 | 298.9497
3.8585 | 301.1159
3.8574 | 303.2822
3.8563 | 305.4484
3.8553 | 307.6146
3.8542 | 309.7809
3.853 | 311.9471
3.8521 | 314.1134
3.8509 | 316.2796
3.8498 | 318.4459
3.8488 | 320.6122
3.8477 | 322.7785
3.8466 | 324.9447
3.8455 | 327.111
3.8445 | 329.2773
3.8434 | 331.4435
3.8424 | 333.6098
3.8413 | 335.7761
3.8403 | 337.9424
3.8392 | 340.1086
3.838 | 342.2749
3.8369 | 344.4412
3.8359 | 346.6075
3.8348 | 348.7738
3.8338 | 350.9401
3.8327 | 353.1064
3.8316 | 355.2726
3.8306 | 357.4389
3.8296 | 359.6052
3.8285 | 361.7715
3.8274 | 363.9377
3.8264 | 366.104
3.8253 | 368.2703
3.8243 | 370.4365
3.8232 | 372.6027
3.8222 | 374.769
3.8211 | 376.9352
3.8201 | 379.1015
3.819 | 381.2678
3.818 | 383.434
3.8169 | 385.6003
3.8159 | 387.7666
3.8148 | 389.9328
3.8138 | 392.0991
3.8127 | 394.2653
3.8116 | 396.4316
3.8106 | 398.5977
3.8096 | 400.764
3.8085 | 402.9304
3.8075 | 405.0966
3.8064 | 407.2628
3.8054 | 409.4291
3.8043 | 411.5953
3.8033 | 413.7616
3.8024 | 415.9279
3.8012 | 418.0941
3.8001 | 420.2604
3.7991 | 422.4267
3.7982 | 424.5929
3.7971 | 426.7592
3.7961 | 428.9255
3.795 | 431.0917
3.794 | 433.2579
3.7929 | 435.4242
3.7919 | 437.5904
3.7909 | 439.7568
3.7898 | 441.9231
3.7888 | 444.0892
3.7877 | 446.2554
3.7867 | 448.4216
3.7858 | 450.5877
3.7846 | 452.7539
3.7837 | 454.9202
3.7827 | 457.0864
3.7816 | 459.2527
3.7806 | 461.4188
3.7796 | 463.585
3.7785 | 465.7513
3.7775 | 467.9176
3.7764 | 470.0838
3.7754 | 472.2501
3.7745 | 474.4163
3.7733 | 476.5825
3.7724 | 478.7487
3.7714 | 480.9149
3.7704 | 483.0811
3.7693 | 485.2473
3.7683 | 487.4135
3.7674 | 489.5797
3.7662 | 491.7459
3.7653 | 493.9121
3.7641 | 496.0783
3.7632 | 498.2446
3.7622 | 500.4109
3.7611 | 502.5771
3.7601 | 504.7433
3.7591 | 506.9096
3.7582 | 509.0759
3.757 | 511.242
3.7561 | 513.4082
3.7551 | 515.5745
3.7541 | 517.7408
3.753 | 519.9071
3.752 | 522.0732
3.7511 | 524.2395
3.7499 | 526.4056
3.749 | 528.5718
3.748 | 530.738
3.747 | 532.9042
3.7459 | 535.0704
3.7449 | 537.2367
3.744 | 539.4028
3.743 | 541.5691
3.742 | 543.7353
3.7409 | 545.9015
3.7399 | 548.0678
3.739 | 550.2339
3.738 | 552.4001
3.7369 | 554.5663
3.7359 | 556.7325
3.7349 | 558.8987
3.734 | 561.065
3.733 | 563.2311
3.7319 | 565.3973
3.7309 | 567.5635
3.7299 | 569.7297
3.729 | 571.8958
3.728 | 574.0621
3.727 | 576.2283
3.7259 | 578.3945
3.7249 | 580.5608
3.724 | 582.727
3.723 | 584.8932
3.7219 | 587.0594
3.7211 | 589.2256
3.7199 | 591.3917
3.719 | 593.5579
3.718 | 595.7241
3.717 | 597.8903
3.7159 | 600.0564
3.7149 | 602.2226
3.714 | 604.3888
3.713 | 606.5549
3.7119 | 608.7212
3.7111 | 610.8873
3.7101 | 613.0536
3.7091 | 615.2197
3.708 | 617.3858
3.707 | 619.5521
3.7061 | 621.7183
3.7051 | 623.8845
3.7041 | 626.0507
3.7032 | 628.2169
3.7022 | 630.3831
3.7012 | 632.5493
3.7003 | 634.7154
3.6993 | 636.8817
3.6982 | 639.0479
3.6972 | 641.214
3.6962 | 643.3803
3.6953 | 645.5464
3.6943 | 647.7126
3.6933 | 649.8788
3.6924 | 652.0449
3.6914 | 654.2112
3.6904 | 656.3774
3.6894 | 658.5436
3.6883 | 660.7098
3.6873 | 662.876
3.6865 | 665.0421
3.6856 | 667.2084
3.6844 | 669.3744
3.6836 | 671.5407
3.6827 | 673.7068
3.6815 | 675.8731
3.6806 | 678.0392
3.6796 | 680.2053
3.6786 | 682.3715
3.6777 | 684.5377
3.6767 | 686.704
3.6759 | 688.8701
3.6748 | 691.0364
3.6738 | 693.2026
3.6728 | 695.3688
3.672 | 697.5349
3.6709 | 699.701
3.6699 | 701.8672
3.669 | 704.0334
3.6682 | 706.1996
3.6672 | 708.3658
3.6661 | 710.5321
3.6652 | 712.6982
3.6643 | 714.8644
3.6632 | 717.0306
3.6623 | 719.1968
3.6614 | 721.3629
3.6604 | 723.5291
3.6594 | 725.6953
3.6585 | 727.8615
3.6575 | 730.0277
3.6565 | 732.194
3.6556 | 734.3602
3.6546 | 736.5263
3.6536 | 738.6926
3.6527 | 740.8588
3.6519 | 743.0251
3.6507 | 745.1912
3.6499 | 747.3573
3.649 | 749.5236
3.648 | 751.6897
3.647 | 753.8559
3.646 | 756.0221
3.6452 | 758.1884
3.6441 | 760.3546
3.6433 | 762.5208
3.6423 | 764.6869
3.6414 | 766.8532
3.6404 | 769.0192
3.6396 | 771.1853
3.6386 | 773.3516
3.6375 | 775.5179
3.6367 | 777.684
3.6357 | 779.8503
3.6349 | 782.0164
3.634 | 784.1826
3.633 | 786.3487
3.632 | 788.5148
3.6312 | 790.6811
3.6301 | 792.8471
3.6293 | 795.0132
3.6283 | 797.1795
3.6273 | 799.3456
3.6265 | 801.5118
3.6256 | 803.678
3.6246 | 805.844
3.6238 | 808.0103
3.6228 | 810.1764
3.6219 | 812.3424
3.621 | 814.5086
3.6201 | 816.6748
3.6191 | 818.8411
3.6183 | 821.0071
3.6173 | 823.1732
3.6164 | 825.3395
3.6156 | 827.5056
3.6146 | 829.6717
3.6136 | 831.838
3.6128 | 834.004
3.6118 | 836.1703
3.6109 | 838.3365
3.6101 | 840.5027
3.6091 | 842.669
3.6083 | 844.8351
3.6073 | 847.0013
3.6065 | 849.1676
3.6056 | 851.3337
3.6047 | 853.4999
3.6038 | 855.6661
3.603 | 857.8323
3.6022 | 859.9985
3.6012 | 862.1646
3.6002 | 864.3308
3.5993 | 866.497
3.5985 | 868.6631
3.5977 | 870.8292
3.5967 | 872.9955
3.5959 | 875.1616
3.5949 | 877.3278
3.5941 | 879.494
3.5931 | 881.6602
3.5923 | 883.8263
3.5915 | 885.9925
3.5906 | 888.1587
3.5897 | 890.3249
3.5889 | 892.4909
3.5881 | 894.6571
3.5872 | 896.8233
3.5864 | 898.9893
3.5854 | 901.1556
3.5846 | 903.3217
3.5838 | 905.4878
3.583 | 907.654
3.582 | 909.8202
3.5812 | 911.9863
3.5804 | 914.1525
3.5796 | 916.3186
3.5786 | 918.4849
3.5778 | 920.6509
3.577 | 922.817
3.5762 | 924.9833
3.5752 | 927.1494
3.5744 | 929.3156
3.5736 | 931.4818
3.5728 | 933.6478
3.572 | 935.814
3.5712 | 937.9802
3.5704 | 940.1462
3.5696 | 942.3124
3.5686 | 944.4785
3.568 | 946.6447
3.5672 | 948.8108
3.5662 | 950.9769
3.5654 | 953.143
3.5646 | 955.3092
3.5638 | 957.4754
3.563 | 959.6414
3.5622 | 961.8076
3.5614 | 963.9738
3.5605 | 966.1399
3.5597 | 968.306
3.5591 | 970.4721
3.5583 | 972.6382
3.5575 | 974.8044
3.5567 | 976.9705
3.5559 | 979.1366
3.5551 | 981.3028
3.5543 | 983.469
3.5534 | 985.6351
3.5528 | 987.8012
3.5518 | 989.9673
3.5512 | 992.1335
3.5504 | 994.2996
3.5496 | 996.4658
3.5488 | 998.632
3.5481 | 1000.798
3.5473 | 1002.964
3.5465 | 1005.1304
3.5457 | 1007.297
3.5451 | 1009.463
3.5443 | 1011.629
3.5436 | 1013.795
3.5428 | 1015.961
3.542 | 1018.127
3.5412 | 1020.293
3.5405 | 1022.46
3.5397 | 1024.6256
3.5391 | 1026.792
3.5383 | 1028.958
3.5376 | 1031.124
3.5368 | 1033.2904
3.536 | 1035.457
3.5354 | 1037.623
3.5347 | 1039.7888
3.5339 | 1041.955
3.5333 | 1044.121
3.5325 | 1046.287
3.5317 | 1048.454
3.531 | 1050.62
3.5304 | 1052.786
3.5296 | 1054.952
3.5289 | 1057.118
3.5283 | 1059.284
3.5275 | 1061.45
3.5268 | 1063.616
3.526 | 1065.783
3.5254 | 1067.949
3.5247 | 1070.115
3.5239 | 1072.281
3.5233 | 1074.447
3.5226 | 1076.613
3.522 | 1078.779
3.5212 | 1080.945
3.5205 | 1083.111
3.5199 | 1085.2776
3.5192 | 1087.444
3.5186 | 1089.61
3.518 | 1091.776
3.5171 | 1093.942
3.5165 | 1096.108
3.5159 | 1098.274
3.5152 | 1100.44
3.5146 | 1102.607
3.5139 | 1104.773
3.5131 | 1106.939
3.5126 | 1109.105
3.5118 | 1111.271
3.5112 | 1113.437
3.5105 | 1115.604
3.5101 | 1117.77
3.5094 | 1119.936
3.5086 | 1122.102
3.508 | 1124.268
3.5073 | 1126.434
3.5068 | 1128.601
3.5062 | 1130.767
3.5055 | 1132.933
3.5049 | 1135.099
3.5042 | 1137.265
3.5036 | 1139.431
3.503 | 1141.597
3.5025 | 1143.764
3.5017 | 1145.93
3.5012 | 1148.096
3.5005 | 1150.262
3.4999 | 1152.428
3.4994 | 1154.594
3.4988 | 1156.76
3.4981 | 1158.926
3.4975 | 1161.092
3.4968 | 1163.259
3.4962 | 1165.425
3.4957 | 1167.591
3.495 | 1169.757
3.4944 | 1171.923
3.4939 | 1174.089
3.4933 | 1176.255
3.4928 | 1178.422
3.4921 | 1180.588
3.4915 | 1182.7536
3.4909 | 1184.92
3.4904 | 1187.086
3.4897 | 1189.252
3.4892 | 1191.418
3.4886 | 1193.584
3.4881 | 1195.75
3.4875 | 1197.916
3.487 | 1200.082
3.4863 | 1202.248
3.4859 | 1204.415
3.4852 | 1206.5808
3.4847 | 1208.747
3.4842 | 1210.913
3.4836 | 1213.0792
3.4829 | 1215.245
3.4825 | 1217.411
3.4818 | 1219.578
3.4813 | 1221.744
3.4808 | 1223.91
3.4802 | 1226.076
3.4797 | 1228.242
3.4791 | 1230.408
3.4786 | 1232.574
3.4781 | 1234.74
3.4776 | 1236.906
3.477 | 1239.073
3.4765 | 1241.239
3.476 | 1243.405
3.4754 | 1245.571
3.4749 | 1247.737
3.4744 | 1249.903
3.4739 | 1252.069
3.4734 | 1254.235
3.4728 | 1256.401
3.4723 | 1258.567
3.4718 | 1260.7336
3.4713 | 1262.9
3.4707 | 1265.066
3.4702 | 1267.232
3.4697 | 1269.398
3.4691 | 1271.564
3.4688 | 1273.73
3.4681 | 1275.896
3.4676 | 1278.062
3.4671 | 1280.229
3.4667 | 1282.395
3.4662 | 1284.5608
3.4657 | 1286.727
3.4652 | 1288.893
3.4647 | 1291.059
3.4642 | 1293.225
3.4636 | 1295.391
3.4631 | 1297.557
3.4626 | 1299.723
3.4621 | 1301.889
3.4617 | 1304.056
3.4612 | 1306.222
3.4607 | 1308.388
3.4602 | 1310.554
3.4597 | 1312.72
3.4592 | 1314.886
3.4587 | 1317.052
3.4583 | 1319.218
3.4578 | 1321.384
3.4573 | 1323.5504
3.4568 | 1325.717
3.4563 | 1327.883
3.4558 | 1330.049
3.4554 | 1332.215
3.4549 | 1334.381
3.4544 | 1336.5472
3.4539 | 1338.713
3.4534 | 1340.879
3.4529 | 1343.046
3.4525 | 1345.211
3.452 | 1347.3776
3.4516 | 1349.544
3.4512 | 1351.71
3.4507 | 1353.876
3.4502 | 1356.042
3.4499 | 1358.208
3.4492 | 1360.374
3.4487 | 1362.54
3.4484 | 1364.706
3.4479 | 1366.872
3.4475 | 1369.038
3.447 | 1371.205
3.4465 | 1373.371
3.446 | 1375.537
3.4457 | 1377.703
3.4452 | 1379.869
3.4447 | 1382.035
3.4442 | 1384.201
3.4437 | 1386.367
3.4434 | 1388.533
3.4429 | 1390.699
3.4425 | 1392.8656
3.442 | 1395.032
3.4415 | 1397.198
3.4412 | 1399.364
3.4407 | 1401.53
3.4402 | 1403.696
3.4399 | 1405.862
3.4394 | 1408.028
3.4389 | 1410.194
3.4384 | 1412.36
3.4379 | 1414.5264
3.4376 | 1416.693
3.4371 | 1418.858
3.4366 | 1421.025
3.4363 | 1423.191
3.4358 | 1425.357
3.4354 | 1427.523
3.4349 | 1429.689
3.4345 | 1431.855
3.4341 | 1434.021
3.4336 | 1436.1872
3.4331 | 1438.353
3.4328 | 1440.519
3.4323 | 1442.685
3.432 | 1444.852
3.4315 | 1447.018
3.431 | 1449.184
3.4307 | 1451.35
3.4302 | 1453.516
3.4297 | 1455.682
3.4294 | 1457.848
3.4289 | 1460.014
3.4284 | 1462.18
3.4281 | 1464.346
3.4276 | 1466.512
3.4273 | 1468.678
3.4268 | 1470.844
3.4263 | 1473.011
3.4258 | 1475.177
3.4255 | 1477.343
3.4252 | 1479.509
3.4249 | 1481.675
3.4242 | 1483.8408
3.4239 | 1486.007
3.4234 | 1488.173
3.4229 | 1490.339
3.4226 | 1492.505
3.4221 | 1494.671
3.4218 | 1496.837
3.4215 | 1499.003
3.421 | 1501.169
3.4205 | 1503.336
3.4202 | 1505.502
3.4197 | 1507.668
3.4194 | 1509.834
3.4189 | 1512
3.4186 | 1514.166
3.4181 | 1516.332
3.4178 | 1518.498
3.4173 | 1520.664
3.417 | 1522.8304
3.4165 | 1524.996
3.4162 | 1527.162
3.4157 | 1529.329
3.4154 | 1531.495
3.4149 | 1533.661
3.4145 | 1535.827
3.4141 | 1537.993
3.4136 | 1540.159
3.4133 | 1542.325
3.4129 | 1544.4912
3.4124 | 1546.657
3.4121 | 1548.823
3.4116 | 1550.99
3.4113 | 1553.156
3.411 | 1555.3216
3.4105 | 1557.488
3.4102 | 1559.654
3.4097 | 1561.82
3.4094 | 1563.986
3.4089 | 1566.152
3.4086 | 1568.318
3.4081 | 1570.484
3.4078 | 1572.65
3.4074 | 1574.816
3.407 | 1576.982
3.4066 | 1579.148
3.4062 | 1581.314
3.4058 | 1583.48
3.4055 | 1585.647
3.405 | 1587.812
3.4047 | 1589.979
3.4042 | 1592.145
3.4039 | 1594.311
3.4036 | 1596.477
3.4031 | 1598.643
3.4026 | 1600.809
3.4023 | 1602.975
3.402 | 1605.141
3.4015 | 1607.307
3.4012 | 1609.473
3.4008 | 1611.639
3.4003 | 1613.805
3.4 | 1615.971
3.3997 | 1618.137
3.3994 | 1620.304
3.3989 | 1622.47
3.3984 | 1624.636
3.3981 | 1626.8016
3.3978 | 1628.968
3.3974 | 1631.134
3.397 | 1633.3
3.3966 | 1635.466
3.3963 | 1637.632
3.3958 | 1639.798
3.3955 | 1641.964
3.395 | 1644.13
3.3947 | 1646.296
3.3944 | 1648.4624
3.3939 | 1650.628
3.3936 | 1652.794
3.3932 | 1654.96
3.3928 | 1657.127
3.3924 | 1659.292
3.3921 | 1661.458
3.3918 | 1663.625
3.3913 | 1665.791
3.391 | 1667.956
3.3905 | 1670.123
3.3902 | 1672.289
3.3899 | 1674.455
3.3895 | 1676.6208
3.3891 | 1678.787
3.3889 | 1680.953
3.3884 | 1683.119
3.3879 | 1685.285
3.3876 | 1687.451
3.3873 | 1689.617
3.387 | 1691.783
3.3865 | 1693.95
3.3862 | 1696.1152
3.3858 | 1698.281
3.3853 | 1700.447
3.385 | 1702.614
3.3847 | 1704.779
3.3844 | 1706.9456
3.3839 | 1709.112
3.3836 | 1711.278
3.3833 | 1713.444
3.3829 | 1715.61
3.3825 | 1717.776
3.3821 | 1719.942
3.3816 | 1722.108
3.3813 | 1724.274
3.381 | 1726.44
3.3807 | 1728.606
3.3802 | 1730.772
3.3799 | 1732.938
3.3795 | 1735.104
3.3791 | 1737.271
3.3787 | 1739.436
3.3784 | 1741.603
3.3781 | 1743.769
3.3778 | 1745.935
3.3773 | 1748.1008
3.377 | 1750.267
3.3766 | 1752.433
3.3762 | 1754.599
3.3758 | 1756.765
3.3755 | 1758.9312
3.375 | 1761.097
3.3747 | 1763.263
3.3744 | 1765.429
3.3741 | 1767.5952
3.3737 | 1769.761
3.3733 | 1771.927
3.3729 | 1774.094
3.3726 | 1776.259
3.3721 | 1778.425
3.3718 | 1780.592
3.3715 | 1782.758
3.371 | 1784.924
3.3707 | 1787.09
3.3704 | 1789.256
3.37 | 1791.422
3.3697 | 1793.588
3.3692 | 1795.754
3.3689 | 1797.92
3.3686 | 1800.086
3.3681 | 1802.252
3.3678 | 1804.418
3.3674 | 1806.584
3.3671 | 1808.75
3.3666 | 1810.916
3.3663 | 1813.082
3.366 | 1815.249
3.3655 | 1817.415
3.3652 | 1819.581
3.3649 | 1821.747
3.3645 | 1823.913
3.3641 | 1826.079
3.3637 | 1828.2448
3.3634 | 1830.411
3.3629 | 1832.577
3.3626 | 1834.743
3.3621 | 1836.909
3.362 | 1839.0752
3.3615 | 1841.241
3.3612 | 1843.407
3.3608 | 1845.573
3.3603 | 1847.739
3.36 | 1849.905
3.3597 | 1852.071
3.3592 | 1854.237
3.3589 | 1856.403
3.3586 | 1858.569
3.3581 | 1860.735
3.3578 | 1862.902
3.3573 | 1865.068
3.357 | 1867.2336
3.3566 | 1869.4
3.3563 | 1871.566
3.3558 | 1873.732
3.3555 | 1875.898
3.355 | 1878.064
3.3547 | 1880.23
3.3544 | 1882.396
3.3539 | 1884.562
3.3536 | 1886.728
3.3532 | 1888.894
3.3528 | 1891.06
3.3524 | 1893.226
3.3521 | 1895.392
3.3516 | 1897.5584
3.3513 | 1899.724
3.351 | 1901.89
3.3505 | 1904.056
3.3502 | 1906.223
3.3499 | 1908.388
3.3494 | 1910.554
3.3491 | 1912.721
3.3486 | 1914.887
3.3482 | 1917.052
3.3479 | 1919.219
3.3474 | 1921.385
3.3471 | 1923.551
3.3468 | 1925.7168
3.3463 | 1927.883
3.346 | 1930.049
3.3455 | 1932.215
3.3452 | 1934.381
3.3447 | 1936.5472
3.3444 | 1938.713
3.3441 | 1940.879
3.3436 | 1943.045
3.3432 | 1945.2112
3.3429 | 1947.377
3.3424 | 1949.543
3.342 | 1951.71
3.3416 | 1953.876
3.3413 | 1956.0416
3.341 | 1958.208
3.3405 | 1960.374
3.3402 | 1962.54
3.3397 | 1964.706
3.3392 | 1966.872
3.3389 | 1969.038
3.3386 | 1971.204
3.3382 | 1973.37
3.3378 | 1975.536
3.3374 | 1977.702
3.337 | 1979.868
3.3366 | 1982.034
3.3361 | 1984.2
3.3358 | 1986.366
3.3353 | 1988.532
3.3349 | 1990.698
3.3345 | 1992.864
3.3342 | 1995.03
3.3337 | 1997.196
3.3334 | 1999.362
3.3329 | 2001.528
3.3326 | 2003.694
3.3321 | 2005.86
3.3318 | 2008.026
3.3313 | 2010.192
3.331 | 2012.3584
3.3305 | 2014.524
3.3302 | 2016.69
3.3297 | 2018.857
3.3294 | 2021.023
3.3289 | 2023.189
3.3286 | 2025.355
3.3281 | 2027.521
3.3278 | 2029.687
3.3273 | 2031.8528
3.327 | 2034.019
3.3265 | 2036.185
3.326 | 2038.351
3.3257 | 2040.517
3.3253 | 2042.683
3.3249 | 2044.849
3.3245 | 2047.015
3.324 | 2049.181
3.3237 | 2051.3472
3.3232 | 2053.513
3.3228 | 2055.679
3.3224 | 2057.845
3.3219 | 2060.011
3.3216 | 2062.177
3.3211 | 2064.343
3.3208 | 2066.509
3.3203 | 2068.6752
3.32 | 2070.841
3.3195 | 2073.007
3.3192 | 2075.173
3.3187 | 2077.339
3.3182 | 2079.505
3.3179 | 2081.671
3.3174 | 2083.837
3.3169 | 2086.003
3.3166 | 2088.169
3.3161 | 2090.335
3.3157 | 2092.501
3.3153 | 2094.667
3.3148 | 2096.833
3.3144 | 2099
3.314 | 2101.166
3.3136 | 2103.332
3.3131 | 2105.4976
3.3128 | 2107.664
3.3123 | 2109.83
3.3118 | 2111.996
3.3113 | 2114.162
3.311 | 2116.328
3.3105 | 2118.494
3.31 | 2120.66
3.3097 | 2122.826
3.3092 | 2124.992
3.3087 | 2127.158
3.3082 | 2129.324
3.3078 | 2131.49
3.3074 | 2133.656
3.3069 | 2135.822
3.3065 | 2137.988
3.306 | 2140.154
3.3057 | 2142.32
3.3052 | 2144.486
3.3047 | 2146.652
3.3042 | 2148.818
3.3037 | 2150.984
3.3032 | 2153.1504
3.3027 | 2155.316
3.3023 | 2157.482
3.3018 | 2159.648
3.3013 | 2161.814
3.3008 | 2163.98
3.3003 | 2166.146
3.2998 | 2168.312
3.2994 | 2170.478
3.2989 | 2172.644
3.2984 | 2174.81
3.2979 | 2176.976
3.2973 | 2179.142
3.2968 | 2181.308
3.2963 | 2183.474
3.2958 | 2185.64
3.2953 | 2187.8064
3.2948 | 2189.972
3.2942 | 2192.138
3.2937 | 2194.304
3.2932 | 2196.471
3.2926 | 2198.636
3.2921 | 2200.802
3.2916 | 2202.969
3.2911 | 2205.135
3.2905 | 2207.301
3.29 | 2209.467
3.2895 | 2211.633
3.2889 | 2213.799
3.2882 | 2215.9648
3.2877 | 2218.131
3.2873 | 2220.297
3.2866 | 2222.463
3.2861 | 2224.629
3.2855 | 2226.795
3.285 | 2228.961
3.2844 | 2231.127
3.2837 | 2233.293
3.2832 | 2235.4592
3.2826 | 2237.625
3.2821 | 2239.791
3.2815 | 2241.957
3.2808 | 2244.123
3.2802 | 2246.289
3.2797 | 2248.455
3.279 | 2250.621
3.2784 | 2252.787
3.2777 | 2254.953
3.2771 | 2257.119
3.2764 | 2259.285
3.276 | 2261.451
3.2753 | 2263.617
3.2747 | 2265.783
3.274 | 2267.949
3.2734 | 2270.115
3.2726 | 2272.281
3.2721 | 2274.447
3.2713 | 2276.614
3.2706 | 2278.78
3.27 | 2280.945
3.2694 | 2283.111
3.2685 | 2285.277
3.2679 | 2287.443
3.2673 | 2289.609
3.2666 | 2291.775
3.2658 | 2293.941
3.2652 | 2296.107
3.2645 | 2298.273
3.2637 | 2300.439
3.2629 | 2302.606
3.2623 | 2304.7712
3.2614 | 2306.937
3.2608 | 2309.103
3.26 | 2311.269
3.2592 | 2313.435
3.2585 | 2315.601
3.2577 | 2317.767
3.2569 | 2319.933
3.2561 | 2322.099
3.2553 | 2324.265
3.2545 | 2326.431
3.2537 | 2328.597
3.2529 | 2330.763
3.2521 | 2332.929
3.2513 | 2335.095
3.2505 | 2337.261
3.2497 | 2339.4272
3.2487 | 2341.593
3.2479 | 2343.759
3.2469 | 2345.9248
3.2461 | 2348.091
3.2453 | 2350.257
3.2443 | 2352.423
3.2434 | 2354.5888
3.2426 | 2356.755
3.2416 | 2358.921
3.2406 | 2361.087
3.2398 | 2363.2528
3.2389 | 2365.419
3.2379 | 2367.584
3.2369 | 2369.751
3.236 | 2371.916
3.235 | 2374.082
3.2339 | 2376.249
3.233 | 2378.415
3.2319 | 2380.5808
3.231 | 2382.747
3.2298 | 2384.913
3.2289 | 2387.078
3.2277 | 2389.244
3.2268 | 2391.41
3.2255 | 2393.576
3.2245 | 2395.743
3.2234 | 2397.909
3.2222 | 2400.075
3.2211 | 2402.24
3.22 | 2404.406
3.2188 | 2406.572
3.2176 | 2408.738
3.2164 | 2410.904
3.2151 | 2413.07
3.214 | 2415.236
3.2129 | 2417.402
3.2116 | 2419.568
3.2101 | 2421.734
3.2088 | 2423.9
3.2077 | 2426.066
3.2063 | 2428.232
3.205 | 2430.398
3.2035 | 2432.564
3.2021 | 2434.73
3.2008 | 2436.896
3.1993 | 2439.062
3.1979 | 2441.228
3.1964 | 2443.3936
3.1948 | 2445.56
3.1934 | 2447.726
3.1917 | 2449.8912
3.1903 | 2452.057
3.1885 | 2454.223
3.1869 | 2456.389
3.1853 | 2458.5552
3.1835 | 2460.721
3.1817 | 2462.887
3.18 | 2465.053
3.1784 | 2467.219
3.1764 | 2469.385
3.1745 | 2471.551
3.1727 | 2473.717
3.1708 | 2475.883
3.1687 | 2478.049
3.1667 | 2480.2144
3.1646 | 2482.381
3.1624 | 2484.546
3.1603 | 2486.713
3.158 | 2488.879
3.1558 | 2491.044
3.1535 | 2493.21
3.1511 | 2495.376
3.1487 | 2497.542
3.1462 | 2499.708
3.1437 | 2501.874
3.1409 | 2504.04
3.1385 | 2506.206
3.1356 | 2508.372
3.1327 | 2510.538
3.1299 | 2512.704
3.127 | 2514.87
3.1238 | 2517.036
3.1209 | 2519.201
3.1177 | 2521.367
3.1143 | 2523.533
3.1111 | 2525.6992
3.1075 | 2527.865
3.104 | 2530.031
3.1003 | 2532.197
3.0964 | 2534.363
3.0925 | 2536.529
3.0885 | 2538.695
3.0843 | 2540.861
3.0799 | 2543.027
3.0756 | 2545.192
3.0709 | 2547.358
3.0661 | 2549.524
3.0614 | 2551.69
3.0562 | 2553.856
3.0509 | 2556.022
3.0457 | 2558.188
3.0401 | 2560.353
3.0341 | 2562.519
3.0283 | 2564.685
3.0223 | 2566.851
3.016 | 2569.017
3.0091 | 2571.183
3.002 | 2573.349
2.9949 | 2575.515
2.9876 | 2577.681
2.9799 | 2579.8464
2.972 | 2582.012
2.9641 | 2584.178
2.9554 | 2586.344
2.9465 | 2588.51
2.9376 | 2590.676
2.9281 | 2592.841
2.9181 | 2595.007
2.9081 | 2597.1728
2.8973 | 2599.339
2.886 | 2601.504
2.8742 | 2603.67
2.8623 | 2605.836
2.8494 | 2608.002
2.8358 | 2610.168
2.8218 | 2612.333
2.8066 | 2614.4992
2.7903 | 2616.665
2.7739 | 2618.831
2.756 | 2620.996
2.7503 | 2623.0688
2.75 | 2624.947
2.7495 | 2626.635
2.7498 | 2628.156
2.7498 | 2629.553
2.7498 | 2630.823
2.75 | 2631.977
2.7498 | 2633.03
2.7498 | 2633.988
2.75 | 2634.862
2.75 | 2635.659
2.75 | 2636.386
2.75 | 2637.05
2.75 | 2637.657
2.75 | 2638.212
2.75 | 2638.721
2.75 | 2639.188
2.7498 | 2639.617
2.75 | 2640.012
2.75 | 2640.377
2.7501 | 2640.7152
2.75 | 2641.029
2.75 | 2641.321
2.7498 | 2641.593
2.75 | 2641.849
2.7498 | 2642.09
2.75 | 2642.316
2.7498 | 2642.53
2.75 | 2642.732
2.75 | 2642.924
2.75 | 2643.107
2.75 | 2643.281
2.75 | 2643.449
2.75 | 2643.609
2.75 | 2643.763
2.75 | 2643.912
2.75 | 2644.055
2.75 | 2644.194
2.75 | 2644.328
2.75 | 2644.459
2.75 | 2644.5856
2.75 | 2644.708
2.75 | 2644.828
2.75 | 2644.945
2.75 | 2645.058
2.75 | 2645.169
2.75 | 2645.2784
2.75 | 2645.385
2.75 | 2645.489
2.75 | 2645.59
2.75 | 2645.69
2.75 | 2645.788
2.75 | 2645.884
2.75 | 2645.978
2.75 | 2646.071
2.75 | 2646.161
2.75 | 2646.251
2.75 | 2646.339
2.75 | 2646.4256
2.75 | 2646.511
2.75 | 2646.594
2.75 | 2646.677
2.75 | 2646.7584
2.75 | 2646.8384
2.75 | 2646.917
2.75 | 2646.9952
2.75 | 2647.072
2.75 | 2647.148
2.75 | 2647.223
2.75 | 2647.296
2.75 | 2647.369
2.75 | 2647.441
2.75 | 2647.512
2.75 | 2647.582
2.75 | 2647.651
2.75 | 2647.719
2.75 | 2647.787
2.75 | 2647.853
2.75 | 2647.919
2.75 | 2647.984
2.75 | 2648.049
2.75 | 2648.113
2.75 | 2648.176
2.75 | 2648.238
2.75 | 2648.3
2.75 | 2648.361
2.75 | 2648.4208
2.75 | 2648.481
2.75 | 2648.54
2.75 | 2648.5984
2.75 | 2648.657
2.75 | 2648.714
2.75 | 2648.77
2.7498 | 2648.827
2.7498 | 2648.883
2.75 | 2648.938
2.75 | 2648.993
2.75 | 2649.047
2.75 | 2649.101
2.75 | 2649.1536
2.75 | 2649.2064
2.75 | 2649.259
2.75 | 2649.311
2.75 | 2649.362
2.75 | 2649.413
2.75 | 2649.463
2.7498 | 2649.513
2.75 | 2649.563
2.75 | 2649.612
2.7498 | 2649.6608
2.7498 | 2649.709
2.7498 | 2649.757
2.75 | 2649.8048
2.75 | 2649.852
2.75 | 2649.899
2.7498 | 2649.945
2.75 | 2649.991
2.75 | 2650.037
2.75 | 2650.082
2.75 | 2650.127
2.75 | 2650.172
2.75 | 2650.216
2.75 | 2650.26
2.75 | 2650.304
2.75 | 2650.347
2.75 | 2650.39
2.75 | 2650.433
2.75 | 2650.475
2.75 | 2650.517
2.75 | 2650.559
2.75 | 2650.6
2.75 | 2650.641
2.75 | 2650.681
2.7498 | 2650.722
2.75 | 2650.7616
2.75 | 2650.8016
2.75 | 2650.841
2.75 | 2650.88
2.75 | 2650.919
2.75 | 2650.958
2.75 | 2650.996
2.75 | 2651.034
2.75 | 2651.072
2.7498 | 2651.109
2.75 | 2651.146
2.75 | 2651.183
2.7498 | 2651.22
2.75 | 2651.256
2.75 | 2651.292
2.7498 | 2651.328
2.75 | 2651.364
2.75 | 2651.399
2.75 | 2651.434
2.75 | 2651.4688
2.75 | 2651.504
2.7498 | 2651.538
2.7498 | 2651.572
2.75 | 2651.606
2.75 | 2651.64
2.7498 | 2651.673
2.75 | 2651.707
2.75 | 2651.74
2.7498 | 2651.772
2.75 | 2651.805
2.75 | 2651.837
2.75 | 2651.87
2.75 | 2651.902
2.75 | 2651.933
2.75 | 2651.9648
2.75 | 2651.996
2.75 | 2652.0272
2.75 | 2652.058
2.75 | 2652.089
2.75 | 2652.119
2.75 | 2652.15
2.75 | 2652.18
2.75 | 2652.21
2.75 | 2652.24
2.7498 | 2652.27
2.75 | 2652.2992
2.7498 | 2652.329
2.75 | 2652.358
2.75 | 2652.386
2.75 | 2652.415
2.75 | 2652.444
2.75 | 2652.472
2.75 | 2652.5
2.7498 | 2652.529
2.75 | 2652.557
2.7498 | 2652.585
2.75 | 2652.612
2.75 | 2652.64
2.75 | 2652.668
2.7498 | 2652.695
2.7498 | 2652.7216
2.75 | 2652.7488
2.7498 | 2652.775
2.75 | 2652.802
2.75 | 2652.8288
2.7498 | 2652.855
2.75 | 2652.8816
2.75 | 2652.908
2.7498 | 2652.934
2.75 | 2652.959
2.75 | 2652.985
2.7498 | 2653.011
2.7498 | 2653.036
2.75 | 2653.061
2.7498 | 2653.087
2.75 | 2653.112
2.7498 | 2653.136
2.7498 | 2653.161
2.7498 | 2653.186
2.75 | 2653.21
2.75 | 2653.235
2.75 | 2653.2592
2.75 | 2653.284
2.7498 | 2653.308
2.75 | 2653.332
2.75 | 2653.356
2.75 | 2653.3792
2.7498 | 2653.403
2.7498 | 2653.426
2.75 | 2653.449
2.75 | 2653.473
2.75 | 2653.496
2.75 | 2653.519
2.7498 | 2653.542
2.75 | 2653.5648
2.75 | 2653.588
2.75 | 2653.61
2.75 | 2653.633
2.7498 | 2653.655
2.7498 | 2653.678
2.75 | 2653.699
2.75 | 2653.721
2.75 | 2653.744
2.7498 | 2653.766
2.75 | 2653.788
2.75 | 2653.809
2.75 | 2653.831
2.75 | 2653.852
2.75 | 2653.874
2.75 | 2653.895
2.75 | 2653.917
2.75 | 2653.938
2.7498 | 2653.959
2.7498 | 2653.98
2.75 | 2654.001
2.7498 | 2654.022
2.75 | 2654.043