## Sheet1
2voltage | 2capacity | 29.0voltage | 29.0capacity | 58.0voltage | 58.0capacity | 87.0voltage | 87.0capacity | 116.0voltage | 116.0capacity | 145.0voltage | 145.0capacity
4.0774 | 0 | 2.2471 | 0 | 1.9976 | 0 | 1.8995 | 0 | 1.9282 | 0 | 2.0181 | 0
4.0664 | 2.165686 | 2.2471 | 1.111111e-05 | 1.9976 | 2.222222e-05 | 1.8995 | 1.111111e-05 | 1.9282 | 0 | 2.0181 | 1.111111e-05
4.0582 | 4.33155
4.0521 | 6.497503
4.0475 | 8.663347
4.0435 | 10.82926
4.0398 | 12.99516
4.0366 | 15.16107
4.0335 | 17.32697
4.0306 | 19.492725
4.0278 | 21.65859
4.0253 | 23.82447
4.0228 | 25.99039
4.0204 | 28.15636
4.018 | 30.32214
4.0159 | 32.48791
4.0136 | 34.65376
4.0115 | 36.81961
4.0094 | 38.98552
4.0075 | 41.15136
4.0056 | 43.31728
4.0036 | 45.48317
4.0017 | 47.64916
3.9999 | 49.81519
3.9983 | 51.98106
3.9965 | 54.14693
3.9948 | 56.31291
3.993 | 58.47883
3.9914 | 60.64478
3.9898 | 62.81073
3.9881 | 64.97663
3.9865 | 67.14256
3.9849 | 69.30851
3.9833 | 71.47434
3.9819 | 73.64026
3.9802 | 75.80609
3.9788 | 77.97206
3.9773 | 80.13794
3.9759 | 82.30378
3.9743 | 84.46967
3.9728 | 86.63553
3.9714 | 88.80136
3.9701 | 90.96716
3.9686 | 93.13306
3.9672 | 95.29887
3.9657 | 97.46474
3.9644 | 99.6307
3.963 | 101.7965
3.9617 | 103.9624
3.9602 | 106.1282
3.9589 | 108.2941
3.9577 | 110.46
3.9562 | 112.6259
3.9549 | 114.7917
3.9536 | 116.9576
3.9523 | 119.1234
3.9509 | 121.2892
3.9497 | 123.4551
3.9483 | 125.621
3.947 | 127.7868
3.9457 | 129.9527
3.9444 | 132.1185
3.9433 | 134.2843
3.942 | 136.4501
3.9407 | 138.6159
3.9394 | 140.7817
3.9381 | 142.9474
3.937 | 145.1132
3.9357 | 147.279
3.9344 | 149.4448
3.9333 | 151.6106
3.932 | 153.7763
3.9307 | 155.9421
3.9296 | 158.1078
3.9283 | 160.2736
3.9272 | 162.4394
3.9259 | 164.6053
3.9247 | 166.7712
3.9234 | 168.937
3.9223 | 171.1029
3.921 | 173.2688
3.9199 | 175.4346
3.9186 | 177.6004
3.9173 | 179.766
3.9162 | 181.9318
3.9151 | 184.0976
3.9139 | 186.2634
3.9126 | 188.4292
3.9115 | 190.5951
3.9104 | 192.7609
3.9092 | 194.9268
3.9079 | 197.0927
3.9068 | 199.2586
3.9057 | 201.4243
3.9046 | 203.5901
3.9034 | 205.7558
3.9021 | 207.9217
3.901 | 210.0875
3.8999 | 212.2534
3.8986 | 214.4192
3.8976 | 216.585
3.8963 | 218.7508
3.8952 | 220.9166
3.8941 | 223.0824
3.8931 | 225.2482
3.8918 | 227.414
3.8907 | 229.5798
3.8896 | 231.7456
3.8884 | 233.9115
3.8873 | 236.0773
3.8862 | 238.2431
3.885 | 240.4088
3.8839 | 242.5746
3.8828 | 244.7403
3.8816 | 246.9061
3.8805 | 249.0717
3.8794 | 251.2374
3.8783 | 253.4032
3.8771 | 255.569
3.876 | 257.7348
3.8749 | 259.9006
3.8737 | 262.0664
3.8728 | 264.2322
3.8716 | 266.3982
3.8705 | 268.564
3.8694 | 270.7298
3.8683 | 272.8957
3.8671 | 275.0616
3.866 | 277.2274
3.8649 | 279.3933
3.8637 | 281.5592
3.8628 | 283.7251
3.8616 | 285.8909
3.8605 | 288.0567
3.8594 | 290.2225
3.8582 | 292.3883
3.8571 | 294.5542
3.856 | 296.72
3.855 | 298.8857
3.8539 | 301.0515
3.8528 | 303.2174
3.8516 | 305.3832
3.8507 | 307.549
3.8495 | 309.7149
3.8484 | 311.8807
3.8473 | 314.0465
3.8463 | 316.2123
3.8452 | 318.3782
3.844 | 320.544
3.8429 | 322.7097
3.842 | 324.8756
3.8408 | 327.0414
3.8397 | 329.2072
3.8387 | 331.3731
3.8376 | 333.5389
3.8365 | 335.7047
3.8353 | 337.8704
3.8344 | 340.0362
3.8332 | 342.202
3.8323 | 344.3678
3.8311 | 346.5336
3.83 | 348.6994
3.829 | 350.8652
3.8279 | 353.031
3.8268 | 355.1968
3.8257 | 357.3625
3.8247 | 359.5283
3.8236 | 361.6941
3.8226 | 363.86
3.8215 | 366.0257
3.8205 | 368.1915
3.8192 | 370.3573
3.8182 | 372.5231
3.8173 | 374.689
3.8161 | 376.8548
3.815 | 379.0205
3.814 | 381.1862
3.8129 | 383.3518
3.8119 | 385.5177
3.8108 | 387.6834
3.8097 | 389.8491
3.8087 | 392.0149
3.8076 | 394.1805
3.8066 | 396.3463
3.8055 | 398.5121
3.8045 | 400.678
3.8034 | 402.8437
3.8023 | 405.0094
3.8013 | 407.1752
3.8002 | 409.341
3.7992 | 411.5068
3.7981 | 413.6724
3.7971 | 415.8383
3.796 | 418.0038
3.795 | 420.1693
3.7939 | 422.335
3.7929 | 424.5008
3.7918 | 426.6666
3.7908 | 428.8325
3.7897 | 430.9985
3.7887 | 433.1642
3.7876 | 435.33
3.7866 | 437.4957
3.7855 | 439.6615
3.7845 | 441.8273
3.7834 | 443.9931
3.7824 | 446.1588
3.7814 | 448.3246
3.7803 | 450.4903
3.7793 | 452.656
3.7782 | 454.8215
3.7771 | 456.9874
3.7761 | 459.1532
3.7751 | 461.3191
3.774 | 463.4848
3.7729 | 465.6505
3.7719 | 467.8165
3.771 | 469.9824
3.7698 | 472.1481
3.7689 | 474.3136
3.7679 | 476.4792
3.7668 | 478.645
3.7658 | 480.8107
3.7647 | 482.9761
3.7637 | 485.142
3.7627 | 487.3078
3.7616 | 489.4734
3.7606 | 491.6391
3.7597 | 493.8048
3.7585 | 495.9708
3.7576 | 498.1365
3.7564 | 500.3022
3.7555 | 502.4679
3.7545 | 504.6338
3.7534 | 506.7995
3.7524 | 508.9652
3.7514 | 511.1311
3.7503 | 513.2967
3.7493 | 515.4624
3.7482 | 517.6282
3.7472 | 519.7939
3.7463 | 521.9596
3.7451 | 524.1255
3.7442 | 526.2912
3.7432 | 528.4567
3.7421 | 530.6225
3.7411 | 532.7882
3.7401 | 534.9539
3.739 | 537.1196
3.738 | 539.2852
3.7371 | 541.451
3.7359 | 543.6168
3.735 | 545.7827
3.734 | 547.9483
3.733 | 550.1139
3.7319 | 552.2795
3.7309 | 554.4452
3.73 | 556.611
3.729 | 558.7766
3.7279 | 560.9422
3.7269 | 563.1079
3.7259 | 565.274
3.7248 | 567.4398
3.7238 | 569.6055
3.7229 | 571.7713
3.7219 | 573.9371
3.7209 | 576.1028
3.7198 | 578.2687
3.7188 | 580.4344
3.7179 | 582.6001
3.7167 | 584.766
3.7158 | 586.9315
3.7148 | 589.0971
3.7138 | 591.2626
3.7129 | 593.4284
3.7117 | 595.5941
3.7108 | 597.7597
3.7098 | 599.9255
3.7088 | 602.091
3.7077 | 604.2567
3.7067 | 606.4223
3.7058 | 608.588
3.7048 | 610.7537
3.7038 | 612.9193
3.7027 | 615.085
3.7017 | 617.2506
3.7008 | 619.4165
3.6998 | 621.5822
3.6988 | 623.7479
3.6977 | 625.9136
3.6967 | 628.0794
3.6958 | 630.2449
3.6948 | 632.4108
3.6938 | 634.5763
3.6928 | 636.7421
3.6919 | 638.9079
3.6908 | 641.0736
3.6898 | 643.2395
3.6888 | 645.4053
3.6878 | 647.5709
3.6869 | 649.7367
3.6859 | 651.9024
3.6848 | 654.0681
3.684 | 656.2339
3.6828 | 658.3995
3.6819 | 660.5652
3.6809 | 662.7309
3.6799 | 664.8966
3.679 | 667.0623
3.678 | 669.2281
3.677 | 671.3938
3.6761 | 673.5596
3.6751 | 675.7252
3.674 | 677.8909
3.6732 | 680.0564
3.672 | 682.2221
3.6712 | 684.388
3.6701 | 686.5536
3.6691 | 688.7192
3.6682 | 690.8849
3.6672 | 693.0506
3.6662 | 695.2164
3.6653 | 697.3821
3.6643 | 699.5474
3.6633 | 701.7131
3.6624 | 703.8787
3.6614 | 706.0445
3.6603 | 708.2104
3.6594 | 710.376
3.6583 | 712.5418
3.6573 | 714.7074
3.6565 | 716.8732
3.6554 | 719.0388
3.6546 | 721.2047
3.6536 | 723.3704
3.6527 | 725.536
3.6517 | 727.7015
3.6507 | 729.8672
3.6496 | 732.0329
3.6488 | 734.1986
3.6478 | 736.3643
3.6469 | 738.5301
3.6459 | 740.6958
3.6449 | 742.8615
3.644 | 745.0271
3.643 | 747.1927
3.642 | 749.3584
3.6411 | 751.5241
3.6401 | 753.6898
3.6391 | 755.8554
3.6383 | 758.0212
3.6372 | 760.1868
3.6364 | 762.3525
3.6354 | 764.5182
3.6344 | 766.684
3.6335 | 768.8497
3.6325 | 771.0154
3.6315 | 773.181
3.6306 | 775.3466
3.6298 | 777.5123
3.6288 | 779.678
3.6278 | 781.8437
3.6268 | 784.0094
3.6259 | 786.1751
3.6251 | 788.3407
3.6241 | 790.5065
3.6231 | 792.6721
3.6222 | 794.8377
3.6212 | 797.0034
3.6204 | 799.1691
3.6194 | 801.3348
3.6185 | 803.5004
3.6175 | 805.6662
3.6167 | 807.832
3.6157 | 809.9976
3.6147 | 812.1633
3.6138 | 814.329
3.613 | 816.4946
3.612 | 818.6604
3.611 | 820.826
3.6102 | 822.9916
3.6093 | 825.1572
3.6083 | 827.3228
3.6075 | 829.4885
3.6065 | 831.6541
3.6055 | 833.8198
3.6047 | 835.9855
3.6038 | 838.1513
3.6028 | 840.317
3.602 | 842.4827
3.601 | 844.6484
3.6002 | 846.814
3.5993 | 848.9796
3.5983 | 851.1455
3.5973 | 853.3111
3.5965 | 855.4769
3.5955 | 857.6426
3.5947 | 859.8082
3.5938 | 861.974
3.593 | 864.1396
3.592 | 866.3053
3.5912 | 868.471
3.5902 | 870.6366
3.5894 | 872.8022
3.5884 | 874.9678
3.5876 | 877.1339
3.5867 | 879.2996
3.5859 | 881.4653
3.5849 | 883.631
3.5841 | 885.7967
3.5833 | 887.9624
3.5823 | 890.1282
3.5815 | 892.2939
3.5805 | 894.4596
3.5797 | 896.6252
3.5789 | 898.7909
3.578 | 900.9566
3.5771 | 903.1224
3.5762 | 905.288
3.5754 | 907.4537
3.5746 | 909.6195
3.5738 | 911.7851
3.5728 | 913.9508
3.572 | 916.1164
3.5712 | 918.282
3.5702 | 920.4477
3.5694 | 922.6134
3.5686 | 924.779
3.5678 | 926.9447
3.5668 | 929.1103
3.566 | 931.2761
3.5652 | 933.4418
3.5644 | 935.6075
3.5636 | 937.7732
3.5628 | 939.9388
3.5618 | 942.1045
3.561 | 944.27
3.5602 | 946.4357
3.5596 | 948.6013
3.5586 | 950.767
3.5578 | 952.9326
3.557 | 955.0982
3.5562 | 957.2639
3.5554 | 959.4295
3.5546 | 961.5951
3.5538 | 963.7607
3.5529 | 965.9264
3.5521 | 968.0917
3.5512 | 970.2574
3.5505 | 972.4233
3.5496 | 974.5891
3.5489 | 976.7547
3.5481 | 978.9203
3.5473 | 981.0859
3.5465 | 983.2515
3.5457 | 985.4173
3.5449 | 987.5831
3.5441 | 989.7488
3.5433 | 991.9145
3.5426 | 994.0802
3.5418 | 996.2458
3.541 | 998.4114
3.5402 | 1000.577
3.5394 | 1002.743
3.5386 | 1004.908
3.5378 | 1007.074
3.5371 | 1009.24
3.5363 | 1011.405
3.5355 | 1013.571
3.5349 | 1015.736
3.5341 | 1017.902
3.5333 | 1020.068
3.5326 | 1022.2336
3.5318 | 1024.3992
3.531 | 1026.565
3.5304 | 1028.731
3.5295 | 1030.896
3.5287 | 1033.062
3.5281 | 1035.227
3.5273 | 1037.393
3.5266 | 1039.559
3.5258 | 1041.725
3.5252 | 1043.89
3.5244 | 1046.056
3.5237 | 1048.221
3.5229 | 1050.387
3.5223 | 1052.553
3.5215 | 1054.718
3.5208 | 1056.884
3.5202 | 1059.049
3.5194 | 1061.215
3.5186 | 1063.3808
3.5179 | 1065.5464
3.5171 | 1067.712
3.5165 | 1069.8776
3.5158 | 1072.043
3.5152 | 1074.209
3.5144 | 1076.375
3.5137 | 1078.541
3.5131 | 1080.706
3.5123 | 1082.872
3.5116 | 1085.038
3.511 | 1087.204
3.5103 | 1089.369
3.5095 | 1091.535
3.5089 | 1093.701
3.5082 | 1095.866
3.5076 | 1098.032
3.507 | 1100.197
3.5061 | 1102.363
3.5055 | 1104.529
3.5049 | 1106.694
3.5042 | 1108.86
3.5034 | 1111.026
3.5029 | 1113.191
3.5021 | 1115.357
3.5015 | 1117.5224
3.5008 | 1119.688
3.5002 | 1121.854
3.4995 | 1124.0192
3.4989 | 1126.185
3.4982 | 1128.35
3.4976 | 1130.516
3.4969 | 1132.682
3.4963 | 1134.847
3.4957 | 1137.013
3.495 | 1139.178
3.4944 | 1141.344
3.4937 | 1143.51
3.4931 | 1145.6752
3.4924 | 1147.841
3.4919 | 1150.0064
3.4911 | 1152.172
3.4905 | 1154.338
3.49 | 1156.503
3.4894 | 1158.669
3.4887 | 1160.834
3.4881 | 1163
3.4874 | 1165.166
3.4869 | 1167.331
3.4863 | 1169.497
3.4857 | 1171.662
3.485 | 1173.828
3.4844 | 1175.9936
3.4839 | 1178.1592
3.4832 | 1180.325
3.4826 | 1182.4904
3.4821 | 1184.656
3.4815 | 1186.821
3.4808 | 1188.987
3.4803 | 1191.153
3.4797 | 1193.318
3.479 | 1195.484
3.4786 | 1197.649
3.4779 | 1199.815
3.4774 | 1201.981
3.4768 | 1204.146
3.4761 | 1206.312
3.4756 | 1208.478
3.475 | 1210.643
3.4744 | 1212.809
3.4739 | 1214.974
3.4734 | 1217.14
3.4727 | 1219.3056
3.4721 | 1221.471
3.4716 | 1223.637
3.471 | 1225.802
3.4705 | 1227.968
3.4698 | 1230.1336
3.4694 | 1232.2992
3.4687 | 1234.465
3.4682 | 1236.63
3.4677 | 1238.796
3.4671 | 1240.961
3.4666 | 1243.1272
3.466 | 1245.293
3.4655 | 1247.458
3.465 | 1249.624
3.4644 | 1251.7896
3.4639 | 1253.955
3.4634 | 1256.121
3.4627 | 1258.2864
3.4623 | 1260.452
3.4616 | 1262.6176
3.4611 | 1264.7832
3.4606 | 1266.949
3.4602 | 1269.114
3.4595 | 1271.28
3.459 | 1273.446
3.4585 | 1275.611
3.4579 | 1277.777
3.4574 | 1279.9424
3.4569 | 1282.108
3.4563 | 1284.2736
3.4558 | 1286.4392
3.4553 | 1288.605
3.4548 | 1290.77
3.4542 | 1292.936
3.4539 | 1295.101
3.4532 | 1297.267
3.4527 | 1299.433
3.4521 | 1301.598
3.4516 | 1303.764
3.4511 | 1305.929
3.4506 | 1308.095
3.4502 | 1310.26
3.4497 | 1312.426
3.4492 | 1314.592
3.4487 | 1316.757
3.4481 | 1318.923
3.4476 | 1321.088
3.4471 | 1323.254
3.4466 | 1325.419
3.4461 | 1327.585
3.4456 | 1329.7504
3.4452 | 1331.916
3.4447 | 1334.082
3.4442 | 1336.247
3.4437 | 1338.4128
3.4432 | 1340.578
3.4427 | 1342.744
3.4422 | 1344.9096
3.4416 | 1347.075
3.4413 | 1349.241
3.4408 | 1351.4064
3.4403 | 1353.572
3.4397 | 1355.737
3.4393 | 1357.903
3.4389 | 1360.068
3.4384 | 1362.234
3.4379 | 1364.4
3.4374 | 1366.565
3.4369 | 1368.731
3.4364 | 1370.896
3.436 | 1373.062
3.4355 | 1375.228
3.435 | 1377.393
3.4347 | 1379.559
3.434 | 1381.724
3.4337 | 1383.89
3.4332 | 1386.056
3.4326 | 1388.221
3.4322 | 1390.386
3.4318 | 1392.552
3.4313 | 1394.718
3.4308 | 1396.883
3.4303 | 1399.049
3.43 | 1401.2144
3.4293 | 1403.38
3.429 | 1405.546
3.4285 | 1407.711
3.428 | 1409.8768
3.4276 | 1412.0424
3.4272 | 1414.208
3.4268 | 1416.374
3.4263 | 1418.539
3.4258 | 1420.705
3.4253 | 1422.87
3.4248 | 1425.036
3.4245 | 1427.201
3.424 | 1429.367
3.4235 | 1431.533
3.423 | 1433.698
3.4227 | 1435.864
3.4222 | 1438.029
3.4218 | 1440.195
3.4213 | 1442.36
3.4209 | 1444.526
3.4205 | 1446.692
3.42 | 1448.857
3.4197 | 1451.022
3.4192 | 1453.188
3.4187 | 1455.3536
3.4184 | 1457.5192
3.4179 | 1459.685
3.4174 | 1461.85
3.4171 | 1464.016
3.4166 | 1466.181
3.4161 | 1468.347
3.4158 | 1470.513
3.4153 | 1472.678
3.4148 | 1474.844
3.4145 | 1477.009
3.4138 | 1479.175
3.4137 | 1481.34
3.4132 | 1483.506
3.4127 | 1485.671
3.4122 | 1487.837
3.4119 | 1490.003
3.4114 | 1492.168
3.4111 | 1494.334
3.4106 | 1496.4992
3.4101 | 1498.665
3.4098 | 1500.83
3.4093 | 1502.996
3.409 | 1505.161
3.4085 | 1507.327
3.408 | 1509.492
3.4077 | 1511.658
3.4072 | 1513.823
3.4069 | 1515.989
3.4064 | 1518.155
3.4059 | 1520.32
3.4056 | 1522.486
3.4051 | 1524.651
3.4048 | 1526.817
3.4043 | 1528.9824
3.404 | 1531.148
3.4035 | 1533.313
3.4032 | 1535.479
3.4027 | 1537.644
3.4024 | 1539.81
3.4019 | 1541.975
3.4014 | 1544.141
3.4011 | 1546.306
3.4008 | 1548.472
3.4003 | 1550.638
3.4 | 1552.8032
3.3995 | 1554.969
3.399 | 1557.134
3.3987 | 1559.3
3.3982 | 1561.465
3.3979 | 1563.631
3.3974 | 1565.796
3.3971 | 1567.962
3.3966 | 1570.127
3.3963 | 1572.293
3.3958 | 1574.459
3.3955 | 1576.624
3.3951 | 1578.79
3.3946 | 1580.9552
3.3943 | 1583.121
3.3938 | 1585.2864
3.3934 | 1587.452
3.393 | 1589.617
3.3927 | 1591.783
3.3922 | 1593.949
3.3919 | 1596.114
3.3914 | 1598.28
3.3911 | 1600.445
3.3906 | 1602.611
3.3901 | 1604.776
3.3898 | 1606.942
3.3895 | 1609.107
3.3892 | 1611.273
3.3887 | 1613.4384
3.3884 | 1615.604
3.3879 | 1617.7696
3.3875 | 1619.935
3.3871 | 1622.101
3.3867 | 1624.266
3.3863 | 1626.432
3.3859 | 1628.597
3.3854 | 1630.763
3.3851 | 1632.928
3.3848 | 1635.094
3.3845 | 1637.259
3.384 | 1639.425
3.3837 | 1641.5904
3.3832 | 1643.756
3.3829 | 1645.9216
3.3825 | 1648.087
3.382 | 1650.252
3.3817 | 1652.418
3.3812 | 1654.584
3.3809 | 1656.749
3.3804 | 1658.915
3.3801 | 1661.08
3.3796 | 1663.246
3.3793 | 1665.411
3.3788 | 1667.577
3.3785 | 1669.743
3.3782 | 1671.908
3.3779 | 1674.0736
3.3774 | 1676.239
3.377 | 1678.405
3.3766 | 1680.57
3.3762 | 1682.736
3.3759 | 1684.901
3.3754 | 1687.066
3.3751 | 1689.232
3.3748 | 1691.398
3.3743 | 1693.5632
3.3738 | 1695.729
3.3735 | 1697.894
3.3732 | 1700.06
3.3727 | 1702.225
3.3724 | 1704.391
3.372 | 1706.556
3.3716 | 1708.722
3.3712 | 1710.887
3.3708 | 1713.053
3.3704 | 1715.218
3.3701 | 1717.384
3.3696 | 1719.55
3.3693 | 1721.7152
3.369 | 1723.881
3.3685 | 1726.046
3.3682 | 1728.212
3.3677 | 1730.377
3.3674 | 1732.543
3.367 | 1734.708
3.3667 | 1736.874
3.3662 | 1739.039
3.3659 | 1741.2048
3.3654 | 1743.37
3.3651 | 1745.536
3.3646 | 1747.701
3.3643 | 1749.867
3.364 | 1752.032
3.3637 | 1754.198
3.3632 | 1756.363
3.3628 | 1758.529
3.3624 | 1760.694
3.362 | 1762.86
3.3616 | 1765.025
3.3612 | 1767.191
3.3609 | 1769.356
3.3604 | 1771.522
3.3601 | 1773.687
3.3598 | 1775.853
3.3593 | 1778.018
3.359 | 1780.184
3.3585 | 1782.35
3.3582 | 1784.5152
3.3578 | 1786.681
3.3574 | 1788.846
3.357 | 1791.012
3.3566 | 1793.177
3.3562 | 1795.343
3.3559 | 1797.508
3.3554 | 1799.6736
3.3551 | 1801.839
3.3548 | 1804.0048
3.3543 | 1806.17
3.354 | 1808.336
3.3535 | 1810.501
3.3532 | 1812.667
3.3527 | 1814.833
3.3524 | 1816.998
3.352 | 1819.164
3.3516 | 1821.329
3.3512 | 1823.495
3.3509 | 1825.66
3.3504 | 1827.8256
3.3501 | 1829.991
3.3496 | 1832.156
3.3493 | 1834.322
3.3488 | 1836.487
3.3485 | 1838.653
3.348 | 1840.819
3.3477 | 1842.984
3.3474 | 1845.15
3.3469 | 1847.3152
3.3465 | 1849.481
3.3462 | 1851.646
3.3457 | 1853.812
3.3454 | 1855.977
3.3449 | 1858.143
3.3446 | 1860.308
3.3441 | 1862.4736
3.3438 | 1864.639
3.3435 | 1866.8048
3.343 | 1868.97
3.3427 | 1871.136
3.3424 | 1873.301
3.3419 | 1875.467
3.3414 | 1877.632
3.3411 | 1879.798
3.3406 | 1881.964
3.3403 | 1884.129
3.3399 | 1886.294
3.3394 | 1888.46
3.3391 | 1890.6256
3.3388 | 1892.791
3.3383 | 1894.956
3.3378 | 1897.122
3.3375 | 1899.287
3.3372 | 1901.453
3.3367 | 1903.618
3.3364 | 1905.784
3.3359 | 1907.95
3.3356 | 1910.115
3.3351 | 1912.28
3.3348 | 1914.446
3.3343 | 1916.612
3.334 | 1918.777
3.3335 | 1920.9424
3.3332 | 1923.108
3.3327 | 1925.273
3.3323 | 1927.439
3.3319 | 1929.604
3.3315 | 1931.77
3.3311 | 1933.936
3.3307 | 1936.101
3.3303 | 1938.267
3.3299 | 1940.432
3.3296 | 1942.598
3.3291 | 1944.763
3.3288 | 1946.929
3.3283 | 1949.094
3.3278 | 1951.26
3.3275 | 1953.425
3.3272 | 1955.591
3.3267 | 1957.756
3.3262 | 1959.922
3.3259 | 1962.087
3.3254 | 1964.253
3.3251 | 1966.418
3.3246 | 1968.584
3.3243 | 1970.749
3.3238 | 1972.915
3.3235 | 1975.08
3.323 | 1977.246
3.3227 | 1979.4112
3.3222 | 1981.577
3.3217 | 1983.742
3.3214 | 1985.908
3.3209 | 1988.073
3.3204 | 1990.239
3.3201 | 1992.404
3.3198 | 1994.5696
3.3193 | 1996.735
3.3188 | 1998.901
3.3185 | 2001.066
3.318 | 2003.231
3.3175 | 2005.397
3.3172 | 2007.563
3.3169 | 2009.728
3.3164 | 2011.894
3.3159 | 2014.0592
3.3156 | 2016.225
3.3151 | 2018.39
3.3146 | 2020.556
3.3143 | 2022.721
3.3138 | 2024.887
3.3133 | 2027.052
3.313 | 2029.2176
3.3125 | 2031.383
3.312 | 2033.549
3.3117 | 2035.714
3.3112 | 2037.88
3.3107 | 2040.045
3.3104 | 2042.21
3.3099 | 2044.376
3.3094 | 2046.542
3.3091 | 2048.707
3.3086 | 2050.873
3.3081 | 2053.038
3.3078 | 2055.204
3.3073 | 2057.369
3.3069 | 2059.5344
3.3064 | 2061.7
3.3059 | 2063.866
3.3054 | 2066.031
3.3051 | 2068.196
3.3046 | 2070.362
3.3041 | 2072.528
3.3038 | 2074.693
3.3033 | 2076.859
3.3028 | 2079.024
3.3023 | 2081.19
3.3019 | 2083.3552
3.3014 | 2085.521
3.3009 | 2087.686
3.3004 | 2089.852
3.2999 | 2092.017
3.2994 | 2094.183
3.2989 | 2096.348
3.2986 | 2098.5136
3.298 | 2100.679
3.2977 | 2102.844
3.297 | 2105.01
3.2965 | 2107.175
3.2962 | 2109.341
3.2956 | 2111.507
3.2951 | 2113.672
3.2946 | 2115.838
3.2941 | 2118.003
3.2936 | 2120.169
3.2931 | 2122.334
3.2927 | 2124.499
3.2922 | 2126.665
3.2915 | 2128.831
3.291 | 2130.996
3.2906 | 2133.1616
3.2901 | 2135.327
3.2896 | 2137.493
3.2889 | 2139.658
3.2885 | 2141.824
3.288 | 2143.989
3.2875 | 2146.155
3.2868 | 2148.32
3.2864 | 2150.486
3.2859 | 2152.651
3.2852 | 2154.816
3.2848 | 2156.982
3.2841 | 2159.148
3.2836 | 2161.313
3.2831 | 2163.4784
3.2825 | 2165.644
3.282 | 2167.8096
3.2815 | 2169.975
3.2809 | 2172.14
3.2802 | 2174.306
3.2797 | 2176.471
3.2791 | 2178.6368
3.2786 | 2180.802
3.2781 | 2182.968
3.2773 | 2185.133
3.2768 | 2187.299
3.2762 | 2189.465
3.2757 | 2191.63
3.2751 | 2193.7952
3.2746 | 2195.961
3.2739 | 2198.126
3.2733 | 2200.292
3.2728 | 2202.457
3.2722 | 2204.623
3.2715 | 2206.788
3.271 | 2208.953
3.2704 | 2211.119
3.2697 | 2213.284
3.2691 | 2215.45
3.2685 | 2217.615
3.2678 | 2219.781
3.2672 | 2221.946
3.2665 | 2224.112
3.2659 | 2226.277
3.2652 | 2228.443
3.2646 | 2230.608
3.2639 | 2232.774
3.2633 | 2234.939
3.2626 | 2237.104
3.262 | 2239.27
3.2612 | 2241.4352
3.2605 | 2243.601
3.2599 | 2245.766
3.2591 | 2247.932
3.2584 | 2250.097
3.2578 | 2252.263
3.2572 | 2254.428
3.2564 | 2256.593
3.2557 | 2258.759
3.2549 | 2260.924
3.2543 | 2263.09
3.2534 | 2265.255
3.2526 | 2267.4208
3.252 | 2269.586
3.2512 | 2271.752
3.2505 | 2273.917
3.2497 | 2276.083
3.2489 | 2278.248
3.2483 | 2280.414
3.2473 | 2282.579
3.2465 | 2284.745
3.2459 | 2286.91
3.2451 | 2289.0752
3.2441 | 2291.241
3.2434 | 2293.406
3.2425 | 2295.572
3.2418 | 2297.737
3.241 | 2299.903
3.2401 | 2302.068
3.2391 | 2304.2336
3.2383 | 2306.399
3.2375 | 2308.564
3.2367 | 2310.73
3.2357 | 2312.895
3.2347 | 2315.061
3.2339 | 2317.226
3.2331 | 2319.392
3.2321 | 2321.557
3.2312 | 2323.723
3.2302 | 2325.888
3.2294 | 2328.053
3.2284 | 2330.219
3.2275 | 2332.384
3.2265 | 2334.55
3.2255 | 2336.715
3.2246 | 2338.88
3.2236 | 2341.046
3.2226 | 2343.211
3.2215 | 2345.377
3.2205 | 2347.542
3.2194 | 2349.708
3.2184 | 2351.873
3.2173 | 2354.039
3.2163 | 2356.204
3.2152 | 2358.369
3.2141 | 2360.535
3.2129 | 2362.7
3.2118 | 2364.866
3.2108 | 2367.031
3.2096 | 2369.196
3.2084 | 2371.362
3.2073 | 2373.527
3.206 | 2375.6928
3.2049 | 2377.858
3.2036 | 2380.024
3.2023 | 2382.189
3.2012 | 2384.355
3.1999 | 2386.52
3.1984 | 2388.686
3.1971 | 2390.85
3.1958 | 2393.016
3.1944 | 2395.182
3.1931 | 2397.347
3.1916 | 2399.513
3.1904 | 2401.678
3.1887 | 2403.843
3.1873 | 2406.009
3.1858 | 2408.174
3.1842 | 2410.339
3.1826 | 2412.505
3.1812 | 2414.67
3.1795 | 2416.836
3.1778 | 2419.001
3.1762 | 2421.167
3.1744 | 2423.332
3.1728 | 2425.497
3.171 | 2427.663
3.1692 | 2429.828
3.1674 | 2431.994
3.1655 | 2434.159
3.1636 | 2436.3248
3.1616 | 2438.49
3.1597 | 2440.655
3.1576 | 2442.821
3.1555 | 2444.986
3.1536 | 2447.151
3.1513 | 2449.317
3.1491 | 2451.482
3.147 | 2453.648
3.1447 | 2455.813
3.1423 | 2457.979
3.14 | 2460.144
3.1374 | 2462.309
3.1349 | 2464.474
3.1324 | 2466.64
3.1298 | 2468.805
3.1271 | 2470.97
3.1245 | 2473.136
3.1216 | 2475.301
3.1189 | 2477.467
3.116 | 2479.632
3.1129 | 2481.798
3.1098 | 2483.963
3.1068 | 2486.128
3.1035 | 2488.293
3.1002 | 2490.459
3.0968 | 2492.624
3.0934 | 2494.79
3.0897 | 2496.955
3.0861 | 2499.12
3.0824 | 2501.286
3.0784 | 2503.451
3.0743 | 2505.616
3.0705 | 2507.782
3.0663 | 2509.947
3.0619 | 2512.112
3.0576 | 2514.277
3.053 | 2516.443
3.0485 | 2518.608
3.0435 | 2520.773
3.0387 | 2522.939
3.0335 | 2525.104
3.0284 | 2527.27
3.0229 | 2529.435
3.0174 | 2531.6
3.0117 | 2533.765
3.0059 | 2535.931
2.9998 | 2538.096
2.9935 | 2540.261
2.9872 | 2542.426
2.9806 | 2544.592
2.9737 | 2546.757
2.9669 | 2548.922
2.9596 | 2551.087
2.9522 | 2553.2528
2.9443 | 2555.418
2.9367 | 2557.583
2.9283 | 2559.749
2.9198 | 2561.9136
2.9112 | 2564.079
2.902 | 2566.244
2.8923 | 2568.409
2.8823 | 2570.5744
2.8723 | 2572.739
2.8615 | 2574.905
2.8502 | 2577.07
2.8383 | 2579.2352
2.8267 | 2581.4
2.8133 | 2583.566
2.7994 | 2585.731
2.7847 | 2587.896
2.7697 | 2590.061
2.7541 | 2592.224
2.7503 | 2594.292
2.75 | 2596.186
2.75 | 2597.92
2.7499 | 2599.4928
2.75 | 2600.96
2.75 | 2602.313
2.75 | 2603.562
2.75 | 2604.716
2.75 | 2605.7856
2.75 | 2606.777
2.75 | 2607.697
2.75 | 2608.5536
2.75 | 2609.351
2.75 | 2610.096
2.75 | 2610.793
2.7502 | 2611.445
2.75 | 2612.057
2.75 | 2612.633
2.75 | 2613.175
2.7502 | 2613.687
2.75 | 2614.172
2.7502 | 2614.63
2.75 | 2615.065
2.75 | 2615.479
2.75 | 2615.872
2.75 | 2616.247
2.7502 | 2616.6048
2.75 | 2616.947
2.7502 | 2617.274
2.75 | 2617.588
2.75 | 2617.889
2.75 | 2618.178
2.75 | 2618.456
2.75 | 2618.726
2.75 | 2618.985
2.75 | 2619.235
2.7502 | 2619.476
2.75 | 2619.709
2.75 | 2619.9344
2.75 | 2620.153
2.7502 | 2620.364
2.75 | 2620.57
2.75 | 2620.77
2.7502 | 2620.964
2.75 | 2621.1536
2.75 | 2621.338
2.75 | 2621.518
2.75 | 2621.693
2.75 | 2621.864
2.7502 | 2622.031
2.75 | 2622.195
2.75 | 2622.355
2.75 | 2622.512
2.75 | 2622.665
2.75 | 2622.816
2.75 | 2622.963
2.75 | 2623.108
2.75 | 2623.25
2.7502 | 2623.39
2.75 | 2623.527
2.75 | 2623.662
2.7502 | 2623.794
2.75 | 2623.924
2.7502 | 2624.0528
2.75 | 2624.179
2.75 | 2624.303
2.75 | 2624.426
2.75 | 2624.547
2.75 | 2624.666
2.75 | 2624.783
2.75 | 2624.899
2.75 | 2625.0128
2.75 | 2625.126
2.75 | 2625.237
2.75 | 2625.346
2.7502 | 2625.454
2.75 | 2625.561
2.75 | 2625.666
2.7502 | 2625.77
2.7502 | 2625.873
2.75 | 2625.975
2.75 | 2626.076
2.7502 | 2626.175
2.75 | 2626.273
2.75 | 2626.37
2.75 | 2626.466
2.75 | 2626.561
2.75 | 2626.6544
2.75 | 2626.7472
2.75 | 2626.839
2.75 | 2626.93
2.7502 | 2627.02
2.7502 | 2627.109
2.75 | 2627.197
2.75 | 2627.284
2.75 | 2627.37
2.75 | 2627.456
2.75 | 2627.541
2.75 | 2627.624
2.7502 | 2627.7072
2.75 | 2627.79
2.7502 | 2627.871
2.7502 | 2627.952
2.75 | 2628.031
2.75 | 2628.111
2.75 | 2628.1888
2.75 | 2628.267
2.75 | 2628.344
2.7502 | 2628.42
2.7502 | 2628.496
2.75 | 2628.57
2.75 | 2628.645
2.7502 | 2628.719
2.75 | 2628.791
2.7502 | 2628.864
2.7502 | 2628.935
2.75 | 2629.007
2.75 | 2629.077
2.75 | 2629.1472
2.75 | 2629.216
2.75 | 2629.285
2.7502 | 2629.353
2.7502 | 2629.4208
2.75 | 2629.488
2.7502 | 2629.554
2.75 | 2629.62
2.75 | 2629.686
2.75 | 2629.751
2.7502 | 2629.815
2.75 | 2629.8784
2.75 | 2629.942
2.75 | 2630.0048
2.75 | 2630.067
2.75 | 2630.128
2.7502 | 2630.19
2.75 | 2630.25
2.75 | 2630.311
2.7502 | 2630.37
2.75 | 2630.43
2.75 | 2630.489
2.75 | 2630.5472
2.75 | 2630.605
2.75 | 2630.663
2.75 | 2630.72
2.75 | 2630.776
2.75 | 2630.833
2.75 | 2630.888
2.75 | 2630.944
2.75 | 2630.999
2.75 | 2631.053
2.75 | 2631.1072
2.75 | 2631.161
2.75 | 2631.2144
2.75 | 2631.268
2.75 | 2631.32
2.75 | 2631.372
2.75 | 2631.424
2.75 | 2631.476
2.75 | 2631.527
2.75 | 2631.577
2.75 | 2631.628
2.75 | 2631.678
2.7502 | 2631.727
2.75 | 2631.776
2.75 | 2631.825
2.75 | 2631.874
2.75 | 2631.922
2.75 | 2631.97
2.7502 | 2632.017
2.75 | 2632.065
2.75 | 2632.112
2.75 | 2632.159
2.75 | 2632.205
2.75 | 2632.251
2.75 | 2632.296
2.75 | 2632.342
2.75 | 2632.387
2.75 | 2632.432
2.75 | 2632.476
2.75 | 2632.52
2.75 | 2632.564
2.7502 | 2632.607
2.75 | 2632.65
2.75 | 2632.693
2.75 | 2632.736
2.75 | 2632.778
2.7502 | 2632.821
2.75 | 2632.863
2.75 | 2632.904
2.75 | 2632.9456
2.7502 | 2632.987
2.75 | 2633.0272
2.75 | 2633.068
2.75 | 2633.108
2.75 | 2633.148
2.75 | 2633.188
2.75 | 2633.228
2.75 | 2633.268
2.75 | 2633.307
2.75 | 2633.3456
2.75 | 2633.385
2.75 | 2633.423
2.75 | 2633.461
2.75 | 2633.499
2.75 | 2633.536
2.75 | 2633.574
2.7502 | 2633.611
2.75 | 2633.648
2.75 | 2633.685
2.75 | 2633.7216
2.75 | 2633.7584
2.75 | 2633.794
2.75 | 2633.831
2.75 | 2633.866
2.75 | 2633.902
2.75 | 2633.938
2.7502 | 2633.973
2.75 | 2634.008
2.75 | 2634.043
2.75 | 2634.078
2.75 | 2634.112
2.75 | 2634.146
2.75 | 2634.181
2.75 | 2634.2144
2.75 | 2634.248
2.75 | 2634.2816
2.75 | 2634.315
2.75 | 2634.348
2.75 | 2634.3808
2.75 | 2634.414
2.75 | 2634.4464
2.75 | 2634.479
2.75 | 2634.511
2.75 | 2634.543
2.75 | 2634.576
2.75 | 2634.607
2.75 | 2634.639
2.75 | 2634.67
2.75 | 2634.701
2.75 | 2634.732
2.75 | 2634.763
2.75 | 2634.794
2.75 | 2634.825
2.75 | 2634.855
2.75 | 2634.886
2.75 | 2634.916
2.75 | 2634.946
2.7502 | 2634.976
2.75 | 2635.006
2.75 | 2635.036
2.75 | 2635.065
2.75 | 2635.094
2.75 | 2635.123
2.75 | 2635.153
2.75 | 2635.181
2.75 | 2635.21
2.75 | 2635.239
2.75 | 2635.2672
2.75 | 2635.296
2.75 | 2635.324
2.75 | 2635.352
2.75 | 2635.38
2.75 | 2635.408
2.75 | 2635.436
2.75 | 2635.463
2.7502 | 2635.49
2.75 | 2635.518
2.75 | 2635.545
2.75 | 2635.572
2.75 | 2635.599
2.75 | 2635.6256
2.75 | 2635.652
2.75 | 2635.679
2.75 | 2635.705
2.75 | 2635.732
2.75 | 2635.758
2.75 | 2635.784
2.75 | 2635.81
2.75 | 2635.836
2.75 | 2635.862
2.75 | 2635.887
2.75 | 2635.913
2.75 | 2635.938
2.7502 | 2635.964
2.7502 | 2635.989
2.75 | 2636.014
2.7502 | 2636.039
2.75 | 2636.064
2.75 | 2636.089
2.7502 | 2636.113
2.75 | 2636.138
2.7502 | 2636.163
2.75 | 2636.187
2.75 | 2636.211
2.75 | 2636.2352
2.75 | 2636.259
2.75 | 2636.284
2.75 | 2636.308
2.7502 | 2636.332
2.75 | 2636.356
2.75 | 2636.3792
2.75 | 2636.403
2.75 | 2636.426
2.75 | 2636.449
2.75 | 2636.473
2.75 | 2636.496
2.75 | 2636.519
2.75 | 2636.543
2.75 | 2636.565
2.75 | 2636.588
2.75 | 2636.6112
2.75 | 2636.634
2.75 | 2636.657
2.75 | 2636.679
2.75 | 2636.702
2.75 | 2636.724
2.75 | 2636.746
2.75 | 2636.769
2.75 | 2636.791
2.75 | 2636.8128
2.75 | 2636.835
2.75 | 2636.857
2.75 | 2636.879
2.75 | 2636.9008
2.75 | 2636.923
2.75 | 2636.944
2.75 | 2636.966
2.75 | 2636.988
2.75 | 2637.009
2.75 | 2637.031
2.7502 | 2637.052
2.75 | 2637.073
2.75 | 2637.094
2.75 | 2637.1152
2.75 | 2637.136
2.75 | 2637.157
2.75 | 2637.178
2.75 | 2637.191