## Sheet1
2voltage | 2capacity | 30.0voltage | 30.0capacity | 60.0voltage | 60.0capacity | 90.0voltage | 90.0capacity | 120.0voltage | 120.0capacity | 150.0voltage | 150.0capacity
4.0799 | 0 | 1.5162 | 0 | 1.4698 | 0 | 1.4705 | 0 | 1.4632 | 0 | 1.4224 | 0
4.0689 | 2.166106 | 1.5162 | 5.555556e-06 | 1.4698 | 0 | 1.4705 | 0 | 1.4632 | 5.555556e-06 | 1.4224 | 1.666667e-05
4.0607 | 4.332025
4.0545 | 6.498081
4.0499 | 8.664211
4.0458 | 10.83036
4.0421 | 12.99638
4.0387 | 15.16247
4.0358 | 17.32847
4.0329 | 19.49456
4.0302 | 21.66065
4.0276 | 23.82677
4.025 | 25.9929
4.0226 | 28.15909
4.0202 | 30.32529
4.0181 | 32.49135
4.0158 | 34.6575
4.0137 | 36.82363
4.0118 | 38.98971
4.0098 | 41.15587
4.0077 | 43.32198
4.006 | 45.48821
4.004 | 47.65437
4.0022 | 49.82058
4.0005 | 51.98679
3.9987 | 54.15289
3.9971 | 56.31887
3.9953 | 58.48491
3.9937 | 60.65109
3.9921 | 62.81722
3.9905 | 64.98338
3.9888 | 67.14953
3.9872 | 69.31576
3.9858 | 71.48176
3.9842 | 73.64775
3.9827 | 75.81391
3.9811 | 77.98003
3.9798 | 80.14611
3.9782 | 82.31216
3.9767 | 84.47824
3.9753 | 86.64429
3.974 | 88.81033
3.9725 | 90.97641
3.9711 | 93.1425
3.9698 | 95.30863
3.9683 | 97.47479
3.9669 | 99.641
3.9656 | 101.8071
3.9642 | 103.9732
3.963 | 106.1392
3.9616 | 108.3053
3.9603 | 110.4713
3.959 | 112.6373
3.9575 | 114.8035
3.9562 | 116.9695
3.955 | 119.1356
3.9537 | 121.3017
3.9524 | 123.4677
3.9511 | 125.6337
3.9498 | 127.7997
3.9487 | 129.9657
3.9472 | 132.1318
3.9461 | 134.2978
3.9448 | 136.464
3.9437 | 138.6301
3.9422 | 140.7961
3.9411 | 142.9621
3.9398 | 145.1283
3.9387 | 147.2944
3.9374 | 149.4604
3.9361 | 151.6264
3.9349 | 153.7924
3.9336 | 155.9585
3.9325 | 158.1246
3.9312 | 160.2907
3.9299 | 162.4566
3.9288 | 164.6224
3.9277 | 166.7884
3.9264 | 168.9545
3.9253 | 171.1207
3.924 | 173.2869
3.9228 | 175.453
3.9217 | 177.6191
3.9204 | 179.785
3.9193 | 181.9511
3.9182 | 184.1173
3.917 | 186.2835
3.9157 | 188.4496
3.9146 | 190.6156
3.9133 | 192.7816
3.9122 | 194.9476
3.9112 | 197.1135
3.9099 | 199.2796
3.9088 | 201.4458
3.9077 | 203.6119
3.9065 | 205.7781
3.9054 | 207.9441
3.9041 | 210.1103
3.9031 | 212.2766
3.902 | 214.4427
3.9007 | 216.6087
3.8996 | 218.7748
3.8985 | 220.9408
3.8973 | 223.1068
3.8962 | 225.2726
3.8951 | 227.4386
3.8939 | 229.6047
3.8928 | 231.7708
3.8917 | 233.9369
3.8906 | 236.1029
3.8894 | 238.2689
3.8883 | 240.4351
3.8872 | 242.6013
3.886 | 244.7677
3.8851 | 246.934
3.8839 | 249.1002
3.8828 | 251.2662
3.8817 | 253.4322
3.8805 | 255.5984
3.8794 | 257.7646
3.8783 | 259.9308
3.8772 | 262.097
3.876 | 264.2632
3.8751 | 266.4293
3.8739 | 268.5956
3.8728 | 270.7616
3.8717 | 272.9274
3.8705 | 275.0934
3.8694 | 277.2595
3.8683 | 279.4253
3.8673 | 281.5913
3.8662 | 283.7572
3.865 | 285.9234
3.8641 | 288.0894
3.863 | 290.2554
3.8618 | 292.4216
3.8609 | 294.5875
3.8597 | 296.7535
3.8586 | 298.9196
3.8575 | 301.0859
3.8565 | 303.252
3.8554 | 305.4183
3.8542 | 307.5843
3.8531 | 309.7503
3.8521 | 311.916
3.851 | 314.0816
3.8499 | 316.2475
3.8487 | 318.4135
3.8478 | 320.5796
3.8466 | 322.7456
3.8457 | 324.9115
3.8446 | 327.0776
3.8436 | 329.2437
3.8425 | 331.4099
3.8413 | 333.5757
3.8402 | 335.7419
3.8392 | 337.908
3.8383 | 340.0743
3.8371 | 342.2407
3.836 | 344.4068
3.835 | 346.5728
3.8339 | 348.7388
3.8329 | 350.905
3.832 | 353.071
3.8308 | 355.2371
3.8297 | 357.4034
3.8287 | 359.5696
3.8276 | 361.7356
3.8266 | 363.9015
3.8255 | 366.0674
3.8245 | 368.2334
3.8234 | 370.3993
3.8224 | 372.5656
3.8213 | 374.7313
3.8202 | 376.8974
3.8192 | 379.0636
3.8181 | 381.2297
3.8171 | 383.3959
3.816 | 385.5617
3.815 | 387.7274
3.814 | 389.8932
3.8129 | 392.0594
3.8119 | 394.2256
3.8108 | 396.3914
3.8098 | 398.5575
3.8087 | 400.7232
3.8077 | 402.8892
3.8068 | 405.0553
3.8057 | 407.2213
3.8045 | 409.3871
3.8037 | 411.5529
3.8026 | 413.7191
3.8015 | 415.8851
3.8005 | 418.0508
3.7995 | 420.2166
3.7984 | 422.3826
3.7974 | 424.5487
3.7963 | 426.7148
3.7953 | 428.8808
3.7944 | 431.0472
3.7932 | 433.2132
3.7923 | 435.3792
3.7913 | 437.5453
3.7902 | 439.7113
3.7892 | 441.8774
3.7881 | 444.0433
3.7871 | 446.2093
3.7861 | 448.3748
3.785 | 450.5404
3.784 | 452.7066
3.7831 | 454.8727
3.7819 | 457.0388
3.781 | 459.2049
3.7798 | 461.3709
3.779 | 463.5369
3.7779 | 465.7028
3.7769 | 467.8691
3.7758 | 470.0353
3.775 | 472.2015
3.7739 | 474.3676
3.7727 | 476.5335
3.7718 | 478.6993
3.7708 | 480.8653
3.7698 | 483.0311
3.7687 | 485.197
3.7677 | 487.3628
3.7668 | 489.5288
3.7658 | 491.6947
3.7647 | 493.8607
3.7637 | 496.0267
3.7627 | 498.1926
3.7617 | 500.3586
3.7606 | 502.5245
3.7596 | 504.6907
3.7587 | 506.8565
3.7577 | 509.0227
3.7566 | 511.1885
3.7556 | 513.3543
3.7546 | 515.5203
3.7535 | 517.6866
3.7525 | 519.8528
3.7516 | 522.0188
3.7506 | 524.185
3.7496 | 526.3512
3.7485 | 528.5172
3.7475 | 530.6833
3.7466 | 532.8495
3.7456 | 535.0155
3.7446 | 537.1816
3.7435 | 539.3477
3.7425 | 541.5141
3.7416 | 543.6802
3.7406 | 545.8461
3.7396 | 548.0121
3.7385 | 550.178
3.7375 | 552.3439
3.7366 | 554.5099
3.7356 | 556.676
3.7346 | 558.8419
3.7337 | 561.0077
3.7327 | 563.1739
3.7316 | 565.3404
3.7306 | 567.5064
3.7296 | 569.6722
3.7287 | 571.8387
3.7277 | 574.0048
3.7267 | 576.1707
3.7256 | 578.3366
3.7246 | 580.5025
3.7237 | 582.6684
3.7227 | 584.8344
3.7217 | 587.0004
3.7208 | 589.166
3.7198 | 591.332
3.7187 | 593.4979
3.7178 | 595.664
3.7169 | 597.8299
3.7157 | 599.9958
3.7148 | 602.1618
3.7138 | 604.3273
3.7128 | 606.4931
3.7119 | 608.659
3.7109 | 610.825
3.7099 | 612.9905
3.709 | 615.1568
3.708 | 617.3227
3.7069 | 619.489
3.7059 | 621.6553
3.7051 | 623.8214
3.704 | 625.9878
3.703 | 628.1539
3.702 | 630.3199
3.7011 | 632.4858
3.7001 | 634.6516
3.6991 | 636.8174
3.6982 | 638.9838
3.6972 | 641.1501
3.6962 | 643.3159
3.6952 | 645.4819
3.6943 | 647.6479
3.6931 | 649.8142
3.6922 | 651.9808
3.6914 | 654.1463
3.6904 | 656.312
3.6893 | 658.4779
3.6883 | 660.6441
3.6875 | 662.8104
3.6864 | 664.9766
3.6854 | 667.1431
3.6844 | 669.3088
3.6835 | 671.4746
3.6827 | 673.6408
3.6817 | 675.8064
3.6806 | 677.9724
3.6796 | 680.1385
3.6788 | 682.3046
3.6777 | 684.4705
3.6767 | 686.6365
3.6757 | 688.8029
3.6749 | 690.969
3.6739 | 693.1352
3.673 | 695.3015
3.672 | 697.4676
3.671 | 699.634
3.6701 | 701.7999
3.6691 | 703.9658
3.6681 | 706.1315
3.6672 | 708.2975
3.6662 | 710.464
3.6652 | 712.6302
3.6643 | 714.7964
3.6633 | 716.9631
3.6623 | 719.1292
3.6614 | 721.2952
3.6605 | 723.4615
3.6596 | 725.6275
3.6586 | 727.7932
3.6576 | 729.9588
3.6567 | 732.1242
3.6557 | 734.2901
3.6549 | 736.4558
3.6538 | 738.6224
3.653 | 740.788
3.652 | 742.9539
3.6509 | 745.1199
3.6501 | 747.2862
3.6491 | 749.4523
3.6481 | 751.6184
3.6471 | 753.7844
3.6463 | 755.9503
3.6454 | 758.116
3.6444 | 760.2822
3.6434 | 762.4484
3.6426 | 764.6148
3.6417 | 766.7807
3.6407 | 768.9465
3.6397 | 771.1129
3.6388 | 773.2792
3.6378 | 775.4455
3.637 | 777.6119
3.636 | 779.7778
3.635 | 781.9436
3.6341 | 784.1093
3.6333 | 786.2749
3.6323 | 788.4405
3.6313 | 790.6064
3.6305 | 792.7724
3.6296 | 794.9383
3.6286 | 797.1046
3.6278 | 799.2703
3.6268 | 801.4357
3.6258 | 803.6015
3.625 | 805.7676
3.6241 | 807.9335
3.6231 | 810.0992
3.6223 | 812.2649
3.6213 | 814.4308
3.6204 | 816.5964
3.6195 | 818.7627
3.6186 | 820.9285
3.6178 | 823.095
3.6168 | 825.2608
3.6158 | 827.4262
3.615 | 829.5922
3.6141 | 831.7584
3.6131 | 833.9249
3.6123 | 836.0909
3.6113 | 838.2565
3.6105 | 840.4219
3.6095 | 842.5873
3.6086 | 844.7532
3.6078 | 846.9192
3.607 | 849.0852
3.606 | 851.2511
3.6052 | 853.4171
3.6042 | 855.583
3.6032 | 857.7487
3.6024 | 859.9148
3.6016 | 862.0811
3.6007 | 864.2466
3.5999 | 866.4124
3.5989 | 868.5783
3.5981 | 870.7445
3.5971 | 872.9104
3.5963 | 875.0762
3.5955 | 877.2418
3.5945 | 879.4085
3.5937 | 881.5753
3.5929 | 883.7418
3.5919 | 885.9075
3.5911 | 888.0732
3.5903 | 890.2389
3.5894 | 892.4049
3.5886 | 894.5703
3.5876 | 896.7357
3.5868 | 898.9014
3.586 | 901.067
3.585 | 903.2324
3.5842 | 905.3984
3.5834 | 907.5645
3.5826 | 909.73
3.5816 | 911.8956
3.581 | 914.0617
3.5802 | 916.2275
3.5792 | 918.3938
3.5784 | 920.5589
3.5776 | 922.7249
3.5766 | 924.8907
3.5758 | 927.0566
3.575 | 929.2217
3.5742 | 931.3876
3.5734 | 933.554
3.5726 | 935.7196
3.5718 | 937.8851
3.5708 | 940.05
3.5702 | 942.2156
3.5694 | 944.3817
3.5685 | 946.5478
3.5676 | 948.7139
3.5669 | 950.88
3.5661 | 953.0459
3.5652 | 955.2116
3.5643 | 957.3776
3.5635 | 959.5437
3.5629 | 961.709
3.5621 | 963.8744
3.5613 | 966.0405
3.5605 | 968.2074
3.5597 | 970.3734
3.5589 | 972.5389
3.5581 | 974.7047
3.5572 | 976.8708
3.5564 | 979.037
3.5556 | 981.2028
3.555 | 983.369
3.5542 | 985.535
3.5534 | 987.7012
3.5526 | 989.8669
3.5519 | 992.0334
3.5511 | 994.1995
3.5503 | 996.3656
3.5495 | 998.5316
3.5487 | 1000.698
3.548 | 1002.863
3.5472 | 1005.029
3.5464 | 1007.195
3.5456 | 1009.361
3.545 | 1011.527
3.5443 | 1013.6928
3.5434 | 1015.859
3.5427 | 1018.025
3.5421 | 1020.19
3.5413 | 1022.356
3.5405 | 1024.522
3.5398 | 1026.688
3.539 | 1028.854
3.5384 | 1031.02
3.5376 | 1033.186
3.5369 | 1035.352
3.5361 | 1037.518
3.5355 | 1039.683
3.5346 | 1041.848
3.534 | 1044.0144
3.5332 | 1046.18
3.5325 | 1048.347
3.5317 | 1050.5128
3.5313 | 1052.679
3.5305 | 1054.845
3.5296 | 1057.011
3.529 | 1059.176
3.5284 | 1061.343
3.5275 | 1063.509
3.5269 | 1065.675
3.5263 | 1067.841
3.5254 | 1070.007
3.5248 | 1072.173
3.5242 | 1074.339
3.5235 | 1076.505
3.5227 | 1078.671
3.5221 | 1080.837
3.5214 | 1083.003
3.5208 | 1085.169
3.5201 | 1087.334
3.5193 | 1089.499
3.5187 | 1091.664
3.518 | 1093.83
3.5174 | 1095.996
3.5166 | 1098.162
3.5161 | 1100.327
3.5154 | 1102.494
3.5148 | 1104.66
3.514 | 1106.826
3.5133 | 1108.991
3.5127 | 1111.157
3.5121 | 1113.322
3.5114 | 1115.488
3.5108 | 1117.654
3.5101 | 1119.82
3.5095 | 1121.986
3.509 | 1124.152
3.5083 | 1126.317
3.5077 | 1128.4832
3.507 | 1130.649
3.5064 | 1132.815
3.5058 | 1134.981
3.5051 | 1137.147
3.5045 | 1139.312
3.5038 | 1141.478
3.5033 | 1143.644
3.5027 | 1145.81
3.502 | 1147.976
3.5014 | 1150.141
3.5009 | 1152.307
3.5003 | 1154.473
3.4996 | 1156.639
3.499 | 1158.805
3.4983 | 1160.97
3.4978 | 1163.136
3.4972 | 1165.302
3.4966 | 1167.468
3.4959 | 1169.634
3.4954 | 1171.799
3.4948 | 1173.965
3.4941 | 1176.131
3.4936 | 1178.2968
3.493 | 1180.462
3.4925 | 1182.628
3.4919 | 1184.794
3.4914 | 1186.96
3.4907 | 1189.126
3.4903 | 1191.292
3.4896 | 1193.457
3.489 | 1195.623
3.4885 | 1197.789
3.488 | 1199.955
3.4874 | 1202.121
3.4867 | 1204.2864
3.4862 | 1206.452
3.4857 | 1208.618
3.4851 | 1210.784
3.4846 | 1212.9496
3.484 | 1215.115
3.4835 | 1217.281
3.4828 | 1219.447
3.4824 | 1221.613
3.4817 | 1223.778
3.4812 | 1225.944
3.4807 | 1228.11
3.4801 | 1230.276
3.4796 | 1232.442
3.4791 | 1234.607
3.4785 | 1236.773
3.478 | 1238.939
3.4775 | 1241.105
3.4769 | 1243.271
3.4764 | 1245.436
3.4759 | 1247.602
3.4754 | 1249.768
3.4748 | 1251.9336
3.4743 | 1254.099
3.4738 | 1256.265
3.4733 | 1258.431
3.4728 | 1260.5968
3.4722 | 1262.763
3.4717 | 1264.928
3.4712 | 1267.094
3.4707 | 1269.26
3.4702 | 1271.426
3.4696 | 1273.592
3.4691 | 1275.757
3.4686 | 1277.923
3.4681 | 1280.089
3.4677 | 1282.255
3.467 | 1284.42
3.4667 | 1286.586
3.4662 | 1288.752
3.4656 | 1290.9176
3.4651 | 1293.083
3.4646 | 1295.249
3.4641 | 1297.415
3.4636 | 1299.581
3.4631 | 1301.747
3.4627 | 1303.913
3.4622 | 1306.078
3.4617 | 1308.244
3.4612 | 1310.41
3.4607 | 1312.576
3.4602 | 1314.742
3.4598 | 1316.907
3.4593 | 1319.073
3.4588 | 1321.239
3.4583 | 1323.404
3.4578 | 1325.57
3.4573 | 1327.736
3.4568 | 1329.902
3.4564 | 1332.068
3.4559 | 1334.233
3.4554 | 1336.3992
3.4551 | 1338.565
3.4544 | 1340.731
3.4541 | 1342.897
3.4536 | 1345.0624
3.4531 | 1347.228
3.4527 | 1349.394
3.4523 | 1351.56
3.4517 | 1353.726
3.4512 | 1355.891
3.4509 | 1358.057
3.4504 | 1360.223
3.4499 | 1362.389
3.4494 | 1364.555
3.4489 | 1366.72
3.4485 | 1368.886
3.4481 | 1371.052
3.4476 | 1373.2176
3.4472 | 1375.383
3.4467 | 1377.549
3.4462 | 1379.715
3.4459 | 1381.8808
3.4454 | 1384.047
3.4449 | 1386.212
3.4444 | 1388.378
3.4439 | 1390.544
3.4435 | 1392.71
3.4431 | 1394.876
3.4426 | 1397.041
3.4422 | 1399.207
3.4418 | 1401.373
3.4414 | 1403.539
3.4409 | 1405.704
3.4404 | 1407.87
3.4401 | 1410.036
3.4396 | 1412.202
3.4391 | 1414.367
3.4388 | 1416.533
3.4383 | 1418.699
3.4378 | 1420.865
3.4373 | 1423.0304
3.437 | 1425.196
3.4367 | 1427.362
3.436 | 1429.528
3.4355 | 1431.6936
3.4352 | 1433.859
3.4347 | 1436.025
3.4344 | 1438.191
3.4339 | 1440.357
3.4334 | 1442.522
3.4331 | 1444.688
3.4326 | 1446.854
3.4322 | 1449.019
3.4318 | 1451.185
3.4313 | 1453.351
3.431 | 1455.517
3.4305 | 1457.6824
3.4301 | 1459.848
3.4297 | 1462.014
3.4292 | 1464.18
3.4288 | 1466.3456
3.4284 | 1468.511
3.428 | 1470.677
3.4276 | 1472.843
3.4271 | 1475.009
3.4268 | 1477.174
3.4263 | 1479.34
3.4259 | 1481.506
3.4255 | 1483.672
3.4252 | 1485.837
3.4247 | 1488.003
3.4242 | 1490.169
3.4239 | 1492.335
3.4234 | 1494.5
3.423 | 1496.666
3.4226 | 1498.832
3.4221 | 1500.998
3.4218 | 1503.164
3.4213 | 1505.329
3.421 | 1507.495
3.4205 | 1509.6608
3.4202 | 1511.826
3.4197 | 1513.992
3.4194 | 1516.158
3.4189 | 1518.324
3.4186 | 1520.4896
3.4181 | 1522.655
3.4176 | 1524.821
3.4173 | 1526.987
3.417 | 1529.153
3.4165 | 1531.3184
3.416 | 1533.484
3.4157 | 1535.65
3.4154 | 1537.815
3.4149 | 1539.981
3.4146 | 1542.1472
3.4141 | 1544.313
3.4138 | 1546.479
3.4133 | 1548.644
3.4129 | 1550.81
3.4125 | 1552.976
3.4121 | 1555.142
3.4117 | 1557.308
3.4113 | 1559.473
3.411 | 1561.639
3.4105 | 1563.8048
3.41 | 1565.97
3.4097 | 1568.136
3.4094 | 1570.302
3.4089 | 1572.468
3.4086 | 1574.633
3.4081 | 1576.799
3.4078 | 1578.9648
3.4075 | 1581.13
3.407 | 1583.296
3.4065 | 1585.462
3.4062 | 1587.628
3.4058 | 1589.7936
3.4055 | 1591.959
3.405 | 1594.125
3.4047 | 1596.291
3.4042 | 1598.457
3.4039 | 1600.6224
3.4036 | 1602.788
3.4031 | 1604.954
3.4028 | 1607.12
3.4023 | 1609.285
3.402 | 1611.451
3.4015 | 1613.617
3.4012 | 1615.783
3.4008 | 1617.948
3.4004 | 1620.114
3.4 | 1622.28
3.3997 | 1624.446
3.3992 | 1626.612
3.3989 | 1628.777
3.3986 | 1630.943
3.3981 | 1633.1088
3.3978 | 1635.274
3.3975 | 1637.44
3.397 | 1639.606
3.3965 | 1641.772
3.3962 | 1643.937
3.3958 | 1646.103
3.3955 | 1648.2688
3.395 | 1650.435
3.3947 | 1652.6
3.3944 | 1654.766
3.3939 | 1656.932
3.3936 | 1659.097
3.3933 | 1661.263
3.3928 | 1663.429
3.3924 | 1665.595
3.392 | 1667.761
3.3916 | 1669.926
3.3913 | 1672.092
3.391 | 1674.2576
3.3905 | 1676.423
3.3902 | 1678.589
3.3899 | 1680.755
3.3895 | 1682.92
3.3891 | 1685.0864
3.3887 | 1687.252
3.3883 | 1689.418
3.3879 | 1691.583
3.3874 | 1693.749
3.3873 | 1695.9152
3.3868 | 1698.081
3.3865 | 1700.247
3.3862 | 1702.412
3.3857 | 1704.578
3.3853 | 1706.744
3.3849 | 1708.91
3.3845 | 1711.0752
3.3842 | 1713.241
3.3839 | 1715.407
3.3835 | 1717.572
3.3831 | 1719.738
3.3827 | 1721.904
3.3824 | 1724.07
3.3821 | 1726.2352
3.3816 | 1728.401
3.3813 | 1730.567
3.3808 | 1732.732
3.3805 | 1734.898
3.3802 | 1737.064
3.3798 | 1739.23
3.3795 | 1741.395
3.379 | 1743.561
3.3787 | 1745.727
3.3784 | 1747.892
3.3779 | 1750.058
3.3776 | 1752.224
3.3773 | 1754.39
3.3768 | 1756.555
3.3764 | 1758.721
3.3761 | 1760.887
3.3758 | 1763.052
3.3753 | 1765.218
3.375 | 1767.384
3.3747 | 1769.55
3.3742 | 1771.7152
3.3739 | 1773.881
3.3735 | 1776.047
3.3732 | 1778.212
3.3727 | 1780.378
3.3724 | 1782.544
3.3721 | 1784.71
3.3718 | 1786.875
3.3714 | 1789.041
3.371 | 1791.207
3.3706 | 1793.373
3.3703 | 1795.538
3.3698 | 1797.704
3.3695 | 1799.87
3.3692 | 1802.036
3.3687 | 1804.201
3.3684 | 1806.367
3.3681 | 1808.533
3.3676 | 1810.699
3.3672 | 1812.864
3.3669 | 1815.03
3.3666 | 1817.196
3.3661 | 1819.361
3.3658 | 1821.527
3.3655 | 1823.693
3.365 | 1825.859
3.3647 | 1828.024
3.3643 | 1830.19
3.3639 | 1832.356
3.3635 | 1834.5216
3.3632 | 1836.687
3.3627 | 1838.853
3.3624 | 1841.019
3.3621 | 1843.184
3.3618 | 1845.35
3.3614 | 1847.516
3.361 | 1849.6816
3.3605 | 1851.847
3.3603 | 1854.013
3.3598 | 1856.179
3.3595 | 1858.344
3.3592 | 1860.51
3.3587 | 1862.676
3.3584 | 1864.841
3.3581 | 1867.007
3.3576 | 1869.1728
3.3572 | 1871.339
3.3569 | 1873.504
3.3564 | 1875.67
3.3561 | 1877.836
3.3558 | 1880.0016
3.3553 | 1882.167
3.355 | 1884.3328
3.3545 | 1886.499
3.3542 | 1888.664
3.3539 | 1890.83
3.3534 | 1892.996
3.353 | 1895.161
3.3527 | 1897.327
3.3522 | 1899.4928
3.3521 | 1901.658
3.3516 | 1903.824
3.3511 | 1905.99
3.3508 | 1908.156
3.3503 | 1910.321
3.35 | 1912.487
3.3497 | 1914.6528
3.3492 | 1916.818
3.3489 | 1918.984
3.3485 | 1921.15
3.348 | 1923.316
3.3477 | 1925.481
3.3474 | 1927.647
3.3469 | 1929.812
3.3466 | 1931.978
3.3463 | 1934.144
3.3456 | 1936.31
3.3455 | 1938.4752
3.345 | 1940.641
3.3447 | 1942.807
3.3442 | 1944.972
3.3438 | 1947.138
3.3434 | 1949.304
3.3429 | 1951.47
3.3426 | 1953.635
3.3422 | 1955.801
3.3418 | 1957.967
3.3414 | 1960.132
3.3411 | 1962.298
3.3408 | 1964.464
3.3403 | 1966.63
3.3398 | 1968.7952
3.3395 | 1970.961
3.339 | 1973.127
3.3387 | 1975.292
3.3382 | 1977.458
3.3379 | 1979.624
3.3374 | 1981.79
3.3371 | 1983.9552
3.3366 | 1986.121
3.3363 | 1988.2864
3.3359 | 1990.452
3.3355 | 1992.618
3.335 | 1994.783
3.3347 | 1996.949
3.3342 | 1999.115
3.3338 | 2001.281
3.3335 | 2003.446
3.333 | 2005.612
3.3327 | 2007.7776
3.3322 | 2009.943
3.3317 | 2012.109
3.3314 | 2014.275
3.3309 | 2016.441
3.3306 | 2018.606
3.3301 | 2020.772
3.3298 | 2022.938
3.3293 | 2025.104
3.3288 | 2027.269
3.3285 | 2029.435
3.3282 | 2031.6
3.3277 | 2033.766
3.3274 | 2035.932
3.3269 | 2038.0976
3.3264 | 2040.263
3.3261 | 2042.4288
3.3256 | 2044.595
3.3251 | 2046.76
3.3248 | 2048.926
3.3243 | 2051.092
3.3238 | 2053.257
3.3235 | 2055.423
3.323 | 2057.589
3.3227 | 2059.755
3.3222 | 2061.92
3.3217 | 2064.086
3.3214 | 2066.252
3.3209 | 2068.417
3.3204 | 2070.583
3.3201 | 2072.7488
3.3196 | 2074.915
3.3192 | 2077.08
3.3188 | 2079.246
3.3184 | 2081.412
3.318 | 2083.577
3.3175 | 2085.743
3.3171 | 2087.9088
3.3167 | 2090.074
3.3163 | 2092.24
3.3158 | 2094.406
3.3154 | 2096.571
3.315 | 2098.737
3.3145 | 2100.903
3.314 | 2103.069
3.3135 | 2105.234
3.3132 | 2107.4
3.3127 | 2109.566
3.3122 | 2111.732
3.3117 | 2113.897
3.3114 | 2116.063
3.3109 | 2118.228
3.3104 | 2120.394
3.31 | 2122.56
3.3096 | 2124.726
3.3092 | 2126.891
3.3087 | 2129.057
3.3082 | 2131.223
3.3077 | 2133.388
3.3074 | 2135.554
3.3069 | 2137.72
3.3064 | 2139.885
3.3059 | 2142.051
3.3054 | 2144.217
3.305 | 2146.3824
3.3045 | 2148.548
3.304 | 2150.714
3.3037 | 2152.879
3.3032 | 2155.045
3.3025 | 2157.211
3.3021 | 2159.377
3.3016 | 2161.542
3.3012 | 2163.708
3.3008 | 2165.873
3.3001 | 2168.039
3.2998 | 2170.205
3.2993 | 2172.37
3.2987 | 2174.536
3.2982 | 2176.702
3.2977 | 2178.868
3.2972 | 2181.033
3.2967 | 2183.199
3.2962 | 2185.3648
3.2958 | 2187.53
3.2951 | 2189.696
3.2946 | 2191.862
3.2941 | 2194.0272
3.2937 | 2196.193
3.293 | 2198.359
3.2925 | 2200.524
3.292 | 2202.69
3.2914 | 2204.856
3.2909 | 2207.021
3.2904 | 2209.187
3.2899 | 2211.353
3.2893 | 2213.518
3.2888 | 2215.684
3.2882 | 2217.849
3.2877 | 2220.015
3.287 | 2222.1808
3.2866 | 2224.346
3.2859 | 2226.512
3.2854 | 2228.678
3.2848 | 2230.843
3.2843 | 2233.009
3.2837 | 2235.175
3.283 | 2237.341
3.2825 | 2239.506
3.2819 | 2241.672
3.2812 | 2243.838
3.2806 | 2246.0032
3.2801 | 2248.169
3.2795 | 2250.3344
3.2788 | 2252.5
3.2782 | 2254.666
3.2775 | 2256.832
3.277 | 2258.997
3.2762 | 2261.163
3.2757 | 2263.329
3.2751 | 2265.494
3.2745 | 2267.66
3.2738 | 2269.825
3.273 | 2271.991
3.2725 | 2274.1568
3.2717 | 2276.323
3.2711 | 2278.488
3.2704 | 2280.654
3.2698 | 2282.82
3.269 | 2284.985
3.2683 | 2287.151
3.2677 | 2289.316
3.267 | 2291.482
3.2662 | 2293.647
3.2656 | 2295.813
3.2648 | 2297.979
3.2641 | 2300.145
3.2633 | 2302.31
3.2627 | 2304.476
3.2619 | 2306.6416
3.2612 | 2308.807
3.2604 | 2310.973
3.2596 | 2313.139
3.259 | 2315.304
3.2582 | 2317.47
3.2573 | 2319.636
3.2565 | 2321.801
3.2557 | 2323.967
3.2549 | 2326.132
3.2541 | 2328.298
3.2533 | 2330.464
3.2525 | 2332.63
3.2517 | 2334.7952
3.2507 | 2336.961
3.2499 | 2339.126
3.2491 | 2341.292
3.2483 | 2343.457
3.2473 | 2345.623
3.2465 | 2347.789
3.2456 | 2349.955
3.2448 | 2352.121
3.2438 | 2354.2864
3.243 | 2356.452
3.242 | 2358.617
3.241 | 2360.783
3.2401 | 2362.949
3.2391 | 2365.114
3.2381 | 2367.28
3.2372 | 2369.446
3.2362 | 2371.611
3.2352 | 2373.777
3.2343 | 2375.943
3.2333 | 2378.108
3.2322 | 2380.274
3.2312 | 2382.44
3.2302 | 2384.605
3.2291 | 2386.771
3.2281 | 2388.937
3.227 | 2391.103
3.2259 | 2393.268
3.2247 | 2395.434
3.2238 | 2397.599
3.2225 | 2399.765
3.2214 | 2401.93
3.2202 | 2404.096
3.2191 | 2406.262
3.2178 | 2408.428
3.2167 | 2410.593
3.2154 | 2412.759
3.2141 | 2414.924
3.213 | 2417.089
3.2117 | 2419.255
3.2104 | 2421.421
3.2091 | 2423.587
3.2076 | 2425.752
3.2064 | 2427.918
3.2049 | 2430.084
3.2036 | 2432.249
3.2022 | 2434.415
3.2007 | 2436.58
3.1992 | 2438.7456
3.1978 | 2440.911
3.1962 | 2443.077
3.1947 | 2445.242
3.1931 | 2447.408
3.1917 | 2449.574
3.1899 | 2451.739
3.1883 | 2453.905
3.1867 | 2456.071
3.1849 | 2458.236
3.1831 | 2460.4016
3.1815 | 2462.567
3.1796 | 2464.733
3.1776 | 2466.899
3.176 | 2469.064
3.1739 | 2471.23
3.172 | 2473.396
3.17 | 2475.561
3.1681 | 2477.727
3.166 | 2479.892
3.1639 | 2482.058
3.1616 | 2484.223
3.1595 | 2486.389
3.1573 | 2488.554
3.155 | 2490.72
3.1526 | 2492.886
3.1503 | 2495.051
3.1478 | 2497.217
3.1453 | 2499.382
3.1428 | 2501.548
3.1402 | 2503.713
3.1374 | 2505.879
3.1347 | 2508.0448
3.132 | 2510.21
3.129 | 2512.376
3.1263 | 2514.541
3.1232 | 2516.707
3.12 | 2518.873
3.1171 | 2521.038
3.1137 | 2523.204
3.1105 | 2525.369
3.1071 | 2527.5344
3.1035 | 2529.7
3.0998 | 2531.866
3.0963 | 2534.031
3.0923 | 2536.197
3.0884 | 2538.362
3.0845 | 2540.528
3.0803 | 2542.693
3.076 | 2544.859
3.0716 | 2547.024
3.0669 | 2549.19
3.0622 | 2551.3552
3.0576 | 2553.521
3.0526 | 2555.6864
3.0472 | 2557.852
3.0421 | 2560.017
3.0364 | 2562.183
3.0306 | 2564.348
3.025 | 2566.514
3.0188 | 2568.679
3.0125 | 2570.845
3.0062 | 2573.01
2.9995 | 2575.176
2.9924 | 2577.341
2.9854 | 2579.507
2.978 | 2581.672
2.9701 | 2583.838
2.9625 | 2586.003
2.9541 | 2588.169
2.9456 | 2590.334
2.9368 | 2592.5
2.9276 | 2594.665
2.918 | 2596.831
2.9083 | 2598.996
2.8978 | 2601.1616
2.887 | 2603.327
2.876 | 2605.492
2.8642 | 2607.658
2.8516 | 2609.823
2.839 | 2611.989
2.8253 | 2614.154
2.8106 | 2616.319
2.7958 | 2618.4848
2.7793 | 2620.65
2.7617 | 2622.816
2.7511 | 2624.9472
2.75 | 2626.903
2.75 | 2628.666
2.7498 | 2630.237
2.75 | 2631.6816
2.7498 | 2632.994
2.75 | 2634.184
2.75 | 2635.264
2.75 | 2636.243
2.75 | 2637.132
2.75 | 2637.9392
2.75 | 2638.672
2.75 | 2639.337
2.75 | 2639.943
2.75 | 2640.494
2.75 | 2640.996
2.75 | 2641.454
2.75 | 2641.8736
2.75 | 2642.258
2.75 | 2642.612
2.75 | 2642.939
2.75 | 2643.241
2.7498 | 2643.52
2.75 | 2643.782
2.75 | 2644.026
2.7498 | 2644.255
2.7498 | 2644.47
2.75 | 2644.672
2.75 | 2644.864
2.7498 | 2645.0448
2.75 | 2645.217
2.75 | 2645.381
2.75 | 2645.538
2.75 | 2645.689
2.75 | 2645.833
2.75 | 2645.972
2.75 | 2646.106
2.75 | 2646.2352
2.75 | 2646.36
2.75 | 2646.481
2.75 | 2646.599
2.75 | 2646.713
2.75 | 2646.824
2.75 | 2646.932
2.75 | 2647.037
2.75 | 2647.1392
2.75 | 2647.239
2.75 | 2647.337
2.75 | 2647.433
2.75 | 2647.5264
2.75 | 2647.618
2.75 | 2647.708
2.75 | 2647.796
2.75 | 2647.8816
2.75 | 2647.966
2.75 | 2648.049
2.75 | 2648.131
2.75 | 2648.21
2.75 | 2648.289
2.75 | 2648.367
2.75 | 2648.443
2.75 | 2648.518
2.75 | 2648.591
2.75 | 2648.664
2.75 | 2648.735
2.75 | 2648.806
2.75 | 2648.875
2.75 | 2648.943
2.75 | 2649.01
2.75 | 2649.077
2.75 | 2649.143
2.75 | 2649.207
2.75 | 2649.271
2.75 | 2649.3344
2.75 | 2649.396
2.75 | 2649.458
2.75 | 2649.519
2.75 | 2649.579
2.75 | 2649.638
2.75 | 2649.696
2.75 | 2649.754
2.75 | 2649.811
2.7501 | 2649.868
2.75 | 2649.924
2.7501 | 2649.9792
2.75 | 2650.034
2.7501 | 2650.088
2.75 | 2650.142
2.75 | 2650.195
2.75 | 2650.247
2.75 | 2650.2992
2.7501 | 2650.351
2.75 | 2650.401
2.75 | 2650.452
2.75 | 2650.502
2.75 | 2650.551
2.7501 | 2650.6
2.75 | 2650.649
2.7501 | 2650.697
2.75 | 2650.745
2.75 | 2650.793
2.75 | 2650.839
2.75 | 2650.886
2.7501 | 2650.932
2.75 | 2650.977
2.75 | 2651.023
2.75 | 2651.068
2.7501 | 2651.112
2.75 | 2651.156
2.7501 | 2651.2
2.7501 | 2651.244
2.75 | 2651.287
2.75 | 2651.33
2.75 | 2651.372
2.75 | 2651.4144
2.75 | 2651.456
2.75 | 2651.498
2.7501 | 2651.539
2.75 | 2651.58
2.7501 | 2651.62
2.75 | 2651.66
2.75 | 2651.7
2.75 | 2651.74
2.75 | 2651.779
2.75 | 2651.818
2.75 | 2651.857
2.75 | 2651.895
2.75 | 2651.933
2.75 | 2651.972
2.75 | 2652.009
2.75 | 2652.047
2.7501 | 2652.084
2.75 | 2652.121
2.75 | 2652.158
2.75 | 2652.194
2.75 | 2652.23
2.75 | 2652.266
2.75 | 2652.302
2.75 | 2652.338
2.75 | 2652.373
2.75 | 2652.408
2.75 | 2652.443
2.75 | 2652.478
2.75 | 2652.512
2.75 | 2652.547
2.75 | 2652.5808
2.75 | 2652.6144
2.75 | 2652.648
2.75 | 2652.6816
2.75 | 2652.715
2.75 | 2652.749
2.75 | 2652.781
2.75 | 2652.814
2.75 | 2652.8464
2.75 | 2652.8784
2.75 | 2652.911
2.75 | 2652.943
2.75 | 2652.975
2.75 | 2653.006
2.75 | 2653.038
2.75 | 2653.069
2.75 | 2653.1
2.75 | 2653.131
2.75 | 2653.162
2.75 | 2653.192
2.75 | 2653.223
2.75 | 2653.253
2.75 | 2653.284
2.75 | 2653.3136
2.75 | 2653.344
2.75 | 2653.374
2.75 | 2653.403
2.75 | 2653.433
2.75 | 2653.462
2.75 | 2653.4912
2.75 | 2653.52
2.75 | 2653.55
2.75 | 2653.578
2.75 | 2653.607
2.75 | 2653.636
2.7501 | 2653.664
2.75 | 2653.692
2.75 | 2653.721
2.75 | 2653.749
2.75 | 2653.776
2.75 | 2653.804
2.75 | 2653.832
2.75 | 2653.86
2.75 | 2653.887
2.75 | 2653.914
2.75 | 2653.941
2.75 | 2653.969
2.7501 | 2653.996
2.75 | 2654.022
2.75 | 2654.049
2.75 | 2654.076
2.75 | 2654.103
2.75 | 2654.129
2.75 | 2654.155
2.75 | 2654.181
2.75 | 2654.207
2.75 | 2654.233
2.75 | 2654.259
2.75 | 2654.2848
2.75 | 2654.31
2.75 | 2654.336
2.75 | 2654.361
2.75 | 2654.386
2.75 | 2654.411
2.75 | 2654.436
2.75 | 2654.461
2.75 | 2654.486
2.75 | 2654.511
2.75 | 2654.535
2.75 | 2654.56
2.75 | 2654.585
2.75 | 2654.609
2.75 | 2654.633
2.75 | 2654.657
2.75 | 2654.681
2.75 | 2654.705
2.75 | 2654.728
2.75 | 2654.752
2.75 | 2654.775
2.75 | 2654.799
2.75 | 2654.822
2.75 | 2654.846
2.75 | 2654.869
2.75 | 2654.892
2.75 | 2654.915
2.75 | 2654.937
2.75 | 2654.96
2.75 | 2654.983
2.75 | 2655.006
2.75 | 2655.028
2.75 | 2655.051
2.75 | 2655.073
2.75 | 2655.095
2.75 | 2655.117
2.75 | 2655.1392
2.75 | 2655.161
2.75 | 2655.183
2.75 | 2655.2048
2.75 | 2655.226
2.75 | 2655.248
2.75 | 2655.27
2.75 | 2655.291
2.75 | 2655.313
2.75 | 2655.334
2.75 | 2655.355
2.75 | 2655.376
2.75 | 2655.398
2.75 | 2655.418
2.75 | 2655.439
2.7498 | 2655.46
2.75 | 2655.466