## Sheet1
2voltage | 2capacity | 27.0voltage | 27.0capacity | 54.0voltage | 54.0capacity | 81.0voltage | 81.0capacity | 108.0voltage | 108.0capacity | 135.0voltage | 135.0capacity
4.0828 | 0 | 0.5907 | 0 | 0.2824 | 0 | 0.4176 | 0 | 0.3355 | 0 | 0.3127 | 0
4.0693 | 2.16595 | 0.5907 | 2.5e-05 | 0.2824 | 0 | 0.4176 | 6.944444e-05 | 0.3355 | 3.611111e-05 | 0.3127 | 1.388889e-05
4.0609 | 4.332014
4.0549 | 6.498067
4.0504 | 8.664153
4.0462 | 10.83023
4.0425 | 12.99637
4.0391 | 15.16248
4.0359 | 17.32853
4.0331 | 19.49463
4.0304 | 21.66075
4.0277 | 23.82685
4.0252 | 25.99291
4.0228 | 28.158975
4.0204 | 30.32504
4.0181 | 32.49109
4.016 | 34.65711
4.014 | 36.82322
4.0119 | 38.98927
4.0099 | 41.15542
4.008 | 43.32149
4.006 | 45.48753
4.0041 | 47.65358
4.0023 | 49.81973
4.0006 | 51.98578
3.9988 | 54.15182
3.997 | 56.3179
3.9954 | 58.48394
3.9938 | 60.65001
3.992 | 62.81603
3.9904 | 64.98211
3.9888 | 67.14821
3.9873 | 69.31427
3.9857 | 71.48032
3.9841 | 73.64636
3.9827 | 75.81238
3.9812 | 77.97844
3.9798 | 80.14451
3.9781 | 82.31057
3.9767 | 84.47667
3.9752 | 86.64273
3.9739 | 88.80878
3.9725 | 90.97484
3.971 | 93.14087
3.9696 | 95.30698
3.9683 | 97.47303
3.967 | 99.63907
3.9656 | 101.8052
3.9641 | 103.9714
3.9628 | 106.1375
3.9615 | 108.3036
3.9601 | 110.4697
3.9588 | 112.6358
3.9575 | 114.8018
3.9562 | 116.9679
3.9549 | 119.134
3.9536 | 121.3001
3.9523 | 123.4662
3.951 | 125.6322
3.9497 | 127.7983
3.9485 | 129.9643
3.9472 | 132.1304
3.9459 | 134.2965
3.9446 | 136.4625
3.9435 | 138.6286
3.9422 | 140.7947
3.9409 | 142.9607
3.9397 | 145.1268
3.9385 | 147.2928
3.9372 | 149.4589
3.936 | 151.6249
3.9347 | 153.7909
3.9336 | 155.9569
3.9323 | 158.123
3.931 | 160.289
3.9299 | 162.4551
3.9288 | 164.6211
3.9275 | 166.7872
3.9264 | 168.9532
3.9251 | 171.1193
3.9239 | 173.2853
3.9228 | 175.4514
3.9215 | 177.6175
3.9204 | 179.7835
3.9193 | 181.9496
3.918 | 184.1156
3.9168 | 186.2817
3.9155 | 188.4477
3.9144 | 190.6138
3.9133 | 192.7798
3.9122 | 194.9458
3.911 | 197.1119
3.9099 | 199.2779
3.9088 | 201.444
3.9075 | 203.61
3.9065 | 205.776
3.9052 | 207.942
3.9041 | 210.1081
3.903 | 212.2741
3.9018 | 214.4402
3.9007 | 216.6062
3.8994 | 218.7722
3.8983 | 220.9383
3.8973 | 223.1044
3.8962 | 225.2704
3.8949 | 227.4365
3.8938 | 229.6026
3.8928 | 231.7686
3.8915 | 233.9347
3.8904 | 236.1007
3.8892 | 238.2668
3.8883 | 240.4328
3.8872 | 242.5988
3.886 | 244.7648
3.8849 | 246.9309
3.8838 | 249.097
3.8826 | 251.263
3.8815 | 253.4291
3.8805 | 255.5951
3.8794 | 257.7612
3.8781 | 259.9272
3.877 | 262.0932
3.876 | 264.2592
3.8749 | 266.4252
3.8738 | 268.5912
3.8726 | 270.7572
3.8715 | 272.9232
3.8704 | 275.0893
3.8692 | 277.2553
3.8683 | 279.4214
3.8671 | 281.5874
3.866 | 283.7534
3.865 | 285.9194
3.8639 | 288.0855
3.8628 | 290.2515
3.8617 | 292.4176
3.8605 | 294.5836
3.8596 | 296.7496
3.8584 | 298.9156
3.8573 | 301.0816
3.8563 | 303.2476
3.8552 | 305.4136
3.8541 | 307.5798
3.8529 | 309.7458
3.852 | 311.9118
3.8509 | 314.0778
3.8499 | 316.2438
3.8488 | 318.4099
3.8476 | 320.5759
3.8467 | 322.7419
3.8455 | 324.9079
3.8444 | 327.0739
3.8434 | 329.2399
3.8423 | 331.4059
3.8412 | 333.572
3.8402 | 335.738
3.8391 | 337.9041
3.8381 | 340.0701
3.837 | 342.2361
3.8358 | 344.4022
3.8349 | 346.5681
3.8338 | 348.7341
3.8328 | 350.9002
3.8317 | 353.0662
3.8305 | 355.2323
3.8296 | 357.3983
3.8284 | 359.5643
3.8275 | 361.7304
3.8263 | 363.8964
3.8254 | 366.0625
3.8242 | 368.2285
3.8233 | 370.3945
3.8221 | 372.5605
3.8212 | 374.7266
3.82 | 376.8926
3.8189 | 379.0586
3.8179 | 381.2246
3.817 | 383.3906
3.8158 | 385.5566
3.8147 | 387.7226
3.8137 | 389.8887
3.8128 | 392.0547
3.8117 | 394.2207
3.8107 | 396.3868
3.8096 | 398.5527
3.8084 | 400.7187
3.8075 | 402.8847
3.8065 | 405.0507
3.8054 | 407.2167
3.8044 | 409.3827
3.8033 | 411.5488
3.8023 | 413.7147
3.8012 | 415.8807
3.8002 | 418.0467
3.7992 | 420.2127
3.7981 | 422.3787
3.7971 | 424.5447
3.796 | 426.7107
3.795 | 428.8767
3.7941 | 431.0427
3.7929 | 433.2087
3.792 | 435.3747
3.7908 | 437.5407
3.7899 | 439.7067
3.7889 | 441.8728
3.7878 | 444.0388
3.7868 | 446.2048
3.7857 | 448.3707
3.7847 | 450.5367
3.7837 | 452.7026
3.7826 | 454.8687
3.7816 | 457.0347
3.7807 | 459.2006
3.7795 | 461.3666
3.7786 | 463.5326
3.7776 | 465.6986
3.7765 | 467.8645
3.7755 | 470.0305
3.7744 | 472.1965
3.7734 | 474.3624
3.7724 | 476.5284
3.7715 | 478.6944
3.7704 | 480.8604
3.7694 | 483.0264
3.7684 | 485.1924
3.7673 | 487.3584
3.7663 | 489.5244
3.7654 | 491.6904
3.7642 | 493.8564
3.7633 | 496.0223
3.7623 | 498.1884
3.7613 | 500.3544
3.7602 | 502.5204
3.7592 | 504.6864
3.7583 | 506.8524
3.7571 | 509.0184
3.7562 | 511.1843
3.7552 | 513.3504
3.7542 | 515.5163
3.7531 | 517.6823
3.7521 | 519.8483
3.7512 | 522.0143
3.75 | 524.1802
3.7491 | 526.3461
3.7481 | 528.5121
3.7471 | 530.6781
3.7462 | 532.844
3.745 | 535.01
3.7441 | 537.176
3.7431 | 539.342
3.7421 | 541.5079
3.7412 | 543.6739
3.74 | 545.8399
3.7391 | 548.0058
3.7381 | 550.1717
3.7371 | 552.3377
3.7362 | 554.5036
3.735 | 556.6696
3.7341 | 558.8356
3.7331 | 561.0016
3.7321 | 563.1676
3.7311 | 565.3336
3.73 | 567.4995
3.7291 | 569.6655
3.7281 | 571.8314
3.7271 | 573.9975
3.7261 | 576.1633
3.7252 | 578.3293
3.7241 | 580.4953
3.7231 | 582.6612
3.7221 | 584.8272
3.7211 | 586.9931
3.72 | 589.1591
3.719 | 591.325
3.7181 | 593.4909
3.7171 | 595.6569
3.7161 | 597.8228
3.7152 | 599.9887
3.7142 | 602.1547
3.7132 | 604.3206
3.7123 | 606.4865
3.7111 | 608.6526
3.7103 | 610.8185
3.7092 | 612.9845
3.7082 | 615.1504
3.7073 | 617.3163
3.7063 | 619.4824
3.7053 | 621.6483
3.7042 | 623.8142
3.7032 | 625.9802
3.7023 | 628.1462
3.7013 | 630.3121
3.7003 | 632.4781
3.6994 | 634.644
3.6984 | 636.81
3.6974 | 638.976
3.6965 | 641.142
3.6955 | 643.3079
3.6945 | 645.4738
3.6936 | 647.6399
3.6926 | 649.8058
3.6915 | 651.9719
3.6907 | 654.1378
3.6895 | 656.3037
3.6886 | 658.4696
3.6876 | 660.6356
3.6866 | 662.8016
3.6857 | 664.9675
3.6847 | 667.1335
3.6837 | 669.2993
3.6828 | 671.4653
3.6818 | 673.6311
3.6808 | 675.7972
3.6798 | 677.9631
3.6789 | 680.129
3.6779 | 682.295
3.6769 | 684.4608
3.676 | 686.6269
3.675 | 688.7928
3.674 | 690.9587
3.6731 | 693.1247
3.6721 | 695.2906
3.6711 | 697.4566
3.6702 | 699.6225
3.6692 | 701.7884
3.6682 | 703.9543
3.6673 | 706.1203
3.6663 | 708.2861
3.6653 | 710.4521
3.6644 | 712.618
3.6634 | 714.784
3.6624 | 716.9499
3.6616 | 719.1159
3.6605 | 721.2817
3.6597 | 723.4478
3.6587 | 725.6137
3.6577 | 727.7796
3.6568 | 729.9456
3.6558 | 732.1115
3.6548 | 734.2774
3.6539 | 736.4433
3.6529 | 738.6094
3.6519 | 740.7753
3.651 | 742.9412
3.65 | 745.1072
3.6492 | 747.2731
3.6482 | 749.439
3.6473 | 751.6049
3.6463 | 753.7708
3.6453 | 755.9368
3.6444 | 758.1027
3.6435 | 760.2687
3.6424 | 762.4347
3.6416 | 764.6004
3.6406 | 766.7665
3.6397 | 768.9324
3.6389 | 771.0982
3.6379 | 773.2643
3.6369 | 775.4302
3.636 | 777.5962
3.635 | 779.762
3.6342 | 781.9281
3.6332 | 784.094
3.6323 | 786.2599
3.6313 | 788.4259
3.6305 | 790.5917
3.6295 | 792.7577
3.6285 | 794.9236
3.6277 | 797.0895
3.6268 | 799.2554
3.6258 | 801.4213
3.6248 | 803.5871
3.624 | 805.7532
3.6231 | 807.9189
3.6221 | 810.0849
3.6211 | 812.2508
3.6203 | 814.4168
3.6194 | 816.5827
3.6184 | 818.7485
3.6176 | 820.9145
3.6166 | 823.0804
3.6158 | 825.2464
3.6148 | 827.4123
3.6139 | 829.5782
3.6131 | 831.744
3.6121 | 833.91
3.6113 | 836.0758
3.6103 | 838.2418
3.6093 | 840.4076
3.6085 | 842.5736
3.6076 | 844.7395
3.6068 | 846.9054
3.6058 | 849.0713
3.6048 | 851.2372
3.604 | 853.4032
3.6031 | 855.5691
3.6023 | 857.735
3.6013 | 859.9008
3.6005 | 862.0668
3.5997 | 864.2325
3.5987 | 866.3986
3.5979 | 868.5644
3.5969 | 870.7303
3.5961 | 872.8962
3.5952 | 875.0621
3.5943 | 877.228
3.5934 | 879.3939
3.5926 | 881.5598
3.5918 | 883.7257
3.5908 | 885.8916
3.59 | 888.0574
3.5892 | 890.2234
3.5882 | 892.3893
3.5874 | 894.5552
3.5864 | 896.7211
3.5858 | 898.887
3.5848 | 901.0529
3.584 | 903.2188
3.5832 | 905.3846
3.5822 | 907.5507
3.5814 | 909.7164
3.5806 | 911.8823
3.5797 | 914.0483
3.5789 | 916.2141
3.5781 | 918.38
3.5772 | 920.5459
3.5764 | 922.7118
3.5756 | 924.8777
3.5747 | 927.0436
3.5739 | 929.2093
3.5731 | 931.3754
3.5722 | 933.5412
3.5714 | 935.7071
3.5706 | 937.8731
3.5697 | 940.039
3.569 | 942.2049
3.5682 | 944.3707
3.5674 | 946.5365
3.5664 | 948.7024
3.5656 | 950.8684
3.5648 | 953.0341
3.5642 | 955.2001
3.5632 | 957.366
3.5624 | 959.5319
3.5616 | 961.6979
3.561 | 963.8638
3.5601 | 966.0297
3.5593 | 968.1956
3.5585 | 970.3614
3.5577 | 972.5273
3.5569 | 974.6932
3.5561 | 976.8591
3.5553 | 979.0249
3.5545 | 981.1908
3.5537 | 983.3568
3.553 | 985.5227
3.5522 | 987.6887
3.5514 | 989.8546
3.5506 | 992.0205
3.5498 | 994.1865
3.5492 | 996.3524
3.5484 | 998.5182
3.5476 | 1000.684
3.5469 | 1002.85
3.5461 | 1005.016
3.5453 | 1007.182
3.5447 | 1009.348
3.5439 | 1011.514
3.543 | 1013.68
3.5424 | 1015.846
3.5416 | 1018.012
3.5409 | 1020.177
3.5401 | 1022.343
3.5393 | 1024.509
3.5385 | 1026.675
3.5379 | 1028.841
3.5371 | 1031.007
3.5364 | 1033.1728
3.5356 | 1035.339
3.535 | 1037.505
3.5342 | 1039.67
3.5335 | 1041.836
3.5329 | 1044.002
3.5321 | 1046.168
3.5314 | 1048.334
3.5308 | 1050.5
3.53 | 1052.666
3.5293 | 1054.832
3.5287 | 1056.998
3.5279 | 1059.164
3.5271 | 1061.33
3.5264 | 1063.495
3.5258 | 1065.661
3.5251 | 1067.827
3.5243 | 1069.993
3.5237 | 1072.159
3.523 | 1074.325
3.5224 | 1076.491
3.5216 | 1078.656
3.5209 | 1080.822
3.5203 | 1082.988
3.5197 | 1085.154
3.519 | 1087.32
3.5182 | 1089.486
3.5177 | 1091.652
3.5169 | 1093.818
3.5163 | 1095.983
3.5156 | 1098.149
3.515 | 1100.3152
3.5143 | 1102.481
3.5137 | 1104.647
3.513 | 1106.8128
3.5122 | 1108.979
3.5117 | 1111.145
3.5111 | 1113.31
3.5103 | 1115.476
3.5098 | 1117.642
3.5092 | 1119.808
3.5085 | 1121.974
3.5079 | 1124.14
3.5072 | 1126.306
3.5066 | 1128.472
3.5059 | 1130.6376
3.5053 | 1132.803
3.5046 | 1134.969
3.5042 | 1137.135
3.5035 | 1139.301
3.5029 | 1141.467
3.5022 | 1143.633
3.5016 | 1145.799
3.5009 | 1147.965
3.5003 | 1150.13
3.4998 | 1152.296
3.4992 | 1154.462
3.4985 | 1156.628
3.498 | 1158.794
3.4974 | 1160.96
3.4967 | 1163.126
3.4961 | 1165.292
3.4956 | 1167.458
3.495 | 1169.623
3.4943 | 1171.789
3.4938 | 1173.955
3.4932 | 1176.121
3.4925 | 1178.287
3.4921 | 1180.4528
3.4914 | 1182.619
3.4909 | 1184.784
3.4903 | 1186.95
3.4898 | 1189.116
3.4892 | 1191.282
3.4887 | 1193.448
3.488 | 1195.614
3.4875 | 1197.78
3.4869 | 1199.945
3.4863 | 1202.111
3.4858 | 1204.277
3.4853 | 1206.443
3.4846 | 1208.609
3.484 | 1210.775
3.4835 | 1212.941
3.483 | 1215.106
3.4824 | 1217.272
3.4819 | 1219.438
3.4814 | 1221.604
3.4808 | 1223.77
3.4803 | 1225.936
3.4796 | 1228.102
3.4792 | 1230.267
3.4787 | 1232.433
3.478 | 1234.599
3.4775 | 1236.765
3.4769 | 1238.931
3.4764 | 1241.097
3.4759 | 1243.262
3.4754 | 1245.428
3.475 | 1247.594
3.4743 | 1249.76
3.4738 | 1251.926
3.4734 | 1254.092
3.4729 | 1256.2576
3.4722 | 1258.423
3.4717 | 1260.589
3.4713 | 1262.755
3.4706 | 1264.921
3.4703 | 1267.087
3.4698 | 1269.253
3.4693 | 1271.419
3.4687 | 1273.584
3.4682 | 1275.75
3.4677 | 1277.916
3.4672 | 1280.082
3.4667 | 1282.248
3.4663 | 1284.414
3.4658 | 1286.579
3.4653 | 1288.745
3.4646 | 1290.911
3.4642 | 1293.077
3.4638 | 1295.243
3.4633 | 1297.409
3.4627 | 1299.575
3.4622 | 1301.74
3.4617 | 1303.906
3.4613 | 1306.072
3.4608 | 1308.238
3.4603 | 1310.404
3.46 | 1312.5696
3.4593 | 1314.735
3.4588 | 1316.901
3.4583 | 1319.067
3.4579 | 1321.233
3.4574 | 1323.399
3.4569 | 1325.565
3.4564 | 1327.7304
3.4559 | 1329.896
3.4556 | 1332.062
3.4551 | 1334.228
3.4546 | 1336.394
3.4542 | 1338.56
3.4537 | 1340.725
3.4532 | 1342.891
3.4527 | 1345.057
3.4522 | 1347.223
3.4517 | 1349.389
3.4513 | 1351.555
3.4509 | 1353.72
3.4504 | 1355.8864
3.45 | 1358.052
3.4495 | 1360.218
3.4492 | 1362.384
3.4485 | 1364.55
3.4482 | 1366.716
3.4477 | 1368.881
3.4472 | 1371.047
3.4467 | 1373.213
3.4462 | 1375.379
3.4459 | 1377.545
3.4454 | 1379.7104
3.445 | 1381.876
3.4445 | 1384.042
3.4442 | 1386.208
3.4437 | 1388.374
3.4432 | 1390.54
3.4427 | 1392.705
3.4424 | 1394.871
3.4419 | 1397.037
3.4414 | 1399.203
3.4409 | 1401.369
3.4404 | 1403.5344
3.4401 | 1405.7
3.4396 | 1407.866
3.4392 | 1410.032
3.4388 | 1412.198
3.4383 | 1414.364
3.4379 | 1416.529
3.4374 | 1418.695
3.4371 | 1420.861
3.4366 | 1423.027
3.4362 | 1425.1928
3.4358 | 1427.358
3.4353 | 1429.524
3.435 | 1431.69
3.4345 | 1433.856
3.434 | 1436.022
3.4337 | 1438.188
3.4332 | 1440.3536
3.4327 | 1442.519
3.4322 | 1444.685
3.4319 | 1446.851
3.4316 | 1449.017
3.4311 | 1451.183
3.4306 | 1453.348
3.4303 | 1455.514
3.4298 | 1457.68
3.4295 | 1459.846
3.429 | 1462.012
3.4285 | 1464.178
3.4282 | 1466.344
3.4277 | 1468.509
3.4272 | 1470.675
3.4269 | 1472.841
3.4264 | 1475.007
3.4261 | 1477.173
3.4256 | 1479.338
3.4253 | 1481.504
3.4248 | 1483.67
3.4243 | 1485.836
3.424 | 1488.002
3.4235 | 1490.167
3.4232 | 1492.334
3.4227 | 1494.499
3.4224 | 1496.665
3.4219 | 1498.831
3.4216 | 1500.997
3.4211 | 1503.162
3.4208 | 1505.328
3.4203 | 1507.494
3.42 | 1509.66
3.4195 | 1511.826
3.4191 | 1513.992
3.4187 | 1516.157
3.4183 | 1518.3232
3.4179 | 1520.489
3.4174 | 1522.655
3.417 | 1524.821
3.4167 | 1526.986
3.4162 | 1529.152
3.4159 | 1531.318
3.4154 | 1533.484
3.4151 | 1535.65
3.4146 | 1537.815
3.4143 | 1539.981
3.414 | 1542.147
3.4135 | 1544.313
3.413 | 1546.479
3.4127 | 1548.644
3.4122 | 1550.81
3.4119 | 1552.976
3.4116 | 1555.142
3.4111 | 1557.308
3.4108 | 1559.473
3.4103 | 1561.639
3.41 | 1563.805
3.4095 | 1565.971
3.4091 | 1568.137
3.4088 | 1570.303
3.4083 | 1572.468
3.4079 | 1574.634
3.4075 | 1576.8
3.4072 | 1578.966
3.4067 | 1581.132
3.4064 | 1583.297
3.4059 | 1585.463
3.4056 | 1587.629
3.4053 | 1589.795
3.4048 | 1591.961
3.4045 | 1594.127
3.4041 | 1596.292
3.4037 | 1598.458
3.4033 | 1600.624
3.4029 | 1602.79
3.4025 | 1604.956
3.402 | 1607.121
3.4017 | 1609.287
3.4014 | 1611.453
3.4009 | 1613.619
3.4006 | 1615.785
3.4003 | 1617.9504
3.3998 | 1620.116
3.3995 | 1622.282
3.3991 | 1624.448
3.3987 | 1626.614
3.3983 | 1628.779
3.398 | 1630.945
3.3975 | 1633.111
3.3972 | 1635.2768
3.3969 | 1637.443
3.3964 | 1639.609
3.3961 | 1641.774
3.3958 | 1643.94
3.3953 | 1646.106
3.3949 | 1648.272
3.3945 | 1650.437
3.3941 | 1652.6032
3.3938 | 1654.769
3.3935 | 1656.935
3.393 | 1659.101
3.3927 | 1661.266
3.3924 | 1663.432
3.3919 | 1665.598
3.3916 | 1667.764
3.3912 | 1669.93
3.3909 | 1672.096
3.3904 | 1674.261
3.3901 | 1676.427
3.3898 | 1678.593
3.3893 | 1680.759
3.389 | 1682.924
3.3887 | 1685.09
3.3882 | 1687.256
3.3878 | 1689.422
3.3875 | 1691.588
3.387 | 1693.753
3.3867 | 1695.919
3.3864 | 1698.0848
3.3861 | 1700.25
3.3856 | 1702.416
3.3853 | 1704.582
3.3849 | 1706.748
3.3845 | 1708.914
3.3841 | 1711.08
3.3838 | 1713.245
3.3834 | 1715.4112
3.383 | 1717.577
3.3827 | 1719.743
3.3824 | 1721.909
3.3819 | 1724.074
3.3816 | 1726.24
3.3813 | 1728.406
3.3809 | 1730.572
3.3805 | 1732.737
3.3801 | 1734.903
3.3798 | 1737.069
3.3795 | 1739.235
3.379 | 1741.401
3.3787 | 1743.567
3.3784 | 1745.732
3.3779 | 1747.898
3.3775 | 1750.064
3.3772 | 1752.23
3.3769 | 1754.3952
3.3764 | 1756.561
3.3761 | 1758.727
3.3758 | 1760.8928
3.3755 | 1763.058
3.375 | 1765.224
3.3746 | 1767.39
3.3743 | 1769.556
3.374 | 1771.7216
3.3735 | 1773.887
3.3732 | 1776.053
3.3729 | 1778.2192
3.3725 | 1780.385
3.3721 | 1782.551
3.3717 | 1784.716
3.3714 | 1786.882
3.3709 | 1789.048
3.3706 | 1791.214
3.3703 | 1793.38
3.37 | 1795.545
3.3695 | 1797.711
3.3692 | 1799.877
3.3688 | 1802.043
3.3685 | 1804.209
3.368 | 1806.374
3.3677 | 1808.54
3.3674 | 1810.706
3.3669 | 1812.872
3.3666 | 1815.038
3.3663 | 1817.203
3.3659 | 1819.369
3.3654 | 1821.535
3.3653 | 1823.701
3.3648 | 1825.866
3.3645 | 1828.032
3.364 | 1830.198
3.3637 | 1832.364
3.3634 | 1834.529
3.363 | 1836.695
3.3625 | 1838.861
3.3622 | 1841.027
3.3619 | 1843.192
3.3614 | 1845.358
3.3611 | 1847.524
3.3606 | 1849.69
3.3603 | 1851.855
3.36 | 1854.021
3.3596 | 1856.187
3.3593 | 1858.353
3.3588 | 1860.5184
3.3585 | 1862.684
3.358 | 1864.85
3.3577 | 1867.016
3.3574 | 1869.181
3.3571 | 1871.3472
3.3566 | 1873.513
3.3563 | 1875.679
3.3558 | 1877.844
3.3556 | 1880.01
3.3551 | 1882.176
3.3548 | 1884.342
3.3543 | 1886.508
3.354 | 1888.673
3.3537 | 1890.839
3.3532 | 1893.0048
3.3529 | 1895.171
3.3525 | 1897.336
3.3521 | 1899.502
3.3517 | 1901.668
3.3512 | 1903.834
3.3509 | 1905.999
3.3506 | 1908.165
3.3503 | 1910.331
3.3498 | 1912.497
3.3495 | 1914.663
3.349 | 1916.828
3.3487 | 1918.994
3.3483 | 1921.16
3.3479 | 1923.326
3.3475 | 1925.491
3.3471 | 1927.657
3.3467 | 1929.823
3.3464 | 1931.989
3.3459 | 1934.154
3.3456 | 1936.32
3.3453 | 1938.486
3.3448 | 1940.652
3.3445 | 1942.8176
3.344 | 1944.983
3.3437 | 1947.149
3.3432 | 1949.315
3.3429 | 1951.481
3.3425 | 1953.647
3.3421 | 1955.812
3.3417 | 1957.978
3.3412 | 1960.144
3.3409 | 1962.31
3.3406 | 1964.476
3.3401 | 1966.641
3.3396 | 1968.807
3.3393 | 1970.9728
3.339 | 1973.138
3.3385 | 1975.304
3.3382 | 1977.47
3.3377 | 1979.636
3.3374 | 1981.8016
3.3369 | 1983.967
3.3366 | 1986.133
3.3362 | 1988.299
3.3358 | 1990.465
3.3354 | 1992.631
3.335 | 1994.796
3.3346 | 1996.962
3.3341 | 1999.128
3.3338 | 2001.294
3.3333 | 2003.4592
3.333 | 2005.625
3.3325 | 2007.791
3.3322 | 2009.957
3.3317 | 2012.122
3.3314 | 2014.288
3.3309 | 2016.454
3.3306 | 2018.62
3.3301 | 2020.7856
3.3298 | 2022.951
3.3293 | 2025.117
3.3288 | 2027.283
3.3285 | 2029.449
3.328 | 2031.614
3.3277 | 2033.78
3.3272 | 2035.946
3.3269 | 2038.112
3.3264 | 2040.278
3.3261 | 2042.443
3.3258 | 2044.609
3.3253 | 2046.775
3.3249 | 2048.94
3.3245 | 2051.106
3.324 | 2053.272
3.3235 | 2055.438
3.3232 | 2057.604
3.3227 | 2059.769
3.3222 | 2061.935
3.3219 | 2064.101
3.3214 | 2066.266
3.3211 | 2068.432
3.3206 | 2070.598
3.3203 | 2072.764
3.3198 | 2074.929
3.3193 | 2077.095
3.319 | 2079.261
3.3185 | 2081.427
3.318 | 2083.593
3.3177 | 2085.7584
3.3172 | 2087.924
3.3167 | 2090.09
3.3164 | 2092.256
3.3159 | 2094.421
3.3154 | 2096.5872
3.3149 | 2098.753
3.3146 | 2100.919
3.3141 | 2103.085
3.3138 | 2105.25
3.3133 | 2107.416
3.313 | 2109.582
3.3124 | 2111.748
3.312 | 2113.9136
3.3116 | 2116.079
3.3111 | 2118.245
3.3107 | 2120.411
3.3103 | 2122.577
3.3098 | 2124.7424
3.3093 | 2126.908
3.309 | 2129.074
3.3085 | 2131.24
3.308 | 2133.406
3.3075 | 2135.5712
3.307 | 2137.737
3.3066 | 2139.903
3.3062 | 2142.068
3.3057 | 2144.234
3.3053 | 2146.4
3.3048 | 2148.566
3.3043 | 2150.732
3.3038 | 2152.897
3.3033 | 2155.063
3.3028 | 2157.2288
3.3024 | 2159.395
3.3019 | 2161.56
3.3014 | 2163.726
3.3009 | 2165.892
3.3004 | 2168.057
3.2999 | 2170.223
3.2995 | 2172.3888
3.299 | 2174.555
3.2985 | 2176.72
3.298 | 2178.886
3.2975 | 2181.052
3.2969 | 2183.218
3.2965 | 2185.383
3.2959 | 2187.549
3.2954 | 2189.715
3.2949 | 2191.881
3.2945 | 2194.047
3.2938 | 2196.212
3.2933 | 2198.378
3.2928 | 2200.544
3.2924 | 2202.71
3.2917 | 2204.8752
3.2912 | 2207.041
3.2906 | 2209.207
3.2901 | 2211.372
3.2896 | 2213.538
3.2891 | 2215.704
3.2885 | 2217.87
3.288 | 2220.036
3.2874 | 2222.201
3.2869 | 2224.367
3.2862 | 2226.533
3.2857 | 2228.698
3.2851 | 2230.864
3.2844 | 2233.03
3.284 | 2235.196
3.2833 | 2237.361
3.2828 | 2239.527
3.2822 | 2241.693
3.2815 | 2243.859
3.2811 | 2246.024
3.2804 | 2248.19
3.2798 | 2250.356
3.2791 | 2252.5216
3.2786 | 2254.687
3.278 | 2256.853
3.2773 | 2259.019
3.2767 | 2261.185
3.2761 | 2263.3504
3.2754 | 2265.516
3.2748 | 2267.682
3.2741 | 2269.848
3.2735 | 2272.013
3.2728 | 2274.179
3.2722 | 2276.345
3.2715 | 2278.5104
3.2709 | 2280.676
3.2702 | 2282.842
3.2696 | 2285.008
3.2688 | 2287.173
3.2682 | 2289.3392
3.2675 | 2291.505
3.2669 | 2293.671
3.2661 | 2295.836
3.2654 | 2298.002
3.2646 | 2300.168
3.264 | 2302.334
3.2631 | 2304.499
3.2625 | 2306.665
3.2617 | 2308.831
3.2609 | 2310.997
3.2602 | 2313.162
3.2594 | 2315.328
3.2586 | 2317.494
3.258 | 2319.66
3.257 | 2321.825
3.2562 | 2323.991
3.2556 | 2326.157
3.2548 | 2328.322
3.254 | 2330.488
3.2531 | 2332.654
3.2523 | 2334.819
3.2514 | 2336.985
3.2506 | 2339.151
3.2498 | 2341.316
3.249 | 2343.482
3.248 | 2345.648
3.2472 | 2347.814
3.2462 | 2349.979
3.2454 | 2352.145
3.2444 | 2354.311
3.2436 | 2356.476
3.2427 | 2358.642
3.2417 | 2360.808
3.2407 | 2362.973
3.2399 | 2365.1392
3.2389 | 2367.305
3.238 | 2369.471
3.237 | 2371.636
3.236 | 2373.802
3.2351 | 2375.967
3.2341 | 2378.133
3.233 | 2380.2992
3.232 | 2382.465
3.231 | 2384.631
3.2299 | 2386.796
3.2289 | 2388.962
3.2278 | 2391.128
3.2267 | 2393.293
3.2257 | 2395.459
3.2246 | 2397.625
3.2235 | 2399.79
3.2223 | 2401.956
3.2212 | 2404.1216
3.2201 | 2406.287
3.2188 | 2408.453
3.2176 | 2410.619
3.2165 | 2412.784
3.2152 | 2414.95
3.2139 | 2417.116
3.2128 | 2419.2816
3.2115 | 2421.447
3.2102 | 2423.6128
3.2089 | 2425.779
3.2075 | 2427.945
3.2062 | 2430.11
3.2047 | 2432.276
3.2034 | 2434.441
3.202 | 2436.607
3.2005 | 2438.7728
3.1991 | 2440.939
3.1976 | 2443.104
3.196 | 2445.27
3.1946 | 2447.436
3.193 | 2449.601
3.1913 | 2451.767
3.1897 | 2453.932
3.1881 | 2456.098
3.1865 | 2458.264
3.1847 | 2460.43
3.183 | 2462.595
3.1812 | 2464.761
3.1794 | 2466.9264
3.1775 | 2469.092
3.1757 | 2471.258
3.1738 | 2473.423
3.1718 | 2475.589
3.1697 | 2477.755
3.1676 | 2479.921
3.1657 | 2482.086
3.1634 | 2484.252
3.1612 | 2486.418
3.1591 | 2488.583
3.1568 | 2490.7488
3.1544 | 2492.914
3.1521 | 2495.08
3.1496 | 2497.246
3.147 | 2499.411
3.1446 | 2501.577
3.142 | 2503.743
3.1391 | 2505.908
3.1363 | 2508.074
3.1336 | 2510.239
3.1305 | 2512.405
3.1276 | 2514.571
3.1245 | 2516.736
3.1213 | 2518.902
3.1183 | 2521.068
3.1149 | 2523.2336
3.1115 | 2525.399
3.1079 | 2527.5648
3.1044 | 2529.73
3.1008 | 2531.896
3.0968 | 2534.061
3.0928 | 2536.227
3.0889 | 2538.393
3.0845 | 2540.5584
3.0802 | 2542.724
3.0758 | 2544.889
3.0711 | 2547.055
3.0663 | 2549.2208
3.0615 | 2551.386
3.0563 | 2553.552
3.051 | 2555.718
3.0458 | 2557.883
3.04 | 2560.049
3.0342 | 2562.214
3.0281 | 2564.38
3.0221 | 2566.545
3.0156 | 2568.711
3.0089 | 2570.876
3.0022 | 2573.042
2.9953 | 2575.208
2.988 | 2577.373
2.9803 | 2579.539
2.9724 | 2581.705
2.9645 | 2583.87
2.9561 | 2586.0352
2.9472 | 2588.201
2.938 | 2590.3664
2.929 | 2592.532
2.9191 | 2594.697
2.9088 | 2596.863
2.8986 | 2599.028
2.8875 | 2601.194
2.8759 | 2603.359
2.8643 | 2605.525
2.8515 | 2607.69
2.8381 | 2609.856
2.8246 | 2612.021
2.8097 | 2614.187
2.7946 | 2616.352
2.777 | 2618.518
2.7597 | 2620.683
2.7507 | 2622.794
2.7499 | 2624.716
2.7499 | 2626.451
2.7497 | 2627.991
2.7499 | 2629.409
2.7499 | 2630.695
2.7499 | 2631.863
2.7497 | 2632.92
2.7499 | 2633.879
2.7499 | 2634.748
2.7499 | 2635.538
2.7499 | 2636.255
2.7499 | 2636.9072
2.7499 | 2637.501
2.7499 | 2638.043
2.7499 | 2638.537
2.7499 | 2638.99
2.7499 | 2639.406
2.7499 | 2639.789
2.7499 | 2640.142
2.75 | 2640.47
2.7499 | 2640.775
2.75 | 2641.0592
2.7499 | 2641.327
2.7499 | 2641.579
2.7499 | 2641.815
2.7499 | 2642.04
2.7499 | 2642.252
2.7499 | 2642.455
2.7499 | 2642.648
2.7499 | 2642.833
2.7499 | 2643.01
2.7499 | 2643.1808
2.7499 | 2643.345
2.7499 | 2643.504
2.7499 | 2643.657
2.75 | 2643.805
2.7499 | 2643.9488
2.7499 | 2644.089
2.75 | 2644.224
2.7499 | 2644.356
2.7499 | 2644.485
2.7499 | 2644.611
2.7499 | 2644.733
2.7499 | 2644.853
2.75 | 2644.97
2.75 | 2645.084
2.75 | 2645.196
2.75 | 2645.306
2.7499 | 2645.414
2.7499 | 2645.519
2.75 | 2645.623
2.75 | 2645.7248
2.7499 | 2645.825
2.75 | 2645.922
2.7499 | 2646.0192
2.75 | 2646.114
2.7499 | 2646.207
2.7499 | 2646.299
2.75 | 2646.39
2.7499 | 2646.4784
2.75 | 2646.566
2.7499 | 2646.6528
2.7499 | 2646.738
2.75 | 2646.822
2.7499 | 2646.905
2.75 | 2646.986
2.75 | 2647.0672
2.7499 | 2647.147
2.7499 | 2647.226
2.7499 | 2647.303
2.7499 | 2647.38
2.75 | 2647.456
2.7499 | 2647.53
2.7499 | 2647.604
2.75 | 2647.677
2.7499 | 2647.749
2.7499 | 2647.821
2.75 | 2647.8912
2.75 | 2647.961
2.7499 | 2648.03
2.7499 | 2648.098
2.7499 | 2648.166
2.7499 | 2648.233
2.75 | 2648.2992
2.7499 | 2648.3648
2.75 | 2648.43
2.7499 | 2648.494
2.7499 | 2648.558
2.7499 | 2648.621
2.7499 | 2648.683
2.7499 | 2648.745
2.75 | 2648.806
2.7499 | 2648.866
2.7499 | 2648.927
2.7499 | 2648.986
2.7499 | 2649.045
2.7499 | 2649.103
2.7499 | 2649.161
2.7499 | 2649.219
2.7499 | 2649.276
2.7499 | 2649.332
2.75 | 2649.389
2.7499 | 2649.444
2.7499 | 2649.4992
2.75 | 2649.5536
2.75 | 2649.608
2.7499 | 2649.661
2.7499 | 2649.714
2.7499 | 2649.767
2.75 | 2649.8192
2.75 | 2649.871
2.75 | 2649.923
2.7499 | 2649.974
2.7499 | 2650.024
2.7499 | 2650.075
2.75 | 2650.124
2.7499 | 2650.173
2.75 | 2650.223
2.7499 | 2650.271
2.7499 | 2650.319
2.75 | 2650.367
2.7499 | 2650.415
2.75 | 2650.462
2.7499 | 2650.5088
2.7499 | 2650.5552
2.7499 | 2650.6016
2.7499 | 2650.647
2.75 | 2650.693
2.7499 | 2650.738
2.7499 | 2650.783
2.7499 | 2650.828
2.7499 | 2650.872
2.75 | 2650.916
2.7499 | 2650.959
2.75 | 2651.003
2.7499 | 2651.046
2.7499 | 2651.089
2.7499 | 2651.131
2.7499 | 2651.173
2.7499 | 2651.215
2.7499 | 2651.256
2.7499 | 2651.298
2.7499 | 2651.339
2.7499 | 2651.379
2.7499 | 2651.419
2.7499 | 2651.46
2.7499 | 2651.499
2.7499 | 2651.5392
2.7499 | 2651.579
2.7499 | 2651.617
2.7499 | 2651.656
2.75 | 2651.695
2.7499 | 2651.733
2.75 | 2651.772
2.7499 | 2651.809
2.7499 | 2651.847
2.7499 | 2651.884
2.7499 | 2651.921
2.7499 | 2651.958
2.7499 | 2651.995
2.7499 | 2652.031
2.7499 | 2652.067
2.7499 | 2652.103
2.7499 | 2652.139
2.7499 | 2652.174
2.7499 | 2652.209
2.7499 | 2652.244
2.7499 | 2652.279
2.75 | 2652.3136
2.7499 | 2652.348
2.7499 | 2652.382
2.7499 | 2652.416
2.7499 | 2652.449
2.7499 | 2652.483
2.7499 | 2652.516
2.7499 | 2652.55
2.7499 | 2652.582
2.7499 | 2652.615
2.7499 | 2652.647
2.7499 | 2652.68
2.7499 | 2652.712
2.7499 | 2652.744
2.7499 | 2652.776
2.75 | 2652.807
2.7499 | 2652.839
2.75 | 2652.87
2.7499 | 2652.901
2.7499 | 2652.932
2.7499 | 2652.963
2.7499 | 2652.9936
2.7499 | 2653.024
2.75 | 2653.054
2.7499 | 2653.084
2.7499 | 2653.114
2.7499 | 2653.144
2.7499 | 2653.174
2.7499 | 2653.203
2.75 | 2653.233
2.7499 | 2653.262
2.7499 | 2653.291
2.7499 | 2653.32
2.7499 | 2653.349
2.7499 | 2653.377
2.7499 | 2653.406
2.7499 | 2653.434
2.7499 | 2653.462
2.7499 | 2653.49
2.7499 | 2653.518
2.7499 | 2653.546
2.7499 | 2653.573
2.7499 | 2653.601
2.7499 | 2653.628
2.7499 | 2653.655
2.7499 | 2653.682
2.7499 | 2653.71
2.75 | 2653.736
2.7499 | 2653.763
2.7499 | 2653.79
2.7499 | 2653.816
2.7499 | 2653.843
2.7499 | 2653.8688
2.7499 | 2653.895
2.7499 | 2653.921
2.7499 | 2653.947
2.7499 | 2653.9728
2.7499 | 2653.999
2.7499 | 2654.024
2.7499 | 2654.049
2.7499 | 2654.075
2.7499 | 2654.1
2.7499 | 2654.125
2.7499 | 2654.15
2.75 | 2654.175
2.75 | 2654.2
2.75 | 2654.225
2.7499 | 2654.249
2.7499 | 2654.274
2.75 | 2654.298
2.75 | 2654.322
2.7499 | 2654.347
2.7499 | 2654.37
2.7499 | 2654.395
2.7499 | 2654.419
2.7499 | 2654.442
2.7499 | 2654.466
2.7499 | 2654.49
2.7499 | 2654.513
2.7499 | 2654.537
2.75 | 2654.56
2.7499 | 2654.583
2.7499 | 2654.6064
2.7499 | 2654.63
2.7499 | 2654.652
2.7499 | 2654.6752
2.7499 | 2654.698
2.7499 | 2654.721
2.75 | 2654.743
2.7499 | 2654.765
2.7499 | 2654.788
2.75 | 2654.81
2.7499 | 2654.832
2.7499 | 2654.854
2.75 | 2654.876
2.7499 | 2654.898
2.7499 | 2654.92
2.75 | 2654.941
2.75 | 2654.963
2.7499 | 2654.984
2.7499 | 2655.006
2.7499 | 2655.027
2.7499 | 2655.048
2.75 | 2655.07
2.7499 | 2655.09
2.7499 | 2655.111
2.7499 | 2655.132