## Sheet1
2voltage | 2capacity | 36.0voltage | 36.0capacity | 72.0voltage | 72.0capacity | 108.0voltage | 108.0capacity | 144.0voltage | 144.0capacity | 180.0voltage | 180.0capacity
4.0822 | 0 | 2.964 | 0 | 2.8431 | 0 | 2.7795 | 0 | 2.6916 | 0 | 2.8902 | 0
4.0706 | 2.165722 | 2.7419 | 0 | 2.7109 | 0 | 2.7097 | 0 | 2.6916 | 0 | 2.6932 | 0
4.0624 | 4.331547
4.0564 | 6.497383
4.0516 | 8.663219
4.0475 | 10.82902
4.0438 | 12.9948
4.0404 | 15.1606
4.0375 | 17.32641
4.0346 | 19.49222
4.0319 | 21.65804
4.0293 | 23.82387
4.0267 | 25.98972
4.0243 | 28.15554
4.0219 | 30.3213
4.0198 | 32.48712
4.0175 | 34.65296
4.0156 | 36.81871
4.0135 | 38.98448
4.0114 | 41.15026
4.0094 | 43.31609
4.0077 | 45.48185
4.0057 | 47.64767
4.004 | 49.81349
4.0022 | 51.97928
4.0004 | 54.14506
3.9988 | 56.31084
3.997 | 58.47668
3.9952 | 60.6425
3.9936 | 62.80831
3.9922 | 64.97414
3.9906 | 67.13994
3.9889 | 69.30574
3.9873 | 71.47152
3.9859 | 73.63733
3.9844 | 75.80313
3.9828 | 77.9689
3.9814 | 80.13466
3.9799 | 82.30043
3.9785 | 84.46622
3.977 | 86.63202
3.9755 | 88.79779
3.9743 | 90.96357
3.9728 | 93.12932
3.9715 | 95.29508
3.9701 | 97.46083
3.9686 | 99.62661
3.9673 | 101.7924
3.9659 | 103.9582
3.9646 | 106.1239
3.9633 | 108.2897
3.9618 | 110.4555
3.9607 | 112.6212
3.9593 | 114.787
3.958 | 116.9528
3.9567 | 119.1186
3.9554 | 121.2843
3.9541 | 123.4501
3.9528 | 125.6159
3.9515 | 127.7817
3.9502 | 129.9475
3.9489 | 132.1132
3.9478 | 134.279
3.9465 | 136.4447
3.9452 | 138.6105
3.9439 | 140.7762
3.9426 | 142.942
3.9415 | 145.1077
3.9402 | 147.2735
3.9391 | 149.4393
3.9378 | 151.6052
3.9365 | 153.7709
3.9354 | 155.9367
3.9341 | 158.1024
3.933 | 160.2682
3.9318 | 162.4339
3.9305 | 164.5996
3.9292 | 166.7654
3.9281 | 168.9312
3.927 | 171.0969
3.9257 | 173.2627
3.9246 | 175.4284
3.9233 | 177.5941
3.9221 | 179.7599
3.921 | 181.9257
3.9197 | 184.0914
3.9186 | 186.2571
3.9175 | 188.4229
3.9163 | 190.5887
3.915 | 192.7544
3.9139 | 194.9201
3.9128 | 197.0859
3.9117 | 199.2517
3.9104 | 201.4174
3.9092 | 203.5831
3.9081 | 205.7489
3.907 | 207.9147
3.9058 | 210.0805
3.9047 | 212.2462
3.9036 | 214.412
3.9025 | 216.5777
3.9013 | 218.7434
3.9002 | 220.9092
3.8991 | 223.075
3.8978 | 225.2407
3.8966 | 227.4064
3.8957 | 229.5722
3.8945 | 231.7379
3.8934 | 233.9036
3.8923 | 236.0694
3.8912 | 238.2351
3.8899 | 240.4008
3.8889 | 242.5666
3.8878 | 244.7323
3.8866 | 246.898
3.8855 | 249.0637
3.8844 | 251.2295
3.8833 | 253.3954
3.8821 | 255.561
3.881 | 257.7268
3.8799 | 259.8925
3.8789 | 262.0584
3.8778 | 264.2242
3.8766 | 266.39
3.8755 | 268.5558
3.8745 | 270.7214
3.8734 | 272.8871
3.8723 | 275.0528
3.8712 | 277.2184
3.87 | 279.384
3.8689 | 281.5498
3.8678 | 283.7156
3.8668 | 285.8813
3.8657 | 288.047
3.8645 | 290.213
3.8636 | 292.3788
3.8624 | 294.5446
3.8613 | 296.7102
3.8603 | 298.876
3.8592 | 301.0418
3.8581 | 303.2076
3.857 | 305.3734
3.8558 | 307.5391
3.8549 | 309.7048
3.8537 | 311.8706
3.8526 | 314.0362
3.8516 | 316.202
3.8505 | 318.3677
3.8495 | 320.5334
3.8484 | 322.6992
3.8473 | 324.8649
3.8463 | 327.0307
3.8452 | 329.1966
3.8442 | 331.3622
3.8431 | 333.5278
3.8419 | 335.6934
3.841 | 337.8591
3.8398 | 340.0248
3.8387 | 342.1905
3.8377 | 344.3561
3.8366 | 346.5218
3.8357 | 348.6875
3.8345 | 350.8532
3.8334 | 353.0188
3.8324 | 355.1846
3.8313 | 357.3502
3.8303 | 359.5159
3.8292 | 361.6815
3.8282 | 363.8472
3.8271 | 366.0129
3.8261 | 368.1786
3.825 | 370.3443
3.824 | 372.51
3.8229 | 374.6757
3.8219 | 376.8414
3.8208 | 379.007
3.8197 | 381.1725
3.8187 | 383.3381
3.8177 | 385.5037
3.8166 | 387.6692
3.8156 | 389.8348
3.8145 | 392.0005
3.8135 | 394.1661
3.8126 | 396.3318
3.8114 | 398.4976
3.8103 | 400.6632
3.8093 | 402.8288
3.8084 | 404.9944
3.8073 | 407.16
3.8063 | 409.3257
3.8052 | 411.4913
3.8042 | 413.657
3.8031 | 415.8227
3.8021 | 417.9884
3.801 | 420.1541
3.8 | 422.3199
3.799 | 424.4855
3.7979 | 426.6512
3.7969 | 428.8169
3.7958 | 430.9826
3.7948 | 433.1482
3.7939 | 435.3138
3.7929 | 437.4795
3.7918 | 439.6451
3.7908 | 441.8108
3.7897 | 443.9764
3.7887 | 446.1421
3.7876 | 448.3078
3.7866 | 450.4734
3.7856 | 452.639
3.7847 | 454.8047
3.7835 | 456.9704
3.7826 | 459.136
3.7814 | 461.3017
3.7805 | 463.4673
3.7795 | 465.6329
3.7785 | 467.7986
3.7774 | 469.9642
3.7764 | 472.1299
3.7753 | 474.2956
3.7743 | 476.4613
3.7734 | 478.627
3.7724 | 480.7927
3.7713 | 482.9583
3.7703 | 485.124
3.7693 | 487.2896
3.7682 | 489.4553
3.7672 | 491.6209
3.7663 | 493.7864
3.7651 | 495.9522
3.7642 | 498.1182
3.7632 | 500.2834
3.7621 | 502.4487
3.7611 | 504.614
3.7601 | 506.7796
3.7592 | 508.9453
3.758 | 511.1105
3.7572 | 513.276
3.7561 | 515.4416
3.7551 | 517.6072
3.754 | 519.7729
3.7532 | 521.9385
3.7521 | 524.1041
3.7511 | 526.2697
3.7501 | 528.4353
3.749 | 530.601
3.748 | 532.7666
3.7471 | 534.9322
3.7461 | 537.0978
3.7451 | 539.2634
3.744 | 541.429
3.743 | 543.5946
3.7421 | 545.7603
3.7411 | 547.9259
3.7401 | 550.0916
3.739 | 552.2572
3.738 | 554.4228
3.7371 | 556.5884
3.7361 | 558.754
3.7351 | 560.9196
3.734 | 563.0853
3.733 | 565.2509
3.7321 | 567.4165
3.7311 | 569.5822
3.7301 | 571.7478
3.7292 | 573.9134
3.7282 | 576.079
3.7271 | 578.2445
3.7261 | 580.4101
3.7251 | 582.5758
3.7242 | 584.7414
3.7232 | 586.907
3.7222 | 589.0726
3.7212 | 591.2383
3.7201 | 593.4039
3.7191 | 595.5694
3.7182 | 597.7352
3.7172 | 599.9006
3.7162 | 602.0663
3.7153 | 604.2318
3.7143 | 606.3974
3.7133 | 608.5631
3.7124 | 610.7287
3.7114 | 612.8943
3.7104 | 615.0599
3.7093 | 617.2256
3.7083 | 619.3911
3.7074 | 621.5569
3.7064 | 623.7226
3.7054 | 625.8882
3.7045 | 628.0539
3.7035 | 630.2194
3.7025 | 632.385
3.7016 | 634.5506
3.7006 | 636.7162
3.6995 | 638.8818
3.6987 | 641.0474
3.6977 | 643.2129
3.6966 | 645.3785
3.6956 | 647.5441
3.6946 | 649.7096
3.6937 | 651.8753
3.6927 | 654.0408
3.6917 | 656.2064
3.6907 | 658.372
3.6898 | 660.5375
3.6888 | 662.7032
3.6878 | 664.8687
3.6869 | 667.0343
3.6859 | 669.1999
3.6849 | 671.3656
3.684 | 673.5309
3.683 | 675.6963
3.682 | 677.862
3.6811 | 680.0275
3.6801 | 682.1931
3.6791 | 684.3588
3.6782 | 686.5243
3.6772 | 688.6899
3.6762 | 690.8553
3.6753 | 693.021
3.6743 | 695.1863
3.6733 | 697.3518
3.6724 | 699.5174
3.6715 | 701.683
3.6704 | 703.8486
3.6694 | 706.0142
3.6685 | 708.1799
3.6677 | 710.3456
3.6667 | 712.5111
3.6657 | 714.6767
3.6648 | 716.8422
3.6638 | 719.0077
3.6628 | 721.1732
3.6619 | 723.3389
3.6609 | 725.5044
3.6599 | 727.6699
3.6591 | 729.8355
3.6582 | 732.001
3.657 | 734.1664
3.6562 | 736.332
3.6552 | 738.4976
3.6543 | 740.6633
3.6533 | 742.8288
3.6523 | 744.9943
3.6514 | 747.16
3.6504 | 749.3255
3.6496 | 751.4912
3.6486 | 753.6567
3.6477 | 755.8222
3.6467 | 757.9875
3.6459 | 760.1528
3.6449 | 762.3185
3.644 | 764.4842
3.643 | 766.6497
3.642 | 768.8154
3.6411 | 770.9808
3.6402 | 773.1466
3.6393 | 775.3121
3.6383 | 777.4777
3.6373 | 779.6431
3.6365 | 781.8087
3.6356 | 783.9742
3.6346 | 786.1396
3.6336 | 788.3052
3.6328 | 790.4707
3.6319 | 792.6362
3.6309 | 794.8018
3.6301 | 796.9673
3.6291 | 799.133
3.6281 | 801.2982
3.6272 | 803.4637
3.6264 | 805.6293
3.6254 | 807.795
3.6244 | 809.9606
3.6236 | 812.1262
3.6227 | 814.2916
3.6217 | 816.4572
3.6209 | 818.6229
3.6199 | 820.7884
3.6191 | 822.9538
3.6181 | 825.1193
3.6172 | 827.285
3.6164 | 829.4508
3.6156 | 831.6165
3.6146 | 833.7824
3.6136 | 835.9477
3.6128 | 838.1132
3.6118 | 840.2786
3.611 | 842.444
3.6101 | 844.6095
3.6091 | 846.7751
3.6083 | 848.9404
3.6075 | 851.1059
3.6065 | 853.2713
3.6057 | 855.437
3.6047 | 857.6023
3.6039 | 859.7679
3.603 | 861.9335
3.6022 | 864.0991
3.6012 | 866.2644
3.6002 | 868.43
3.5994 | 870.5957
3.5985 | 872.7611
3.5978 | 874.9268
3.5968 | 877.0924
3.596 | 879.2578
3.5952 | 881.4235
3.5943 | 883.5893
3.5934 | 885.755
3.5925 | 887.9205
3.5917 | 890.086
3.5909 | 892.2516
3.5899 | 894.4172
3.5891 | 896.5827
3.5881 | 898.7483
3.5873 | 900.9136
3.5865 | 903.0792
3.5857 | 905.2446
3.5847 | 907.4101
3.5841 | 909.5756
3.5831 | 911.7409
3.5823 | 913.9065
3.5813 | 916.0722
3.5805 | 918.2379
3.5799 | 920.4034
3.5789 | 922.569
3.5781 | 924.7345
3.5773 | 926.8999
3.5765 | 929.0656
3.5757 | 931.231
3.5749 | 933.3965
3.5739 | 935.562
3.5731 | 937.7276
3.5723 | 939.8932
3.5715 | 942.0587
3.5707 | 944.2241
3.5699 | 946.3897
3.5691 | 948.5551
3.5683 | 950.7206
3.5675 | 952.8861
3.5667 | 955.0516
3.5659 | 957.2171
3.565 | 959.3826
3.5642 | 961.5481
3.5634 | 963.7136
3.5626 | 965.8791
3.5618 | 968.0446
3.5612 | 970.21
3.5604 | 972.3756
3.5596 | 974.5412
3.5588 | 976.7067
3.5579 | 978.8722
3.5571 | 981.0376
3.5563 | 983.2031
3.5557 | 985.3686
3.5549 | 987.5341
3.5541 | 989.6996
3.5534 | 991.8651
3.5526 | 994.0307
3.5518 | 996.1962
3.551 | 998.3617
3.5502 | 1000.527
3.5496 | 1002.693
3.5488 | 1004.858
3.5479 | 1007.024
3.5473 | 1009.189
3.5465 | 1011.355
3.5457 | 1013.52
3.545 | 1015.686
3.5442 | 1017.851
3.5434 | 1020.017
3.5428 | 1022.182
3.5421 | 1024.347
3.5413 | 1026.513
3.5405 | 1028.679
3.5399 | 1030.844
3.5391 | 1033.01
3.5383 | 1035.175
3.5376 | 1037.341
3.537 | 1039.506
3.5362 | 1041.671
3.5355 | 1043.837
3.5347 | 1046.003
3.5341 | 1048.168
3.5333 | 1050.3336
3.5326 | 1052.499
3.532 | 1054.665
3.5312 | 1056.83
3.5305 | 1058.996
3.5297 | 1061.161
3.5291 | 1063.327
3.5284 | 1065.492
3.5278 | 1067.6576
3.5271 | 1069.823
3.5263 | 1071.989
3.5257 | 1074.154
3.525 | 1076.319
3.5242 | 1078.485
3.5236 | 1080.6504
3.5229 | 1082.816
3.5223 | 1084.981
3.5216 | 1087.147
3.521 | 1089.312
3.5202 | 1091.478
3.5195 | 1093.643
3.5189 | 1095.809
3.5183 | 1097.974
3.5176 | 1100.14
3.517 | 1102.305
3.5163 | 1104.471
3.5157 | 1106.636
3.515 | 1108.8016
3.5144 | 1110.967
3.5137 | 1113.132
3.5131 | 1115.298
3.5124 | 1117.463
3.5118 | 1119.629
3.5112 | 1121.794
3.5105 | 1123.96
3.5099 | 1126.126
3.5092 | 1128.291
3.5086 | 1130.456
3.5079 | 1132.622
3.5074 | 1134.7872
3.5068 | 1136.953
3.5062 | 1139.118
3.5055 | 1141.284
3.5049 | 1143.449
3.5042 | 1145.615
3.5037 | 1147.78
3.5031 | 1149.946
3.5024 | 1152.111
3.5018 | 1154.277
3.5013 | 1156.442
3.5007 | 1158.607
3.5 | 1160.773
3.4995 | 1162.938
3.4989 | 1165.104
3.4982 | 1167.269
3.4976 | 1169.435
3.4971 | 1171.6
3.4965 | 1173.766
3.496 | 1175.931
3.4953 | 1178.097
3.4947 | 1180.262
3.4942 | 1182.428
3.4936 | 1184.593
3.4931 | 1186.758
3.4924 | 1188.924
3.4918 | 1191.0896
3.4913 | 1193.255
3.4908 | 1195.42
3.4902 | 1197.586
3.4895 | 1199.751
3.489 | 1201.9168
3.4884 | 1204.0824
3.4879 | 1206.248
3.4874 | 1208.413
3.4868 | 1210.579
3.4863 | 1212.744
3.4857 | 1214.9096
3.4852 | 1217.075
3.4847 | 1219.241
3.484 | 1221.406
3.4836 | 1223.571
3.4831 | 1225.737
3.4824 | 1227.9024
3.4819 | 1230.068
3.4813 | 1232.233
3.4808 | 1234.399
3.4803 | 1236.564
3.4799 | 1238.73
3.4792 | 1240.895
3.4787 | 1243.061
3.4782 | 1245.226
3.4776 | 1247.392
3.4771 | 1249.557
3.4766 | 1251.7224
3.4761 | 1253.888
3.4755 | 1256.053
3.475 | 1258.219
3.4745 | 1260.384
3.474 | 1262.5496
3.4736 | 1264.715
3.4731 | 1266.881
3.4726 | 1269.046
3.4719 | 1271.211
3.4715 | 1273.3768
3.471 | 1275.542
3.4705 | 1277.708
3.47 | 1279.873
3.4695 | 1282.039
3.4689 | 1284.204
3.4684 | 1286.369
3.4679 | 1288.535
3.4674 | 1290.7
3.4669 | 1292.866
3.4665 | 1295.031
3.466 | 1297.197
3.4655 | 1299.362
3.465 | 1301.528
3.4645 | 1303.693
3.464 | 1305.859
3.4636 | 1308.024
3.4631 | 1310.189
3.4626 | 1312.355
3.4621 | 1314.521
3.4616 | 1316.686
3.4611 | 1318.851
3.4606 | 1321.0168
3.4602 | 1323.182
3.4597 | 1325.348
3.4592 | 1327.513
3.4587 | 1329.679
3.4582 | 1331.844
3.4577 | 1334.009
3.4574 | 1336.175
3.4569 | 1338.34
3.4565 | 1340.506
3.456 | 1342.671
3.4555 | 1344.837
3.455 | 1347.002
3.4545 | 1349.167
3.454 | 1351.333
3.4537 | 1353.498
3.4532 | 1355.664
3.4527 | 1357.829
3.4523 | 1359.995
3.4518 | 1362.16
3.4513 | 1364.326
3.451 | 1366.491
3.4505 | 1368.657
3.45 | 1370.822
3.4495 | 1372.987
3.449 | 1375.153
3.4487 | 1377.318
3.4482 | 1379.484
3.4477 | 1381.649
3.4473 | 1383.8144
3.4468 | 1385.98
3.4463 | 1388.145
3.446 | 1390.311
3.4455 | 1392.476
3.445 | 1394.642
3.4447 | 1396.807
3.4442 | 1398.973
3.4437 | 1401.138
3.4432 | 1403.3032
3.4427 | 1405.469
3.4424 | 1407.634
3.4419 | 1409.799
3.4416 | 1411.965
3.4411 | 1414.13
3.4406 | 1416.296
3.4402 | 1418.461
3.4398 | 1420.626
3.4393 | 1422.792
3.439 | 1424.957
3.4385 | 1427.123
3.4381 | 1429.288
3.4376 | 1431.4536
3.4373 | 1433.619
3.4368 | 1435.784
3.4363 | 1437.95
3.436 | 1440.115
3.4355 | 1442.281
3.4352 | 1444.446
3.4347 | 1446.612
3.4342 | 1448.777
3.4339 | 1450.9424
3.4334 | 1453.108
3.4329 | 1455.273
3.4324 | 1457.439
3.4321 | 1459.604
3.4316 | 1461.769
3.4313 | 1463.935
3.4308 | 1466.1
3.4305 | 1468.266
3.43 | 1470.431
3.4295 | 1472.597
3.4292 | 1474.762
3.4287 | 1476.927
3.4284 | 1479.093
3.4279 | 1481.258
3.4276 | 1483.424
3.4271 | 1485.589
3.4268 | 1487.754
3.4263 | 1489.92
3.426 | 1492.085
3.4255 | 1494.25
3.4252 | 1496.416
3.4247 | 1498.581
3.4242 | 1500.747
3.4239 | 1502.912
3.4234 | 1505.078
3.4231 | 1507.243
3.4226 | 1509.409
3.4222 | 1511.574
3.4218 | 1513.739
3.4214 | 1515.905
3.421 | 1518.07
3.4206 | 1520.235
3.4201 | 1522.401
3.4198 | 1524.566
3.4193 | 1526.732
3.419 | 1528.897
3.4185 | 1531.0624
3.4182 | 1533.228
3.4177 | 1535.393
3.4174 | 1537.559
3.4171 | 1539.724
3.4166 | 1541.889
3.4163 | 1544.055
3.4158 | 1546.22
3.4155 | 1548.386
3.415 | 1550.551
3.4147 | 1552.716
3.4143 | 1554.882
3.4139 | 1557.047
3.4134 | 1559.213
3.413 | 1561.378
3.4127 | 1563.544
3.4122 | 1565.7088
3.4119 | 1567.874
3.4114 | 1570.04
3.4111 | 1572.205
3.4108 | 1574.371
3.4103 | 1576.536
3.41 | 1578.701
3.4095 | 1580.867
3.4092 | 1583.032
3.4089 | 1585.198
3.4084 | 1587.363
3.408 | 1589.528
3.4076 | 1591.694
3.4072 | 1593.8592
3.4068 | 1596.025
3.4064 | 1598.19
3.4061 | 1600.355
3.4056 | 1602.521
3.4053 | 1604.686
3.405 | 1606.852
3.4045 | 1609.017
3.4042 | 1611.183
3.4039 | 1613.348
3.4034 | 1615.513
3.403 | 1617.679
3.4026 | 1619.844
3.4022 | 1622.009
3.4019 | 1624.175
3.4014 | 1626.34
3.4011 | 1628.5056
3.4006 | 1630.671
3.4003 | 1632.836
3.4 | 1635.002
3.3997 | 1637.167
3.3992 | 1639.333
3.3988 | 1641.498
3.3985 | 1643.663
3.398 | 1645.829
3.3977 | 1647.994
3.3974 | 1650.16
3.3969 | 1652.325
3.3966 | 1654.49
3.3963 | 1656.656
3.3958 | 1658.821
3.3955 | 1660.987
3.3951 | 1663.152
3.3947 | 1665.317
3.3943 | 1667.483
3.394 | 1669.648
3.3937 | 1671.814
3.3932 | 1673.979
3.3929 | 1676.144
3.3926 | 1678.31
3.3922 | 1680.4752
3.3917 | 1682.641
3.3914 | 1684.806
3.3911 | 1686.971
3.3906 | 1689.137
3.3903 | 1691.302
3.39 | 1693.468
3.3897 | 1695.633
3.3892 | 1697.7984
3.3888 | 1699.964
3.3885 | 1702.129
3.388 | 1704.2944
3.3877 | 1706.46
3.3874 | 1708.6256
3.3869 | 1710.791
3.3866 | 1712.956
3.3863 | 1715.1216
3.3859 | 1717.287
3.3855 | 1719.452
3.3851 | 1721.618
3.3848 | 1723.783
3.3845 | 1725.9488
3.384 | 1728.114
3.3837 | 1730.28
3.3834 | 1732.445
3.383 | 1734.611
3.3826 | 1736.776
3.3822 | 1738.941
3.3819 | 1741.106
3.3814 | 1743.272
3.3813 | 1745.437
3.3808 | 1747.602
3.3805 | 1749.768
3.3801 | 1751.934
3.3797 | 1754.099
3.3793 | 1756.265
3.379 | 1758.43
3.3785 | 1760.595
3.3782 | 1762.761
3.3779 | 1764.926
3.3776 | 1767.091
3.3771 | 1769.257
3.3767 | 1771.422
3.3764 | 1773.587
3.3761 | 1775.753
3.3756 | 1777.9184
3.3755 | 1780.084
3.375 | 1782.249
3.3745 | 1784.414
3.3742 | 1786.58
3.3738 | 1788.745
3.3735 | 1790.9104
3.3732 | 1793.076
3.3727 | 1795.241
3.3724 | 1797.407
3.3721 | 1799.572
3.3716 | 1801.737
3.3713 | 1803.903
3.3709 | 1806.068
3.3706 | 1808.233
3.3701 | 1810.399
3.3698 | 1812.564
3.3695 | 1814.7296
3.3692 | 1816.895
3.3688 | 1819.06
3.3684 | 1821.226
3.368 | 1823.391
3.3677 | 1825.556
3.3674 | 1827.722
3.3669 | 1829.887
3.3666 | 1832.052
3.3663 | 1834.218
3.3658 | 1836.383
3.3655 | 1838.5488
3.3651 | 1840.714
3.3648 | 1842.879
3.3643 | 1845.0448
3.364 | 1847.21
3.3635 | 1849.376
3.3632 | 1851.541
3.3629 | 1853.706
3.3625 | 1855.872
3.3622 | 1858.037
3.3617 | 1860.202
3.3614 | 1862.368
3.3611 | 1864.533
3.3606 | 1866.699
3.3603 | 1868.864
3.36 | 1871.03
3.3596 | 1873.195
3.3592 | 1875.36
3.3588 | 1877.526
3.3584 | 1879.691
3.358 | 1881.856
3.3577 | 1884.022
3.3572 | 1886.187
3.3569 | 1888.353
3.3566 | 1890.518
3.3561 | 1892.683
3.3558 | 1894.849
3.3554 | 1897.014
3.355 | 1899.179
3.3546 | 1901.345
3.3543 | 1903.51
3.354 | 1905.676
3.3535 | 1907.841
3.3532 | 1910.006
3.3529 | 1912.172
3.3524 | 1914.337
3.3521 | 1916.5024
3.3516 | 1918.668
3.3513 | 1920.833
3.3509 | 1922.999
3.3504 | 1925.164
3.3501 | 1927.329
3.3498 | 1929.495
3.3493 | 1931.66
3.349 | 1933.825
3.3487 | 1935.991
3.3482 | 1938.156
3.3477 | 1940.321
3.3474 | 1942.487
3.3471 | 1944.652
3.3466 | 1946.817
3.3463 | 1948.983
3.3459 | 1951.148
3.3454 | 1953.313
3.3451 | 1955.479
3.3446 | 1957.644
3.3443 | 1959.81
3.344 | 1961.975
3.3435 | 1964.14
3.3432 | 1966.306
3.3427 | 1968.471
3.3424 | 1970.637
3.3419 | 1972.802
3.3416 | 1974.967
3.3411 | 1977.1328
3.3408 | 1979.298
3.3404 | 1981.463
3.34 | 1983.6288
3.3396 | 1985.794
3.3392 | 1987.96
3.3388 | 1990.1248
3.3385 | 1992.29
3.338 | 1994.455
3.3377 | 1996.621
3.3372 | 1998.786
3.3367 | 2000.952
3.3364 | 2003.117
3.3359 | 2005.283
3.3356 | 2007.448
3.3351 | 2009.613
3.3348 | 2011.779
3.3343 | 2013.944
3.334 | 2016.109
3.3335 | 2018.275
3.3332 | 2020.44
3.3327 | 2022.605
3.3324 | 2024.771
3.3319 | 2026.936
3.3316 | 2029.102
3.3311 | 2031.267
3.3306 | 2033.432
3.3303 | 2035.598
3.3298 | 2037.763
3.3295 | 2039.928
3.329 | 2042.094
3.3285 | 2044.259
3.3282 | 2046.425
3.3277 | 2048.59
3.3274 | 2050.7552
3.3269 | 2052.921
3.3266 | 2055.086
3.3261 | 2057.2512
3.3258 | 2059.417
3.3253 | 2061.582
3.3248 | 2063.747
3.3245 | 2065.913
3.3241 | 2068.078
3.3237 | 2070.244
3.3232 | 2072.409
3.3229 | 2074.574
3.3222 | 2076.739
3.3219 | 2078.905
3.3214 | 2081.07
3.3211 | 2083.236
3.3206 | 2085.401
3.3203 | 2087.5664
3.3198 | 2089.732
3.3195 | 2091.897
3.3188 | 2094.063
3.3185 | 2096.228
3.3182 | 2098.393
3.3177 | 2100.5584
3.3172 | 2102.724
3.3167 | 2104.889
3.3164 | 2107.0544
3.3159 | 2109.22
3.3156 | 2111.385
3.3149 | 2113.551
3.3146 | 2115.716
3.3141 | 2117.881
3.3137 | 2120.047
3.3133 | 2122.212
3.3128 | 2124.377
3.3124 | 2126.543
3.3119 | 2128.708
3.3116 | 2130.8736
3.3111 | 2133.039
3.3106 | 2135.204
3.3101 | 2137.37
3.3096 | 2139.535
3.3091 | 2141.7
3.3088 | 2143.866
3.3083 | 2146.031
3.3078 | 2148.196
3.3074 | 2150.3616
3.3069 | 2152.527
3.3064 | 2154.693
3.3059 | 2156.858
3.3054 | 2159.023
3.3051 | 2161.189
3.3046 | 2163.354
3.3041 | 2165.519
3.3036 | 2167.6848
3.3032 | 2169.85
3.3027 | 2172.015
3.3022 | 2174.181
3.3016 | 2176.346
3.3011 | 2178.511
3.3006 | 2180.677
3.3001 | 2182.842
3.2996 | 2185.008
3.2991 | 2187.173
3.2986 | 2189.338
3.2982 | 2191.503
3.2975 | 2193.669
3.297 | 2195.834
3.2965 | 2198
3.2961 | 2200.165
3.2956 | 2202.33
3.2949 | 2204.496
3.2945 | 2206.661
3.2938 | 2208.826
3.2933 | 2210.992
3.2928 | 2213.1568
3.2924 | 2215.322
3.2917 | 2217.487
3.2912 | 2219.653
3.2906 | 2221.818
3.2901 | 2223.984
3.2896 | 2226.149
3.289 | 2228.314
3.2883 | 2230.48
3.2878 | 2232.645
3.2874 | 2234.811
3.2865 | 2236.976
3.2861 | 2239.141
3.2856 | 2241.306
3.2849 | 2243.472
3.2843 | 2245.637
3.2838 | 2247.802
3.2832 | 2249.968
3.2825 | 2252.133
3.282 | 2254.298
3.2814 | 2256.464
3.2807 | 2258.629
3.2801 | 2260.795
3.2794 | 2262.96
3.2788 | 2265.125
3.2782 | 2267.29
3.2775 | 2269.456
3.2769 | 2271.621
3.2764 | 2273.786
3.2756 | 2275.952
3.2749 | 2278.117
3.2743 | 2280.283
3.2736 | 2282.448
3.273 | 2284.614
3.2723 | 2286.779
3.2717 | 2288.944
3.2709 | 2291.11
3.2702 | 2293.275
3.2696 | 2295.44
3.2688 | 2297.606
3.2681 | 2299.771
3.2675 | 2301.936
3.2667 | 2304.102
3.266 | 2306.267
3.2652 | 2308.432
3.2644 | 2310.598
3.2636 | 2312.7632
3.263 | 2314.929
3.2623 | 2317.094
3.2615 | 2319.2592
3.2607 | 2321.424
3.2599 | 2323.59
3.2591 | 2325.7552
3.2583 | 2327.921
3.2575 | 2330.086
3.2567 | 2332.251
3.2559 | 2334.416
3.2551 | 2336.582
3.2543 | 2338.7472
3.2535 | 2340.913
3.2527 | 2343.078
3.2517 | 2345.243
3.2509 | 2347.409
3.2501 | 2349.574
3.2491 | 2351.7392
3.2481 | 2353.904
3.2473 | 2356.07
3.2464 | 2358.235
3.2456 | 2360.4
3.2446 | 2362.566
3.2436 | 2364.731
3.2428 | 2366.896
3.2418 | 2369.062
3.2409 | 2371.227
3.2399 | 2373.392
3.2389 | 2375.558
3.2378 | 2377.723
3.2368 | 2379.888
3.2359 | 2382.054
3.2349 | 2384.219
3.2338 | 2386.384
3.2328 | 2388.549
3.2317 | 2390.714
3.2305 | 2392.88
3.2296 | 2395.045
3.2285 | 2397.21
3.2273 | 2399.376
3.2264 | 2401.541
3.2251 | 2403.707
3.2239 | 2405.872
3.2228 | 2408.037
3.2217 | 2410.202
3.2204 | 2412.367
3.2193 | 2414.5328
3.218 | 2416.698
3.2168 | 2418.864
3.2155 | 2421.029
3.2143 | 2423.194
3.213 | 2425.359
3.2117 | 2427.5248
3.2104 | 2429.69
3.2089 | 2431.856
3.2076 | 2434.021
3.2062 | 2436.186
3.2047 | 2438.351
3.2033 | 2440.516
3.2018 | 2442.6816
3.2002 | 2444.847
3.1989 | 2447.012
3.1973 | 2449.177
3.1957 | 2451.343
3.1941 | 2453.508
3.1925 | 2455.6736
3.1909 | 2457.839
3.1891 | 2460.004
3.1875 | 2462.169
3.1857 | 2464.3344
3.1839 | 2466.5
3.1821 | 2468.665
3.1802 | 2470.83
3.1784 | 2472.996
3.1763 | 2475.161
3.1744 | 2477.326
3.1725 | 2479.491
3.1704 | 2481.657
3.1683 | 2483.822
3.1662 | 2485.988
3.1641 | 2488.153
3.1618 | 2490.318
3.1595 | 2492.483
3.1573 | 2494.648
3.1549 | 2496.813
3.1526 | 2498.979
3.15 | 2501.144
3.1476 | 2503.31
3.145 | 2505.474
3.1423 | 2507.64
3.1397 | 2509.805
3.137 | 2511.97
3.1341 | 2514.135
3.1311 | 2516.301
3.1282 | 2518.466
3.1252 | 2520.631
3.1219 | 2522.797
3.1189 | 2524.9616
3.1155 | 2527.127
3.1121 | 2529.292
3.1089 | 2531.457
3.1052 | 2533.623
3.1013 | 2535.788
3.0977 | 2537.953
3.0939 | 2540.119
3.0898 | 2542.284
3.0858 | 2544.449
3.0814 | 2546.614
3.0769 | 2548.779
3.0724 | 2550.944
3.0677 | 2553.11
3.0627 | 2555.275
3.0579 | 2557.44
3.0527 | 2559.606
3.0472 | 2561.77
3.0417 | 2563.936
3.0359 | 2566.101
3.0298 | 2568.266
3.024 | 2570.432
3.0175 | 2572.597
3.0108 | 2574.7616
3.004 | 2576.927
2.9969 | 2579.092
2.9895 | 2581.257
2.9822 | 2583.422
2.9741 | 2585.588
2.9664 | 2587.753
2.9577 | 2589.918
2.9488 | 2592.083
2.9401 | 2594.248
2.9306 | 2596.413
2.9206 | 2598.579
2.9107 | 2600.744
2.9001 | 2602.909
2.8888 | 2605.074
2.8776 | 2607.239
2.8652 | 2609.404
2.8525 | 2611.569
2.8396 | 2613.734
2.8252 | 2615.8992
2.8102 | 2618.064
2.7949 | 2620.23
2.7779 | 2622.394
2.7597 | 2624.56
2.7508 | 2626.67
2.75 | 2628.5872
2.7495 | 2630.311
2.75 | 2631.839
2.75 | 2633.2416
2.75 | 2634.51
2.75 | 2635.656
2.75 | 2636.692
2.75 | 2637.628
2.75 | 2638.474
2.75 | 2639.24
2.75 | 2639.932
2.75 | 2640.558
2.75 | 2641.125
2.75 | 2641.639
2.75 | 2642.106
2.75 | 2642.5312
2.75 | 2642.919
2.7502 | 2643.273
2.7502 | 2643.599
2.75 | 2643.899
2.7498 | 2644.176
2.75 | 2644.433
2.75 | 2644.6736
2.75 | 2644.898
2.75 | 2645.108
2.75 | 2645.307
2.75 | 2645.494
2.75 | 2645.672
2.75 | 2645.841
2.75 | 2646.003
2.75 | 2646.158
2.75 | 2646.307
2.75 | 2646.45
2.75 | 2646.588
2.7502 | 2646.72
2.75 | 2646.849
2.7502 | 2646.974
2.75 | 2647.095
2.7502 | 2647.212
2.7502 | 2647.326
2.75 | 2647.437
2.7502 | 2647.546
2.75 | 2647.651
2.7502 | 2647.755
2.7502 | 2647.856
2.7502 | 2647.954
2.7502 | 2648.05
2.7502 | 2648.145
2.7502 | 2648.238
2.7502 | 2648.329
2.7502 | 2648.418
2.75 | 2648.5056
2.75 | 2648.592
2.75 | 2648.676
2.7502 | 2648.759
2.7502 | 2648.841
2.7502 | 2648.921
2.75 | 2648.999
2.75 | 2649.078
2.75 | 2649.1536
2.7502 | 2649.229
2.7502 | 2649.303
2.7502 | 2649.376
2.7502 | 2649.448
2.75 | 2649.519
2.75 | 2649.589
2.75 | 2649.658
2.7502 | 2649.726
2.7502 | 2649.793
2.7502 | 2649.8592
2.75 | 2649.9248
2.7502 | 2649.99
2.7502 | 2650.0528
2.7502 | 2650.116
2.7502 | 2650.179
2.75 | 2650.24
2.7502 | 2650.3008
2.7502 | 2650.361
2.7502 | 2650.421
2.7502 | 2650.479
2.75 | 2650.537
2.7502 | 2650.595
2.7502 | 2650.652
2.75 | 2650.708
2.7502 | 2650.764
2.7502 | 2650.819
2.7502 | 2650.8736
2.7502 | 2650.927
2.7502 | 2650.9808
2.75 | 2651.034
2.7502 | 2651.087
2.7502 | 2651.1392
2.75 | 2651.191
2.75 | 2651.242
2.7502 | 2651.2928
2.75 | 2651.343
2.75 | 2651.393
2.7502 | 2651.441
2.75 | 2651.49
2.7502 | 2651.538
2.7502 | 2651.586
2.75 | 2651.633
2.75 | 2651.679
2.7502 | 2651.726
2.7502 | 2651.771
2.7502 | 2651.817
2.75 | 2651.862
2.7502 | 2651.906
2.7502 | 2651.95
2.7502 | 2651.994
2.75 | 2652.038
2.75 | 2652.081
2.7502 | 2652.124
2.75 | 2652.166
2.7502 | 2652.207
2.75 | 2652.249
2.75 | 2652.291
2.7502 | 2652.332
2.75 | 2652.372
2.75 | 2652.413
2.75 | 2652.453
2.75 | 2652.493
2.75 | 2652.532
2.75 | 2652.572
2.75 | 2652.61
2.75 | 2652.65
2.7502 | 2652.688
2.75 | 2652.726
2.75 | 2652.764
2.75 | 2652.801
2.7502 | 2652.839
2.75 | 2652.876
2.7502 | 2652.912
2.7502 | 2652.949
2.75 | 2652.985
2.7502 | 2653.021
2.75 | 2653.056
2.75 | 2653.092
2.75 | 2653.127
2.75 | 2653.162
2.7502 | 2653.197
2.7502 | 2653.231
2.75 | 2653.2656
2.7502 | 2653.3
2.7502 | 2653.333
2.7502 | 2653.367
2.7502 | 2653.4
2.7502 | 2653.433
2.75 | 2653.467
2.75 | 2653.499
2.75 | 2653.532
2.75 | 2653.564
2.75 | 2653.596
2.7502 | 2653.628
2.75 | 2653.66
2.7502 | 2653.691
2.75 | 2653.722
2.7502 | 2653.753
2.75 | 2653.784
2.7502 | 2653.814
2.7502 | 2653.8448
2.75 | 2653.875
2.75 | 2653.905
2.7502 | 2653.935
2.7502 | 2653.964
2.75 | 2653.995
2.75 | 2654.024
2.7502 | 2654.054
2.75 | 2654.082
2.75 | 2654.112
2.75 | 2654.14
2.7502 | 2654.169
2.75 | 2654.197
2.75 | 2654.2256
2.75 | 2654.253
2.75 | 2654.281
2.7502 | 2654.309
2.75 | 2654.336
2.75 | 2654.364
2.75 | 2654.391
2.7502 | 2654.418
2.75 | 2654.445
2.75 | 2654.472
2.7502 | 2654.499
2.75 | 2654.525
2.75 | 2654.551
2.7502 | 2654.577
2.7502 | 2654.603
2.75 | 2654.63
2.75 | 2654.655
2.75 | 2654.681
2.75 | 2654.706
2.75 | 2654.732
2.75 | 2654.757
2.75 | 2654.782
2.7502 | 2654.807
2.75 | 2654.832
2.75 | 2654.857
2.75 | 2654.881
2.75 | 2654.906
2.75 | 2654.93
2.75 | 2654.955
2.7502 | 2654.979
2.75 | 2655.003
2.75 | 2655.026
2.7502 | 2655.05
2.75 | 2655.074
2.7502 | 2655.097
2.7502 | 2655.121
2.75 | 2655.144
2.75 | 2655.167
2.7502 | 2655.19
2.75 | 2655.214
2.75 | 2655.237
2.7502 | 2655.2592
2.7502 | 2655.282
2.7502 | 2655.304
2.7502 | 2655.327
2.75 | 2655.349
2.75 | 2655.371
2.75 | 2655.394
2.75 | 2655.416
2.75 | 2655.438
2.75 | 2655.46
2.7502 | 2655.481
2.75 | 2655.503
2.75 | 2655.525
2.7502 | 2655.546
2.75 | 2655.568
2.75 | 2655.589
2.75 | 2655.61
2.7502 | 2655.631
2.7502 | 2655.6528
2.75 | 2655.674
2.7502 | 2655.695
2.7502 | 2655.701