## Sheet1
2voltage | 2capacity | 58.0voltage | 58.0capacity | 116.0voltage | 116.0capacity | 174.0voltage | 174.0capacity | 232.0voltage | 232.0capacity | 290.0voltage | 290.0capacity
4.0814 | 0 | 0.8858 | 0 | 0.8598 | 0 | 0.8864 | 0 | 0.9003 | 0 | 0.8719 | 0
4.0698 | 2.166028 | 0.8858 | 0 | 0.8598 | 1.388889e-05 | 0.8864 | 1.388889e-05 | 0.9003 | 2.777778e-06 | 0.8719 | 0
4.0615 | 4.332156
4.0559 | 6.498294
4.0512 | 8.664489
4.0473 | 10.83067
4.0438 | 12.99692
4.0406 | 15.16305
4.0375 | 17.32926
4.0348 | 19.49544
4.032 | 21.6616
4.0294 | 23.82776
4.027 | 25.99388
4.0246 | 28.16013
4.0223 | 30.32631
4.0202 | 32.49254
4.0181 | 34.65869
4.016 | 36.82486
4.0139 | 38.99103
4.012 | 41.15721
4.0101 | 43.32338
4.0083 | 45.48949
4.0064 | 47.65563
4.0046 | 49.82189
4.0028 | 51.98809
4.001 | 54.15422
3.9993 | 56.32031
3.9976 | 58.48647
3.996 | 60.65257
3.9944 | 62.81864
3.9928 | 64.98479
3.9912 | 67.15093
3.9896 | 69.31713
3.988 | 71.48331
3.9867 | 73.64946
3.9851 | 75.81554
3.9834 | 77.9817
3.982 | 80.14787
3.9807 | 82.31402
3.9791 | 84.48016
3.9776 | 86.64622
3.9763 | 88.81231
3.9749 | 90.97841
3.9734 | 93.14453
3.972 | 95.31063
3.9707 | 97.47673
3.9692 | 99.64291
3.9678 | 101.809
3.9665 | 103.9751
3.965 | 106.1412
3.9638 | 108.3073
3.9625 | 110.4734
3.9612 | 112.6395
3.9599 | 114.8056
3.9584 | 116.9718
3.9571 | 119.1379
3.956 | 121.3041
3.9546 | 123.4702
3.9533 | 125.6364
3.952 | 127.8025
3.9507 | 129.9686
3.9494 | 132.1347
3.9481 | 134.3009
3.9468 | 136.4671
3.9457 | 138.6333
3.9444 | 140.7993
3.9431 | 142.9654
3.9418 | 145.1315
3.9407 | 147.2976
3.9394 | 149.4637
3.9381 | 151.6299
3.9368 | 153.796
3.9357 | 155.9621
3.9345 | 158.1282
3.9333 | 160.2944
3.932 | 162.4605
3.9308 | 164.6266
3.9297 | 166.7927
3.9284 | 168.9588
3.9271 | 171.1249
3.926 | 173.2911
3.9249 | 175.4572
3.9236 | 177.6233
3.9223 | 179.7895
3.9213 | 181.9556
3.92 | 184.1217
3.9189 | 186.2877
3.9176 | 188.4538
3.9165 | 190.62
3.9153 | 192.7861
3.9142 | 194.9521
3.9129 | 197.1183
3.9118 | 199.2843
3.9107 | 201.4504
3.9095 | 203.6166
3.9084 | 205.7829
3.9071 | 207.949
3.906 | 210.115
3.9049 | 212.2811
3.9037 | 214.4472
3.9026 | 216.6134
3.9015 | 218.7796
3.9003 | 220.9456
3.8992 | 223.1115
3.8979 | 225.2776
3.8968 | 227.4436
3.8957 | 229.6097
3.8945 | 231.7756
3.8936 | 233.9417
3.8924 | 236.1079
3.8911 | 238.274
3.8902 | 240.4401
3.8889 | 242.6061
3.8878 | 244.772
3.8868 | 246.9381
3.8857 | 249.1042
3.8845 | 251.2704
3.8834 | 253.4366
3.8821 | 255.6027
3.8811 | 257.7688
3.88 | 259.935
3.8789 | 262.101
3.8777 | 264.2673
3.8766 | 266.4333
3.8755 | 268.5993
3.8745 | 270.7652
3.8734 | 272.9313
3.8723 | 275.0974
3.8711 | 277.2636
3.87 | 279.4297
3.8689 | 281.5958
3.8679 | 283.7618
3.8668 | 285.9279
3.8656 | 288.0939
3.8645 | 290.2601
3.8634 | 292.4261
3.8623 | 294.5922
3.8613 | 296.7582
3.8602 | 298.9244
3.8592 | 301.0904
3.8579 | 303.2566
3.8569 | 305.4227
3.8558 | 307.5889
3.8547 | 309.7549
3.8537 | 311.9209
3.8526 | 314.087
3.8514 | 316.2535
3.8503 | 318.4196
3.8493 | 320.5857
3.8482 | 322.7518
3.8473 | 324.9178
3.8461 | 327.0843
3.845 | 329.2506
3.8439 | 331.4167
3.8429 | 333.5828
3.8418 | 335.7488
3.8408 | 337.915
3.8397 | 340.0811
3.8385 | 342.2472
3.8376 | 344.4133
3.8364 | 346.5793
3.8353 | 348.7454
3.8343 | 350.9114
3.8332 | 353.0774
3.8321 | 355.2435
3.8311 | 357.4096
3.8301 | 359.5757
3.829 | 361.7418
3.8279 | 363.9075
3.8268 | 366.0735
3.8258 | 368.2396
3.8248 | 370.4057
3.8237 | 372.5716
3.8226 | 374.7376
3.8216 | 376.9037
3.8205 | 379.0698
3.8195 | 381.2358
3.8185 | 383.4018
3.8174 | 385.5679
3.8163 | 387.734
3.8151 | 389.9
3.8142 | 392.0661
3.8132 | 394.2321
3.8121 | 396.3981
3.8111 | 398.5641
3.81 | 400.7301
3.809 | 402.8961
3.8079 | 405.0621
3.8069 | 407.2282
3.8058 | 409.3942
3.8048 | 411.56
3.8037 | 413.7262
3.8027 | 415.8922
3.8016 | 418.058
3.8006 | 420.224
3.7995 | 422.3901
3.7985 | 424.5564
3.7976 | 426.7224
3.7964 | 428.8887
3.7955 | 431.0548
3.7943 | 433.2208
3.7934 | 435.3867
3.7922 | 437.5527
3.7913 | 439.7187
3.7903 | 441.8847
3.7892 | 444.0509
3.7882 | 446.217
3.7871 | 448.3831
3.7861 | 450.5491
3.785 | 452.7153
3.784 | 454.8813
3.783 | 457.0474
3.7821 | 459.2134
3.7809 | 461.3794
3.78 | 463.5452
3.7788 | 465.7113
3.7779 | 467.8774
3.7769 | 470.0434
3.7758 | 472.2094
3.7748 | 474.3757
3.7737 | 476.5418
3.7729 | 478.7079
3.7717 | 480.874
3.7708 | 483.0401
3.7696 | 485.2061
3.7687 | 487.372
3.7677 | 489.538
3.7666 | 491.7042
3.7656 | 493.8702
3.7646 | 496.0363
3.7637 | 498.2025
3.7625 | 500.3687
3.7616 | 502.5347
3.7606 | 504.7007
3.7595 | 506.8666
3.7585 | 509.0326
3.7575 | 511.1986
3.7564 | 513.3647
3.7554 | 515.5308
3.7545 | 517.6968
3.7535 | 519.8628
3.7524 | 522.0288
3.7514 | 524.1949
3.7503 | 526.361
3.7495 | 528.5272
3.7483 | 530.6932
3.7474 | 532.8592
3.7464 | 535.0252
3.7453 | 537.1912
3.7443 | 539.3571
3.7433 | 541.5232
3.7424 | 543.6891
3.7414 | 545.855
3.7404 | 548.0208
3.7393 | 550.1868
3.7383 | 552.3528
3.7374 | 554.5188
3.7362 | 556.6848
3.7353 | 558.8508
3.7343 | 561.0168
3.7333 | 563.1828
3.7324 | 565.3489
3.7314 | 567.515
3.7303 | 569.6809
3.7293 | 571.8469
3.7283 | 574.0129
3.7274 | 576.1789
3.7264 | 578.3449
3.7254 | 580.5109
3.7243 | 582.6768
3.7233 | 584.8428
3.7224 | 587.0088
3.7214 | 589.1747
3.7204 | 591.3408
3.7195 | 593.5069
3.7185 | 595.673
3.7174 | 597.8392
3.7164 | 600.0051
3.7154 | 602.1712
3.7145 | 604.3374
3.7135 | 606.5033
3.7125 | 608.6692
3.7115 | 610.8352
3.7106 | 613.0014
3.7096 | 615.1673
3.7085 | 617.3336
3.7075 | 619.4995
3.7065 | 621.6654
3.7054 | 623.8312
3.7046 | 625.9972
3.7036 | 628.1634
3.7025 | 630.3295
3.7017 | 632.4953
3.7006 | 634.6612
3.6996 | 636.8272
3.6986 | 638.9934
3.6977 | 641.1593
3.6967 | 643.3252
3.6957 | 645.491
3.6948 | 647.6571
3.6938 | 649.823
3.6927 | 651.989
3.6919 | 654.1549
3.6909 | 656.3211
3.6899 | 658.4872
3.689 | 660.6531
3.688 | 662.819
3.687 | 664.985
3.6859 | 667.151
3.6849 | 669.3169
3.6841 | 671.4825
3.683 | 673.6486
3.682 | 675.8146
3.6812 | 677.9808
3.6802 | 680.1468
3.6793 | 682.3128
3.6783 | 684.4786
3.6772 | 686.6446
3.6764 | 688.8106
3.6754 | 690.9768
3.6744 | 693.1429
3.6733 | 695.3088
3.6725 | 697.4748
3.6715 | 699.6408
3.6706 | 701.8068
3.6696 | 703.9728
3.6686 | 706.139
3.6677 | 708.3052
3.6667 | 710.4711
3.6657 | 712.6369
3.6648 | 714.8028
3.6638 | 716.9689
3.663 | 719.1348
3.6618 | 721.3011
3.661 | 723.4672
3.6601 | 725.633
3.6591 | 727.799
3.6581 | 729.9649
3.6572 | 732.1308
3.6562 | 734.2969
3.6552 | 736.4627
3.6543 | 738.6288
3.6535 | 740.7947
3.6523 | 742.9602
3.6515 | 745.1262
3.6506 | 747.2923
3.6496 | 749.4582
3.6486 | 751.6242
3.6478 | 753.79
3.6467 | 755.956
3.6459 | 758.122
3.6449 | 760.2878
3.6439 | 762.4538
3.643 | 764.62
3.642 | 766.7859
3.6412 | 768.9517
3.6402 | 771.1177
3.6393 | 773.2836
3.6383 | 775.4495
3.6375 | 777.6155
3.6365 | 779.7815
3.6355 | 781.9475
3.6346 | 784.1133
3.6336 | 786.2791
3.6328 | 788.445
3.6318 | 790.6109
3.6309 | 792.7769
3.6301 | 794.9425
3.6291 | 797.1082
3.6281 | 799.2741
3.6273 | 801.4401
3.6263 | 803.6061
3.6254 | 805.7721
3.6246 | 807.938
3.6236 | 810.1038
3.6226 | 812.27
3.6218 | 814.4359
3.6209 | 816.6015
3.6199 | 818.7674
3.6191 | 820.9333
3.6181 | 823.0992
3.6173 | 825.265
3.6163 | 827.431
3.6154 | 829.5969
3.6144 | 831.7628
3.6136 | 833.9287
3.6128 | 836.095
3.6118 | 838.2611
3.611 | 840.4268
3.61 | 842.5927
3.6092 | 844.7586
3.6083 | 846.9245
3.6073 | 849.0904
3.6065 | 851.2566
3.6055 | 853.4224
3.6047 | 855.5882
3.6038 | 857.754
3.6031 | 859.92
3.6021 | 862.086
3.6012 | 864.2521
3.6004 | 866.4182
3.5994 | 868.5841
3.5986 | 870.7497
3.5976 | 872.9157
3.5968 | 875.0817
3.596 | 877.2475
3.5952 | 879.4135
3.5942 | 881.5796
3.5934 | 883.7456
3.5925 | 885.9115
3.5917 | 888.0773
3.5907 | 890.2432
3.59 | 892.4091
3.5891 | 894.575
3.5883 | 896.7409
3.5875 | 898.9068
3.5865 | 901.073
3.5857 | 903.2391
3.5847 | 905.405
3.5839 | 907.5709
3.5833 | 909.7365
3.5823 | 911.9025
3.5815 | 914.0685
3.5807 | 916.2344
3.5799 | 918.4002
3.5789 | 920.566
3.5781 | 922.7318
3.5773 | 924.8976
3.5765 | 927.0634
3.5757 | 929.2293
3.5747 | 931.3951
3.5739 | 933.5604
3.5731 | 935.7262
3.5723 | 937.8922
3.5715 | 940.058
3.5707 | 942.224
3.5699 | 944.39
3.5692 | 946.5561
3.5683 | 948.722
3.5674 | 950.8879
3.5666 | 953.0539
3.5658 | 955.2197
3.565 | 957.3856
3.5642 | 959.552
3.5634 | 961.718
3.5628 | 963.884
3.562 | 966.05
3.561 | 968.2158
3.5602 | 970.3815
3.5594 | 972.5476
3.5587 | 974.7135
3.5579 | 976.8795
3.5571 | 979.0454
3.5563 | 981.2112
3.5555 | 983.3773
3.5549 | 985.5432
3.5541 | 987.7091
3.5532 | 989.8751
3.5524 | 992.0412
3.5518 | 994.2072
3.551 | 996.3732
3.5502 | 998.5392
3.5494 | 1000.705
3.5486 | 1002.871
3.5479 | 1005.036
3.5471 | 1007.202
3.5463 | 1009.368
3.5457 | 1011.535
3.5449 | 1013.7
3.5442 | 1015.866
3.5434 | 1018.032
3.5426 | 1020.1976
3.542 | 1022.364
3.5413 | 1024.53
3.5405 | 1026.696
3.5397 | 1028.862
3.539 | 1031.028
3.5382 | 1033.194
3.5376 | 1035.36
3.5368 | 1037.5256
3.536 | 1039.692
3.5353 | 1041.858
3.5347 | 1044.024
3.5339 | 1046.189
3.5332 | 1048.355
3.5324 | 1050.521
3.5318 | 1052.687
3.5311 | 1054.853
3.5303 | 1057.019
3.5297 | 1059.185
3.5289 | 1061.351
3.5282 | 1063.517
3.5276 | 1065.683
3.5268 | 1067.848
3.5261 | 1070.0144
3.5255 | 1072.18
3.5248 | 1074.346
3.524 | 1076.512
3.5234 | 1078.678
3.5228 | 1080.844
3.5221 | 1083.009
3.5213 | 1085.175
3.5207 | 1087.341
3.52 | 1089.507
3.5194 | 1091.673
3.5187 | 1093.839
3.5179 | 1096.005
3.5173 | 1098.171
3.5166 | 1100.337
3.516 | 1102.502
3.5153 | 1104.668
3.5147 | 1106.834
3.514 | 1109
3.5134 | 1111.166
3.5127 | 1113.332
3.5121 | 1115.4976
3.5115 | 1117.663
3.5108 | 1119.828
3.5102 | 1121.994
3.5095 | 1124.161
3.5089 | 1126.327
3.5082 | 1128.493
3.5076 | 1130.658
3.5069 | 1132.824
3.5063 | 1134.99
3.5058 | 1137.156
3.5052 | 1139.322
3.5045 | 1141.488
3.5039 | 1143.654
3.5032 | 1145.819
3.5027 | 1147.985
3.5021 | 1150.151
3.5015 | 1152.3176
3.5008 | 1154.483
3.5002 | 1156.649
3.4995 | 1158.8152
3.4989 | 1160.9816
3.4984 | 1163.147
3.4977 | 1165.314
3.4971 | 1167.4792
3.4966 | 1169.645
3.496 | 1171.8104
3.4953 | 1173.976
3.4948 | 1176.1424
3.4942 | 1178.308
3.4935 | 1180.474
3.4929 | 1182.64
3.4924 | 1184.806
3.4919 | 1186.972
3.4913 | 1189.138
3.4906 | 1191.303
3.4902 | 1193.469
3.4895 | 1195.635
3.489 | 1197.8
3.4884 | 1199.9664
3.4879 | 1202.132
3.4873 | 1204.299
3.4866 | 1206.464
3.4861 | 1208.63
3.4856 | 1210.795
3.485 | 1212.961
3.4845 | 1215.127
3.4839 | 1217.293
3.4834 | 1219.459
3.4829 | 1221.625
3.4822 | 1223.791
3.4816 | 1225.956
3.481 | 1228.122
3.4806 | 1230.288
3.48 | 1232.4544
3.4795 | 1234.62
3.479 | 1236.786
3.4784 | 1238.952
3.4779 | 1241.117
3.4772 | 1243.283
3.4768 | 1245.449
3.4763 | 1247.614
3.4758 | 1249.78
3.4752 | 1251.946
3.4747 | 1254.112
3.474 | 1256.277
3.4737 | 1258.443
3.4731 | 1260.609
3.4726 | 1262.775
3.4719 | 1264.94
3.4714 | 1267.106
3.471 | 1269.272
3.4705 | 1271.4376
3.4698 | 1273.6032
3.4693 | 1275.769
3.469 | 1277.935
3.4684 | 1280.101
3.4679 | 1282.267
3.4672 | 1284.433
3.4669 | 1286.599
3.4663 | 1288.765
3.4658 | 1290.931
3.4653 | 1293.097
3.4648 | 1295.263
3.4645 | 1297.429
3.4639 | 1299.595
3.4634 | 1301.761
3.4629 | 1303.927
3.4622 | 1306.0928
3.4619 | 1308.259
3.4614 | 1310.425
3.4608 | 1312.591
3.4603 | 1314.757
3.4598 | 1316.9224
3.4593 | 1319.088
3.459 | 1321.254
3.4585 | 1323.42
3.4579 | 1325.586
3.4574 | 1327.752
3.4569 | 1329.918
3.4566 | 1332.085
3.4561 | 1334.251
3.4556 | 1336.416
3.4551 | 1338.582
3.4547 | 1340.748
3.454 | 1342.9136
3.4535 | 1345.079
3.4532 | 1347.245
3.4526 | 1349.4104
3.4522 | 1351.576
3.4518 | 1353.742
3.4513 | 1355.908
3.4508 | 1358.0736
3.4503 | 1360.24
3.4498 | 1362.406
3.4493 | 1364.571
3.449 | 1366.737
3.4485 | 1368.903
3.448 | 1371.069
3.4476 | 1373.235
3.4471 | 1375.4
3.4466 | 1377.5664
3.4461 | 1379.732
3.4456 | 1381.897
3.4451 | 1384.0632
3.4448 | 1386.2296
3.4443 | 1388.396
3.4438 | 1390.562
3.4434 | 1392.727
3.4429 | 1394.893
3.4426 | 1397.059
3.4421 | 1399.225
3.4416 | 1401.3904
3.4411 | 1403.556
3.4406 | 1405.722
3.4401 | 1407.888
3.4397 | 1410.054
3.4393 | 1412.219
3.4388 | 1414.385
3.4384 | 1416.551
3.438 | 1418.716
3.4376 | 1420.882
3.4371 | 1423.047
3.4366 | 1425.213
3.4361 | 1427.379
3.4358 | 1429.545
3.4353 | 1431.7104
3.4348 | 1433.876
3.4345 | 1436.042
3.434 | 1438.208
3.4337 | 1440.375
3.4332 | 1442.541
3.4327 | 1444.706
3.4322 | 1446.872
3.4319 | 1449.038
3.4314 | 1451.203
3.4311 | 1453.369
3.4306 | 1455.535
3.4301 | 1457.701
3.4296 | 1459.867
3.4293 | 1462.033
3.4288 | 1464.198
3.4284 | 1466.364
3.4279 | 1468.53
3.4275 | 1470.696
3.4272 | 1472.862
3.4267 | 1475.0272
3.4263 | 1477.193
3.4259 | 1479.358
3.4255 | 1481.524
3.425 | 1483.69
3.4246 | 1485.855
3.4242 | 1488.021
3.4238 | 1490.187
3.4234 | 1492.352
3.423 | 1494.518
3.4225 | 1496.684
3.4221 | 1498.8496
3.4216 | 1501.015
3.4213 | 1503.182
3.4208 | 1505.347
3.4204 | 1507.513
3.4201 | 1509.679
3.4195 | 1511.844
3.4192 | 1514.01
3.4188 | 1516.177
3.4184 | 1518.343
3.418 | 1520.508
3.4174 | 1522.674
3.4171 | 1524.839
3.4167 | 1527.005
3.4164 | 1529.1712
3.4159 | 1531.337
3.4154 | 1533.503
3.4151 | 1535.669
3.4146 | 1537.835
3.4142 | 1540
3.4138 | 1542.167
3.4135 | 1544.332
3.413 | 1546.4976
3.4125 | 1548.664
3.4124 | 1550.83
3.4119 | 1552.995
3.4114 | 1555.161
3.4111 | 1557.327
3.4106 | 1559.493
3.4103 | 1561.658
3.41 | 1563.824
3.4095 | 1565.989
3.4092 | 1568.1552
3.4087 | 1570.321
3.4083 | 1572.487
3.4079 | 1574.6528
3.4075 | 1576.819
3.4071 | 1578.985
3.4067 | 1581.1504
3.4064 | 1583.316
3.4059 | 1585.482
3.4056 | 1587.647
3.4051 | 1589.813
3.4048 | 1591.979
3.4045 | 1594.145
3.404 | 1596.3104
3.4037 | 1598.476
3.4032 | 1600.642
3.4029 | 1602.808
3.4024 | 1604.974
3.4021 | 1607.139
3.4016 | 1609.305
3.4012 | 1611.471
3.4009 | 1613.637
3.4006 | 1615.803
3.4001 | 1617.969
3.3998 | 1620.135
3.3993 | 1622.3008
3.399 | 1624.466
3.3987 | 1626.632
3.3982 | 1628.798
3.3979 | 1630.963
3.3975 | 1633.129
3.3972 | 1635.294
3.3967 | 1637.46
3.3964 | 1639.625
3.3959 | 1641.791
3.3956 | 1643.957
3.3951 | 1646.123
3.3948 | 1648.289
3.3943 | 1650.455
3.394 | 1652.62
3.3937 | 1654.786
3.3933 | 1656.952
3.3929 | 1659.118
3.3925 | 1661.284
3.3922 | 1663.45
3.3919 | 1665.616
3.3914 | 1667.782
3.3911 | 1669.948
3.3906 | 1672.114
3.3903 | 1674.279
3.39 | 1676.445
3.3896 | 1678.611
3.3891 | 1680.776
3.3888 | 1682.942
3.3885 | 1685.108
3.388 | 1687.273
3.3877 | 1689.439
3.3874 | 1691.605
3.3869 | 1693.77
3.3866 | 1695.936
3.3862 | 1698.102
3.3858 | 1700.268
3.3854 | 1702.433
3.3851 | 1704.599
3.3846 | 1706.765
3.3843 | 1708.93
3.384 | 1711.097
3.3835 | 1713.262
3.3832 | 1715.428
3.3828 | 1717.594
3.3825 | 1719.76
3.382 | 1721.925
3.3817 | 1724.091
3.3814 | 1726.2576
3.3809 | 1728.424
3.3806 | 1730.59
3.3803 | 1732.756
3.3798 | 1734.9216
3.3795 | 1737.087
3.3791 | 1739.253
3.3786 | 1741.419
3.3783 | 1743.585
3.3778 | 1745.75
3.3777 | 1747.915
3.3772 | 1750.08
3.3769 | 1752.2464
3.3765 | 1754.412
3.3761 | 1756.577
3.3757 | 1758.743
3.3754 | 1760.909
3.3751 | 1763.075
3.3746 | 1765.24
3.3743 | 1767.406
3.3738 | 1769.572
3.3735 | 1771.7376
3.3732 | 1773.903
3.3728 | 1776.069
3.3724 | 1778.235
3.372 | 1780.401
3.3717 | 1782.567
3.3714 | 1784.732
3.3711 | 1786.897
3.3706 | 1789.063
3.3703 | 1791.228
3.3698 | 1793.394
3.3694 | 1795.56
3.369 | 1797.725
3.3686 | 1799.8912
3.3683 | 1802.057
3.368 | 1804.223
3.3675 | 1806.389
3.3672 | 1808.555
3.3667 | 1810.721
3.3664 | 1812.886
3.3661 | 1815.052
3.3656 | 1817.217
3.3653 | 1819.383
3.3649 | 1821.548
3.3646 | 1823.7136
3.3641 | 1825.879
3.3638 | 1828.0448
3.3633 | 1830.21
3.363 | 1832.376
3.3627 | 1834.542
3.3622 | 1836.708
3.3619 | 1838.874
3.3615 | 1841.039
3.3611 | 1843.205
3.3607 | 1845.371
3.3603 | 1847.537
3.3599 | 1849.703
3.3596 | 1851.868
3.3593 | 1854.035
3.3588 | 1856.201
3.3585 | 1858.3664
3.3582 | 1860.532
3.3577 | 1862.698
3.3573 | 1864.864
3.3569 | 1867.03
3.3565 | 1869.194
3.3562 | 1871.36
3.3557 | 1873.526
3.3554 | 1875.692
3.3551 | 1877.857
3.3548 | 1880.023
3.3543 | 1882.1888
3.3538 | 1884.355
3.3535 | 1886.52
3.3532 | 1888.685
3.3528 | 1890.851
3.3523 | 1893.017
3.3519 | 1895.183
3.3515 | 1897.348
3.3512 | 1899.514
3.3507 | 1901.679
3.3504 | 1903.845
3.3499 | 1906.011
3.3496 | 1908.176
3.3493 | 1910.342
3.3488 | 1912.508
3.3485 | 1914.673
3.348 | 1916.838
3.3477 | 1919.003
3.3473 | 1921.169
3.3469 | 1923.335
3.3465 | 1925.501
3.3461 | 1927.666
3.3457 | 1929.832
3.3452 | 1931.998
3.3449 | 1934.164
3.3444 | 1936.329
3.3441 | 1938.495
3.3438 | 1940.661
3.3433 | 1942.827
3.343 | 1944.992
3.3425 | 1947.158
3.342 | 1949.324
3.3417 | 1951.489
3.3414 | 1953.655
3.3409 | 1955.8208
3.3406 | 1957.987
3.3401 | 1960.153
3.3398 | 1962.3184
3.3393 | 1964.484
3.339 | 1966.65
3.3386 | 1968.816
3.3381 | 1970.982
3.3377 | 1973.148
3.3373 | 1975.314
3.3369 | 1977.48
3.3364 | 1979.645
3.336 | 1981.8112
3.3357 | 1983.977
3.3354 | 1986.143
3.3349 | 1988.308
3.3346 | 1990.474
3.3341 | 1992.64
3.3336 | 1994.806
3.3331 | 1996.972
3.3328 | 1999.138
3.3325 | 2001.303
3.332 | 2003.47
3.3315 | 2005.6352
3.331 | 2007.801
3.3307 | 2009.967
3.3304 | 2012.132
3.3301 | 2014.2976
3.3296 | 2016.463
3.3291 | 2018.629
3.3288 | 2020.795
3.3283 | 2022.96
3.3278 | 2025.126
3.3273 | 2027.292
3.327 | 2029.4576
3.3265 | 2031.623
3.3262 | 2033.7888
3.3257 | 2035.954
3.3252 | 2038.121
3.3249 | 2040.287
3.3244 | 2042.452
3.3241 | 2044.618
3.3236 | 2046.784
3.3231 | 2048.95
3.3227 | 2051.115
3.3223 | 2053.281
3.3219 | 2055.4464
3.3214 | 2057.612
3.321 | 2059.777
3.3206 | 2061.943
3.3202 | 2064.1088
3.3198 | 2066.275
3.3193 | 2068.44
3.3188 | 2070.605
3.3185 | 2072.7712
3.318 | 2074.937
3.3175 | 2077.103
3.317 | 2079.267
3.3167 | 2081.433
3.3162 | 2083.5984
3.3159 | 2085.764
3.3154 | 2087.93
3.3148 | 2090.096
3.3144 | 2092.262
3.3139 | 2094.428
3.3136 | 2096.593
3.3131 | 2098.759
3.3127 | 2100.924
3.3122 | 2103.09
3.3117 | 2105.256
3.3112 | 2107.421
3.3109 | 2109.587
3.3102 | 2111.753
3.3099 | 2113.919
3.3093 | 2116.085
3.3089 | 2118.25
3.3085 | 2120.415
3.3081 | 2122.581
3.3075 | 2124.747
3.307 | 2126.912
3.3065 | 2129.078
3.306 | 2131.244
3.3056 | 2133.41
3.3052 | 2135.576
3.3046 | 2137.742
3.3043 | 2139.908
3.3038 | 2142.073
3.3033 | 2144.239
3.3028 | 2146.404
3.3022 | 2148.57
3.3017 | 2150.736
3.3012 | 2152.902
3.3007 | 2155.067
3.3002 | 2157.233
3.2997 | 2159.399
3.2993 | 2161.564
3.2986 | 2163.73
3.2981 | 2165.896
3.2976 | 2168.062
3.2972 | 2170.227
3.2967 | 2172.393
3.2962 | 2174.559
3.2957 | 2176.724
3.2951 | 2178.89
3.2946 | 2181.055
3.2939 | 2183.221
3.2935 | 2185.387
3.293 | 2187.553
3.2925 | 2189.7184
3.2918 | 2191.884
3.2914 | 2194.05
3.2909 | 2196.215
3.2902 | 2198.381
3.2897 | 2200.546
3.2891 | 2202.712
3.2886 | 2204.877
3.288 | 2207.0432
3.2873 | 2209.209
3.2868 | 2211.374
3.2862 | 2213.54
3.2857 | 2215.706
3.2851 | 2217.872
3.2846 | 2220.037
3.2839 | 2222.202
3.2833 | 2224.368
3.2828 | 2226.535
3.2822 | 2228.7
3.2815 | 2230.866
3.2809 | 2233.032
3.2804 | 2235.198
3.2797 | 2237.3632
3.2791 | 2239.529
3.2784 | 2241.694
3.2778 | 2243.86
3.2772 | 2246.026
3.2767 | 2248.191
3.276 | 2250.356
3.2754 | 2252.522
3.2747 | 2254.688
3.2741 | 2256.853
3.2733 | 2259.019
3.2726 | 2261.185
3.272 | 2263.351
3.2713 | 2265.517
3.2707 | 2267.683
3.2701 | 2269.848
3.2694 | 2272.014
3.2686 | 2274.18
3.268 | 2276.346
3.2672 | 2278.511
3.2665 | 2280.677
3.2657 | 2282.843
3.2651 | 2285.009
3.2644 | 2287.174
3.2636 | 2289.34
3.263 | 2291.506
3.2622 | 2293.671
3.2615 | 2295.8368
3.2607 | 2298.003
3.2599 | 2300.169
3.2591 | 2302.334
3.2584 | 2304.499
3.2576 | 2306.665
3.2568 | 2308.83
3.2559 | 2310.996
3.2552 | 2313.162
3.2544 | 2315.327
3.2536 | 2317.493
3.2528 | 2319.659
3.252 | 2321.824
3.251 | 2323.989
3.2502 | 2326.155
3.2494 | 2328.3216
3.2484 | 2330.487
3.2476 | 2332.653
3.2468 | 2334.8192
3.2459 | 2336.985
3.2449 | 2339.15
3.2441 | 2341.3152
3.2431 | 2343.481
3.2423 | 2345.647
3.2413 | 2347.8128
3.2405 | 2349.978
3.2396 | 2352.144
3.2386 | 2354.309
3.2376 | 2356.475
3.2367 | 2358.64
3.2357 | 2360.806
3.2346 | 2362.971
3.2336 | 2365.137
3.2326 | 2367.303
3.2317 | 2369.468
3.2307 | 2371.6336
3.2296 | 2373.799
3.2286 | 2375.964
3.2275 | 2378.13
3.2265 | 2380.295
3.2254 | 2382.461
3.2242 | 2384.627
3.2231 | 2386.793
3.222 | 2388.9584
3.221 | 2391.124
3.2197 | 2393.29
3.2186 | 2395.455
3.2175 | 2397.621
3.2163 | 2399.786
3.2152 | 2401.952
3.2139 | 2404.118
3.2128 | 2406.283
3.2113 | 2408.449
3.2102 | 2410.6144
3.2089 | 2412.78
3.2076 | 2414.9456
3.2063 | 2417.112
3.2049 | 2419.277
3.2036 | 2421.443
3.2021 | 2423.609
3.2008 | 2425.7744
3.1994 | 2427.94
3.1979 | 2430.1056
3.1965 | 2432.271
3.195 | 2434.436
3.1936 | 2436.602
3.192 | 2438.767
3.1905 | 2440.932
3.1887 | 2443.099
3.1871 | 2445.264
3.1855 | 2447.43
3.1839 | 2449.596
3.1823 | 2451.761
3.1803 | 2453.927
3.1787 | 2456.092
3.1768 | 2458.257
3.175 | 2460.423
3.1731 | 2462.589
3.1713 | 2464.754
3.1694 | 2466.92
3.1673 | 2469.085
3.1653 | 2471.251
3.1632 | 2473.416
3.1611 | 2475.582
3.1589 | 2477.748
3.1568 | 2479.913
3.1545 | 2482.079
3.1521 | 2484.244
3.1499 | 2486.409
3.1474 | 2488.575
3.145 | 2490.74
3.1424 | 2492.906
3.1398 | 2495.071
3.1373 | 2497.237
3.1345 | 2499.402
3.1318 | 2501.568
3.129 | 2503.733
3.1261 | 2505.899
3.1231 | 2508.064
3.1203 | 2510.23
3.1171 | 2512.395
3.114 | 2514.561
3.1106 | 2516.7264
3.1074 | 2518.892
3.104 | 2521.057
3.1006 | 2523.222
3.0969 | 2525.388
3.0932 | 2527.553
3.0895 | 2529.719
3.0855 | 2531.884
3.0814 | 2534.05
3.0772 | 2536.215
3.073 | 2538.38
3.0689 | 2540.546
3.0642 | 2542.711
3.0597 | 2544.877
3.0548 | 2547.042
3.0498 | 2549.207
3.0447 | 2551.3728
3.0395 | 2553.538
3.0342 | 2555.704
3.0285 | 2557.8688
3.0227 | 2560.034
3.0166 | 2562.2
3.0104 | 2564.3648
3.004 | 2566.53
2.9975 | 2568.695
2.9908 | 2570.861
2.9835 | 2573.027
2.9762 | 2575.192
2.9685 | 2577.357
2.9607 | 2579.522
2.9528 | 2581.687
2.9441 | 2583.853
2.9356 | 2586.018
2.9262 | 2588.184
2.917 | 2590.3488
2.9069 | 2592.514
2.8969 | 2594.68
2.8864 | 2596.845
2.8749 | 2599.01
2.8635 | 2601.175
2.8509 | 2603.3408
2.8381 | 2605.506
2.8242 | 2607.671
2.8102 | 2609.837
2.795 | 2612.0016
2.7784 | 2614.167
2.7612 | 2616.332
2.7507 | 2618.456
2.7499 | 2620.396
2.7499 | 2622.142
2.7497 | 2623.69
2.7497 | 2625.109
2.7497 | 2626.389
2.7499 | 2627.543
2.7499 | 2628.583
2.7499 | 2629.52
2.7497 | 2630.363
2.7497 | 2631.122
2.7499 | 2631.805
2.7499 | 2632.4208
2.7499 | 2632.977
2.7499 | 2633.478
2.7499 | 2633.932
2.7499 | 2634.343
2.7499 | 2634.717
2.7499 | 2635.058
2.7499 | 2635.37
2.7499 | 2635.657
2.7497 | 2635.922
2.7499 | 2636.168
2.7499 | 2636.396
2.7499 | 2636.608
2.7499 | 2636.8064
2.7499 | 2636.992
2.7499 | 2637.167
2.7499 | 2637.331
2.7497 | 2637.486
2.7499 | 2637.633
2.7499 | 2637.773
2.7499 | 2637.906
2.7499 | 2638.033
2.7499 | 2638.154
2.7499 | 2638.271
2.7499 | 2638.382
2.7499 | 2638.49
2.7499 | 2638.593
2.7499 | 2638.692
2.7499 | 2638.789
2.75 | 2638.882
2.7499 | 2638.972
2.75 | 2639.059
2.75 | 2639.144
2.7499 | 2639.226
2.75 | 2639.306
2.75 | 2639.384
2.7499 | 2639.46
2.75 | 2639.534
2.75 | 2639.6064
2.7499 | 2639.677
2.7499 | 2639.747
2.7499 | 2639.8144
2.7499 | 2639.881
2.7499 | 2639.946
2.7499 | 2640.009
2.7499 | 2640.072
2.7499 | 2640.133
2.7499 | 2640.194
2.75 | 2640.253
2.7499 | 2640.311
2.75 | 2640.369
2.7499 | 2640.425
2.7499 | 2640.481
2.75 | 2640.535
2.75 | 2640.589
2.75 | 2640.642
2.7499 | 2640.6944
2.7499 | 2640.746
2.75 | 2640.797
2.75 | 2640.847
2.75 | 2640.897
2.75 | 2640.945
2.75 | 2640.9936
2.7499 | 2641.041
2.7499 | 2641.088
2.75 | 2641.135
2.75 | 2641.1808
2.7499 | 2641.226
2.75 | 2641.271
2.75 | 2641.316
2.75 | 2641.36
2.7499 | 2641.403
2.75 | 2641.446
2.75 | 2641.488
2.75 | 2641.53
2.75 | 2641.572
2.75 | 2641.613
2.75 | 2641.654
2.75 | 2641.6944
2.75 | 2641.7344
2.7499 | 2641.774
2.7499 | 2641.813
2.75 | 2641.852
2.75 | 2641.8912
2.7499 | 2641.929
2.75 | 2641.967
2.75 | 2642.005
2.7499 | 2642.042
2.7499 | 2642.079
2.7499 | 2642.116
2.7499 | 2642.152
2.75 | 2642.188
2.75 | 2642.224
2.75 | 2642.259
2.75 | 2642.295
2.7499 | 2642.33
2.75 | 2642.3648
2.75 | 2642.399
2.75 | 2642.4336
2.7499 | 2642.4672
2.7499 | 2642.501
2.7499 | 2642.5344
2.75 | 2642.568
2.75 | 2642.601
2.75 | 2642.6336
2.75 | 2642.666
2.75 | 2642.699
2.75 | 2642.731
2.7499 | 2642.763
2.7499 | 2642.795
2.7499 | 2642.826
2.7499 | 2642.858
2.75 | 2642.889
2.75 | 2642.92
2.75 | 2642.951
2.75 | 2642.981
2.75 | 2643.012
2.75 | 2643.042
2.7499 | 2643.073
2.7499 | 2643.103
2.75 | 2643.132
2.7499 | 2643.162
2.7499 | 2643.191
2.75 | 2643.2208
2.75 | 2643.25
2.75 | 2643.279
2.75 | 2643.308
2.75 | 2643.336
2.75 | 2643.3648
2.75 | 2643.393
2.7499 | 2643.422
2.75 | 2643.45
2.75 | 2643.478
2.75 | 2643.505
2.75 | 2643.533
2.75 | 2643.561
2.75 | 2643.588
2.75 | 2643.615
2.7499 | 2643.642
2.7499 | 2643.67
2.75 | 2643.696
2.75 | 2643.723
2.75 | 2643.75
2.75 | 2643.776
2.75 | 2643.802
2.75 | 2643.829
2.75 | 2643.855
2.7499 | 2643.881
2.7499 | 2643.9072
2.75 | 2643.933
2.75 | 2643.959
2.75 | 2643.985
2.7499 | 2644.01
2.75 | 2644.036
2.75 | 2644.0608
2.7499 | 2644.086
2.7499 | 2644.111
2.7499 | 2644.136
2.7499 | 2644.161
2.75 | 2644.1856
2.75 | 2644.21
2.75 | 2644.235
2.75 | 2644.2592
2.7499 | 2644.284
2.7499 | 2644.308
2.7499 | 2644.332
2.7499 | 2644.357
2.7499 | 2644.381
2.75 | 2644.404
2.75 | 2644.428
2.75 | 2644.452
2.75 | 2644.476
2.75 | 2644.499
2.7499 | 2644.522
2.7499 | 2644.546
2.7499 | 2644.569
2.7499 | 2644.593
2.7499 | 2644.615
2.7499 | 2644.639
2.7499 | 2644.662
2.75 | 2644.6848
2.75 | 2644.708
2.75 | 2644.73
2.75 | 2644.753
2.75 | 2644.775
2.7499 | 2644.798
2.7499 | 2644.821
2.7499 | 2644.843
2.7499 | 2644.865
2.7499 | 2644.887
2.75 | 2644.91
2.75 | 2644.931
2.75 | 2644.953
2.75 | 2644.975
2.75 | 2644.997
2.75 | 2645.018
2.75 | 2645.04
2.75 | 2645.062
2.7499 | 2645.083
2.7499 | 2645.105
2.75 | 2645.126
2.75 | 2645.148
2.75 | 2645.169
2.75 | 2645.19
2.75 | 2645.212
2.75 | 2645.233
2.75 | 2645.253
2.7499 | 2645.274
2.7499 | 2645.281