## Sheet1
2voltage | 2capacity | 44.0voltage | 44.0capacity | 88.0voltage | 88.0capacity | 132.0voltage | 132.0capacity | 176.0voltage | 176.0capacity | 220.0voltage | 220.0capacity
4.0823 | 0 | 4.0555 | 0 | 0.8212 | 0 | 0.7489 | 0 | 0.747 | 0 | 0.6721 | 0
4.071 | 2.166147 | 4.0445 | 2.166156 | 0.8212 | 1.666667e-05 | 0.7489 | 5.555556e-06 | 0.747 | 5.555556e-06 | 0.6721 | 0
4.0629 | 4.332372 | 4.0366 | 4.332361
4.0571 | 6.498597 | 4.0309 | 6.498597
4.0524 | 8.664822 | 4.0264 | 8.664844
4.0484 | 10.83104 | 4.0227 | 10.83109
4.0447 | 12.99727 | 4.0192 | 12.99726
4.0414 | 15.1635 | 4.0161 | 15.16344
4.0384 | 17.32974 | 4.0134 | 17.3297
4.0353 | 19.49597 | 4.0106 | 19.49596
4.0326 | 21.66217 | 4.008 | 21.66218
4.0301 | 23.82841 | 4.0058 | 23.82845
4.0274 | 25.99462 | 4.0034 | 25.99472
4.0251 | 28.16083 | 4.0011 | 28.16095
4.0229 | 30.32702 | 3.9988 | 30.32723
4.0206 | 32.49324 | 3.9967 | 32.49364
4.0184 | 34.65947 | 3.9948 | 34.65979
4.0163 | 36.82567 | 3.9927 | 36.82595
4.0143 | 38.99191 | 3.9908 | 38.9922
4.0122 | 41.15813 | 3.989 | 41.15848
4.0103 | 43.32434 | 3.9871 | 43.32461
4.0085 | 45.49054 | 3.9853 | 45.49081
4.0066 | 47.65678 | 3.9833 | 47.65698
4.0048 | 49.823 | 3.9817 | 49.82331
4.003 | 51.98917 | 3.98 | 51.98952
4.0013 | 54.15541 | 3.9783 | 54.15561
3.9996 | 56.32168 | 3.9766 | 56.32182
3.9979 | 58.48782 | 3.975 | 58.48812
3.9963 | 60.65403 | 3.9733 | 60.65457
3.9946 | 62.82016 | 3.9716 | 62.82082
3.993 | 64.9863 | 3.9701 | 64.98716
3.9914 | 67.15246 | 3.9685 | 67.15366
3.9898 | 69.31859 | 3.9669 | 69.31984
3.9883 | 71.48478 | 3.9654 | 71.48607
3.9869 | 73.651 | 3.964 | 73.65228
3.9853 | 75.81724 | 3.9624 | 75.81821
3.9838 | 77.98347 | 3.9609 | 77.98449
3.9824 | 80.14966 | 3.9595 | 80.15105
3.9809 | 82.31582 | 3.958 | 82.31756
3.9795 | 84.48199 | 3.9566 | 84.48384
3.978 | 86.64823 | 3.9551 | 86.65017
3.9766 | 88.81443 | 3.9537 | 88.81657
3.9753 | 90.98072 | 3.9522 | 90.98295
3.9738 | 93.14689 | 3.9509 | 93.14909
3.9724 | 95.31302 | 3.9495 | 95.31529
3.9709 | 97.4792 | 3.948 | 97.48161
3.9696 | 99.64537 | 3.9467 | 99.64811
3.9683 | 101.8115 | 3.9453 | 101.8144
3.9669 | 103.9777 | 3.944 | 103.9807
3.9656 | 106.1439 | 3.9425 | 106.1469
3.9643 | 108.3101 | 3.9412 | 108.3127
3.9628 | 110.4763 | 3.9399 | 110.4788
3.9616 | 112.6425 | 3.9386 | 112.645
3.9603 | 114.8087 | 3.9372 | 114.8112
3.959 | 116.9748 | 3.9359 | 116.9775
3.9577 | 119.141 | 3.9346 | 119.1437
3.9564 | 121.3072 | 3.9333 | 121.3098
3.9551 | 123.4734 | 3.932 | 123.4761
3.9538 | 125.6395 | 3.9307 | 125.6425
3.9525 | 127.8057 | 3.9294 | 127.8088
3.9512 | 129.9719 | 3.9282 | 129.975
3.9499 | 132.138 | 3.9269 | 132.1412
3.9486 | 134.3042 | 3.9256 | 134.3074
3.9475 | 136.4703 | 3.9243 | 136.4737
3.9462 | 138.6365 | 3.923 | 138.6398
3.9451 | 140.8027 | 3.9217 | 140.8061
3.9438 | 142.9689 | 3.9206 | 142.9724
3.9425 | 145.1351 | 3.9191 | 145.1387
3.9414 | 147.3014 | 3.918 | 147.3049
3.9401 | 149.4676 | 3.9169 | 149.4711
3.9388 | 151.6338 | 3.9156 | 151.6372
3.9377 | 153.8001 | 3.9143 | 153.8033
3.9364 | 155.9662 | 3.913 | 155.9697
3.9353 | 158.1323 | 3.9119 | 158.1359
3.934 | 160.2985 | 3.9106 | 160.3021
3.9328 | 162.4646 | 3.9094 | 162.4683
3.9315 | 164.6308 | 3.9081 | 164.6343
3.9304 | 166.797 | 3.907 | 166.8005
3.9293 | 168.9632 | 3.9057 | 168.9665
3.928 | 171.1294 | 3.9046 | 171.1326
3.9269 | 173.2955 | 3.9033 | 173.2986
3.9257 | 175.4616 | 3.9022 | 175.4646
3.9244 | 177.6278 | 3.9009 | 177.6308
3.9232 | 179.794 | 3.8998 | 179.797
3.922 | 181.9602 | 3.8985 | 181.9631
3.9209 | 184.1263 | 3.8973 | 184.1293
3.9198 | 186.2925 | 3.896 | 186.2955
3.9186 | 188.4586 | 3.8949 | 188.4617
3.9173 | 190.6248 | 3.8938 | 190.6279
3.9162 | 192.791 | 3.8927 | 192.794
3.9151 | 194.9572 | 3.8914 | 194.9604
3.914 | 197.1234 | 3.8902 | 197.1266
3.9128 | 199.2894 | 3.8891 | 199.2928
3.9117 | 201.4556 | 3.8878 | 201.4589
3.9106 | 203.6217 | 3.8867 | 203.625
3.9094 | 205.7878 | 3.8854 | 205.791
3.9083 | 207.954 | 3.8843 | 207.9572
3.907 | 210.1201 | 3.8831 | 210.1236
3.9059 | 212.2862 | 3.882 | 212.2899
3.9048 | 214.4523 | 3.8809 | 214.4562
3.9036 | 216.6184 | 3.8797 | 216.6223
3.9025 | 218.7846 | 3.8785 | 218.7886
3.9014 | 220.9509 | 3.8773 | 220.9548
3.9002 | 223.117 | 3.8762 | 223.121
3.8991 | 225.2832 | 3.8749 | 225.2871
3.898 | 227.4495 | 3.8738 | 227.4533
3.8968 | 229.6156 | 3.8726 | 229.6193
3.8957 | 231.7818 | 3.8715 | 231.7855
3.8946 | 233.9481 | 3.8704 | 233.9516
3.8935 | 236.1143 | 3.8691 | 236.1179
3.8923 | 238.2805 | 3.868 | 238.284
3.8912 | 240.4467 | 3.8668 | 240.4502
3.8902 | 242.6131 | 3.8657 | 242.6164
3.8889 | 244.7793 | 3.8646 | 244.7826
3.888 | 246.9455 | 3.8634 | 246.9487
3.8868 | 249.1116 | 3.8623 | 249.1149
3.8857 | 251.2778 | 3.8612 | 251.281
3.8846 | 253.4439 | 3.8601 | 253.4472
3.8835 | 255.6102 | 3.8589 | 255.6133
3.8823 | 257.7764 | 3.8576 | 257.7794
3.8814 | 259.9425 | 3.8565 | 259.9456
3.8802 | 262.1086 | 3.8554 | 262.1118
3.8791 | 264.2749 | 3.8542 | 264.2779
3.878 | 266.441 | 3.8531 | 266.4441
3.8768 | 268.6072 | 3.852 | 268.6102
3.8759 | 270.7735 | 3.8509 | 270.7764
3.8747 | 272.9397 | 3.8497 | 272.9425
3.8736 | 275.1059 | 3.8486 | 275.1087
3.8725 | 277.2721 | 3.8475 | 277.2748
3.8714 | 279.4383 | 3.8463 | 279.441
3.8704 | 281.6044 | 3.845 | 281.6072
3.8693 | 283.7706 | 3.8441 | 283.7733
3.8681 | 285.9369 | 3.8428 | 285.9395
3.867 | 288.103 | 3.8418 | 288.1056
3.866 | 290.2692 | 3.8407 | 290.2717
3.8649 | 292.4354 | 3.8394 | 292.4379
3.8638 | 294.6016 | 3.8383 | 294.604
3.8628 | 296.7678 | 3.8371 | 296.7702
3.8617 | 298.9338 | 3.8362 | 298.9363
3.8605 | 301.1 | 3.835 | 301.1025
3.8596 | 303.266 | 3.8339 | 303.2686
3.8584 | 305.4322 | 3.8326 | 305.4348
3.8573 | 307.5984 | 3.8315 | 307.6008
3.8563 | 309.7647 | 3.8305 | 309.767
3.8552 | 311.9308 | 3.8292 | 311.9332
3.8541 | 314.097 | 3.8281 | 314.0994
3.8531 | 316.2631 | 3.8271 | 316.2656
3.852 | 318.4293 | 3.8258 | 318.4317
3.851 | 320.5954 | 3.8249 | 320.5977
3.8499 | 322.7615 | 3.8237 | 322.7639
3.8489 | 324.9277 | 3.8226 | 324.93
3.8478 | 327.0939 | 3.8215 | 327.0962
3.8467 | 329.2601 | 3.8204 | 329.2623
3.8457 | 331.4263 | 3.8192 | 331.4284
3.8446 | 333.5925 | 3.8181 | 333.5946
3.8436 | 335.7587 | 3.817 | 335.7607
3.8425 | 337.9249 | 3.8158 | 337.9268
3.8413 | 340.091 | 3.8147 | 340.093
3.8404 | 342.2571 | 3.8136 | 342.2591
3.8392 | 344.4232 | 3.8124 | 344.4252
3.8383 | 346.5893 | 3.8113 | 346.5913
3.8371 | 348.7555 | 3.8102 | 348.7575
3.8362 | 350.9216 | 3.8091 | 350.9236
3.835 | 353.0877 | 3.8079 | 353.0897
3.8339 | 355.2538 | 3.807 | 355.2558
3.8329 | 357.4199 | 3.8057 | 357.422
3.832 | 359.586 | 3.8047 | 359.5881
3.8308 | 361.7522 | 3.8036 | 361.7542
3.8299 | 363.9183 | 3.8024 | 363.9204
3.8287 | 366.0845 | 3.8013 | 366.0865
3.8278 | 368.2506 | 3.8002 | 368.2526
3.8266 | 370.4168 | 3.7991 | 370.4188
3.8257 | 372.5828 | 3.7979 | 372.5849
3.8246 | 374.749 | 3.797 | 374.751
3.8236 | 376.9151 | 3.7958 | 376.9171
3.8226 | 379.0812 | 3.7947 | 379.0833
3.8215 | 381.2474 | 3.7936 | 381.2494
3.8205 | 383.4134 | 3.7924 | 383.4155
3.8194 | 385.5795 | 3.7913 | 385.5816
3.8184 | 387.7456 | 3.7902 | 387.7477
3.8173 | 389.9118 | 3.789 | 389.9139
3.8163 | 392.0779 | 3.7881 | 392.08
3.8154 | 394.244 | 3.787 | 394.246
3.8142 | 396.4101 | 3.7858 | 396.4121
3.8131 | 398.5761 | 3.7847 | 398.5783
3.8121 | 400.7423 | 3.7836 | 400.7444
3.8112 | 402.9084 | 3.7824 | 402.9104
3.81 | 405.0745 | 3.7813 | 405.0766
3.8091 | 407.2405 | 3.7802 | 407.2428
3.8081 | 409.4067 | 3.779 | 409.4089
3.807 | 411.5728 | 3.7781 | 411.5749
3.806 | 413.7389 | 3.7769 | 413.7409
3.8049 | 415.905 | 3.7758 | 415.9071
3.8039 | 418.0711 | 3.7747 | 418.0732
3.8029 | 420.2372 | 3.7736 | 420.2392
3.8018 | 422.4034 | 3.7726 | 422.4053
3.8008 | 424.5695 | 3.7715 | 424.5715
3.7997 | 426.7356 | 3.7703 | 426.7377
3.7987 | 428.9017 | 3.7692 | 428.9038
3.7978 | 431.0679 | 3.7681 | 431.0699
3.7966 | 433.234 | 3.7669 | 433.236
3.7957 | 435.4 | 3.7658 | 435.4021
3.7947 | 437.5661 | 3.7648 | 437.5682
3.7937 | 439.7323 | 3.7637 | 439.7342
3.7926 | 441.8983 | 3.7626 | 441.9003
3.7916 | 444.0645 | 3.7615 | 444.0664
3.7907 | 446.2306 | 3.7603 | 446.2325
3.7895 | 448.3968 | 3.7594 | 448.3986
3.7886 | 450.5628 | 3.7582 | 450.5647
3.7874 | 452.729 | 3.7571 | 452.7308
3.7865 | 454.8951 | 3.756 | 454.8969
3.7855 | 457.0612 | 3.7548 | 457.063
3.7845 | 459.2272 | 3.7539 | 459.2291
3.7836 | 461.3934 | 3.7527 | 461.3952
3.7824 | 463.5595 | 3.7518 | 463.5613
3.7815 | 465.7256 | 3.7505 | 465.7274
3.7805 | 467.8917 | 3.7495 | 467.8935
3.7794 | 470.0579 | 3.7484 | 470.0595
3.7784 | 472.224 | 3.7473 | 472.2256
3.7774 | 474.39 | 3.7461 | 474.3916
3.7765 | 476.5561 | 3.745 | 476.5578
3.7753 | 478.7223 | 3.744 | 478.7239
3.7744 | 480.8884 | 3.7429 | 480.89
3.7732 | 483.0544 | 3.7418 | 483.0562
3.7723 | 485.2206 | 3.7406 | 485.2223
3.7713 | 487.3868 | 3.7397 | 487.3884
3.7703 | 489.5528 | 3.7385 | 489.5545
3.7694 | 491.719 | 3.7374 | 491.7206
3.7684 | 493.8851 | 3.7363 | 493.8867
3.7673 | 496.0511 | 3.7353 | 496.0528
3.7663 | 498.2172 | 3.7342 | 498.2188
3.7653 | 500.3833 | 3.7331 | 500.3849
3.7644 | 502.5493 | 3.7321 | 502.5511
3.7632 | 504.7155 | 3.731 | 504.7172
3.7623 | 506.8815 | 3.7298 | 506.8832
3.7613 | 509.0476 | 3.7287 | 509.0493
3.7603 | 511.2136 | 3.7277 | 511.2153
3.7594 | 513.3798 | 3.7266 | 513.3815
3.7582 | 515.5459 | 3.7255 | 515.5476
3.7573 | 517.712 | 3.7245 | 517.7136
3.7563 | 519.878 | 3.7234 | 519.8796
3.7553 | 522.044 | 3.7222 | 522.0456
3.7544 | 524.2102 | 3.7211 | 524.2117
3.7534 | 526.3763 | 3.7201 | 526.3778
3.7524 | 528.5424 | 3.719 | 528.5438
3.7513 | 530.7085 | 3.7179 | 530.7099
3.7503 | 532.8745 | 3.7168 | 532.8758
3.7494 | 535.0407 | 3.7156 | 535.0418
3.7484 | 537.2068 | 3.7147 | 537.2079
3.7473 | 539.3728 | 3.7135 | 539.374
3.7463 | 541.5389 | 3.7126 | 541.54
3.7453 | 543.7049 | 3.7114 | 543.706
3.7443 | 545.871 | 3.7103 | 545.8721
3.7434 | 548.0371 | 3.7093 | 548.0382
3.7424 | 550.2032 | 3.7082 | 550.2042
3.7414 | 552.3692 | 3.7071 | 552.3703
3.7405 | 554.5353 | 3.7061 | 554.5363
3.7393 | 556.7015 | 3.705 | 556.7023
3.7384 | 558.8676 | 3.7038 | 558.8684
3.7374 | 561.0337 | 3.7029 | 561.0345
3.7364 | 563.1998 | 3.7017 | 563.2007
3.7355 | 565.3658 | 3.7006 | 565.3668
3.7345 | 567.532 | 3.6996 | 567.5329
3.7335 | 569.6981 | 3.6985 | 569.699
3.7324 | 571.8642 | 3.6974 | 571.8652
3.7314 | 574.0303 | 3.6963 | 574.0312
3.7305 | 576.1964 | 3.6953 | 576.1972
3.7295 | 578.3625 | 3.6942 | 578.3633
3.7284 | 580.5286 | 3.6932 | 580.5294
3.7276 | 582.6947 | 3.6921 | 582.6955
3.7266 | 584.8608 | 3.6909 | 584.8615
3.7256 | 587.0269 | 3.69 | 587.0274
3.7245 | 589.193 | 3.6888 | 589.1935
3.7237 | 591.359 | 3.6877 | 591.3595
3.7227 | 593.5252 | 3.6867 | 593.5255
3.7216 | 595.6912 | 3.6856 | 595.6915
3.7206 | 597.8574 | 3.6846 | 597.8575
3.7197 | 600.0235 | 3.6835 | 600.0236
3.7187 | 602.1895 | 3.6824 | 602.1896
3.7177 | 604.3556 | 3.6814 | 604.3557
3.7168 | 606.5217 | 3.6803 | 606.5217
3.7158 | 608.6877 | 3.6792 | 608.6877
3.7148 | 610.8538 | 3.6782 | 610.8538
3.7138 | 613.0198 | 3.6771 | 613.0196
3.7129 | 615.1859 | 3.6761 | 615.1858
3.7119 | 617.352 | 3.675 | 617.3519
3.7109 | 619.5181 | 3.6738 | 619.518
3.7098 | 621.6842 | 3.6729 | 621.6841
3.7088 | 623.8503 | 3.6717 | 623.8501
3.7079 | 626.0164 | 3.6708 | 626.0162
3.7069 | 628.1825 | 3.6696 | 628.1821
3.7059 | 630.3487 | 3.6687 | 630.3482
3.705 | 632.5147 | 3.6675 | 632.5142
3.704 | 634.6806 | 3.6664 | 634.6803
3.703 | 636.8467 | 3.6654 | 636.8464
3.7021 | 639.0126 | 3.6643 | 639.0123
3.7011 | 641.1788 | 3.6633 | 641.1785
3.7001 | 643.3448 | 3.6622 | 643.3445
3.6992 | 645.5108 | 3.6612 | 645.5107
3.6982 | 647.6769 | 3.6601 | 647.6768
3.6972 | 649.843 | 3.659 | 649.8428
3.6963 | 652.0092 | 3.658 | 652.009
3.6953 | 654.1752 | 3.6569 | 654.1751
3.6943 | 656.3412 | 3.6559 | 656.3412
3.6934 | 658.5074 | 3.6548 | 658.5073
3.6924 | 660.6733 | 3.6537 | 660.6733
3.6916 | 662.8395 | 3.6527 | 662.8392
3.6904 | 665.0055 | 3.6516 | 665.0053
3.6895 | 667.1716 | 3.6506 | 667.1713
3.6887 | 669.3376 | 3.6495 | 669.3374
3.6875 | 671.5037 | 3.6483 | 671.5032
3.6866 | 673.6697 | 3.6474 | 673.6694
3.6856 | 675.8358 | 3.6464 | 675.8353
3.6848 | 678.002 | 3.6453 | 678.0013
3.6838 | 680.168 | 3.6443 | 680.1676
3.6829 | 682.334 | 3.6432 | 682.3335
3.6819 | 684.5001 | 3.6422 | 684.4996
3.6808 | 686.666 | 3.6411 | 686.6653
3.68 | 688.8321 | 3.6401 | 688.8312
3.679 | 690.998 | 3.639 | 690.9974
3.678 | 693.164 | 3.638 | 693.1635
3.6771 | 695.3301 | 3.6369 | 695.3293
3.6761 | 697.4962 | 3.6359 | 697.4952
3.6751 | 699.6623 | 3.6348 | 699.6611
3.6742 | 701.8283 | 3.6338 | 701.8272
3.6732 | 703.9943 | 3.6328 | 703.9931
3.6722 | 706.1604 | 3.6317 | 706.1592
3.6714 | 708.3264 | 3.6307 | 708.3251
3.6703 | 710.4925 | 3.6296 | 710.4912
3.6695 | 712.6585 | 3.6286 | 712.6571
3.6685 | 714.8247 | 3.6275 | 714.8229
3.6675 | 716.9907 | 3.6265 | 716.989
3.6666 | 719.1568 | 3.6254 | 719.155
3.6656 | 721.3228 | 3.6244 | 721.321
3.6646 | 723.4888 | 3.6233 | 723.4872
3.6638 | 725.6548 | 3.6223 | 725.6531
3.6629 | 727.8208 | 3.6214 | 727.8192
3.6619 | 729.9869 | 3.6203 | 729.9849
3.6609 | 732.1528 | 3.6193 | 732.1509
3.6599 | 734.3189 | 3.6182 | 734.317
3.659 | 736.4849 | 3.6172 | 736.4829
3.6582 | 738.6509 | 3.6162 | 738.6489
3.6572 | 740.8169 | 3.6151 | 740.8148
3.6562 | 742.983 | 3.6141 | 742.9808
3.6553 | 745.149 | 3.6132 | 745.1469
3.6543 | 747.3149 | 3.612 | 747.3131
3.6533 | 749.4808 | 3.6111 | 749.4789
3.6525 | 751.6468 | 3.6101 | 751.645
3.6516 | 753.8128 | 3.609 | 753.8109
3.6506 | 755.9788 | 3.608 | 755.9768
3.6496 | 758.1449 | 3.607 | 758.1429
3.6487 | 760.3109 | 3.606 | 760.3088
3.6477 | 762.477 | 3.6049 | 762.4751
3.6469 | 764.643 | 3.604 | 764.6412
3.6459 | 766.8091 | 3.6028 | 766.8071
3.6451 | 768.9751 | 3.6019 | 768.9729
3.6441 | 771.1412 | 3.6009 | 771.1388
3.6432 | 773.3069 | 3.5999 | 773.3048
3.6422 | 775.4729 | 3.5988 | 775.4707
3.6412 | 777.6389 | 3.5978 | 777.6366
3.6404 | 779.805 | 3.5969 | 779.8026
3.6395 | 781.9709 | 3.5959 | 781.9684
3.6385 | 784.137 | 3.5948 | 784.1345
3.6375 | 786.3031 | 3.5938 | 786.3006
3.6367 | 788.4691 | 3.5928 | 788.4666
3.6357 | 790.6351 | 3.5918 | 790.6325
3.6349 | 792.8012 | 3.5907 | 792.7987
3.634 | 794.9672 | 3.5898 | 794.9644
3.633 | 797.1332 | 3.5888 | 797.1305
3.6322 | 799.2994 | 3.5878 | 799.2964
3.6312 | 801.4652 | 3.5868 | 801.4624
3.6303 | 803.6312 | 3.5859 | 803.6284
3.6294 | 805.7972 | 3.5849 | 805.7943
3.6285 | 807.9631 | 3.5838 | 807.96
3.6275 | 810.1292 | 3.583 | 810.1257
3.6265 | 812.2951 | 3.5818 | 812.2915
3.6257 | 814.4612 | 3.5809 | 814.4573
3.6248 | 816.6271 | 3.5799 | 816.6233
3.624 | 818.7932 | 3.5789 | 818.7893
3.623 | 820.9592 | 3.578 | 820.9553
3.6222 | 823.1252 | 3.577 | 823.121
3.6212 | 825.2911 | 3.576 | 825.2868
3.6203 | 827.4571 | 3.5751 | 827.4529
3.6193 | 829.6231 | 3.5741 | 829.6188
3.6185 | 831.7891 | 3.5731 | 831.7849
3.6177 | 833.9551 | 3.5722 | 833.9508
3.6167 | 836.1212 | 3.5712 | 836.117
3.6159 | 838.2873 | 3.5702 | 838.283
3.6149 | 840.4532 | 3.5691 | 840.4491
3.6141 | 842.6193 | 3.5683 | 842.6155
3.6132 | 844.7852 | 3.5673 | 844.7816
3.6122 | 846.9512 | 3.5662 | 846.9476
3.6114 | 849.1172 | 3.5654 | 849.1135
3.6104 | 851.2832 | 3.5644 | 851.2796
3.6096 | 853.4493 | 3.5634 | 853.4455
3.6088 | 855.6153 | 3.5625 | 855.6116
3.6078 | 857.7813 | 3.5615 | 857.7776
3.607 | 859.9473 | 3.5605 | 859.9434
3.606 | 862.1134 | 3.5596 | 862.1093
3.6051 | 864.2794 | 3.5586 | 864.2756
3.6043 | 866.4453 | 3.5578 | 866.4418
3.6035 | 868.6113 | 3.5568 | 868.6078
3.6027 | 870.7773 | 3.5559 | 870.7737
3.6017 | 872.9433 | 3.5549 | 872.9396
3.6009 | 875.1093 | 3.5539 | 875.1056
3.5999 | 877.2755 | 3.5531 | 877.2718
3.5991 | 879.4415 | 3.5522 | 879.4376
3.5981 | 881.6075 | 3.5512 | 881.6036
3.5975 | 883.7735 | 3.5502 | 883.7694
3.5965 | 885.9393 | 3.5492 | 885.9354
3.5957 | 888.1053 | 3.5484 | 888.1015
3.5949 | 890.2713 | 3.5475 | 890.2675
3.5939 | 892.4376 | 3.5465 | 892.4335
3.5931 | 894.6036 | 3.5457 | 894.5995
3.5923 | 896.7695 | 3.5447 | 896.7655
3.5914 | 898.9355 | 3.5439 | 898.9314
3.5906 | 901.1016 | 3.543 | 901.0973
3.5898 | 903.2676 | 3.5421 | 903.2633
3.5888 | 905.4338 | 3.5412 | 905.4292
3.588 | 907.5998 | 3.5402 | 907.5951
3.5872 | 909.7659 | 3.5394 | 909.7612
3.5864 | 911.9319 | 3.5384 | 911.9271
3.5854 | 914.098 | 3.5375 | 914.0932
3.5846 | 916.264 | 3.5367 | 916.2591
3.5838 | 918.43 | 3.5357 | 918.4251
3.583 | 920.596 | 3.5349 | 920.591
3.5822 | 922.762 | 3.5339 | 922.7571
3.5814 | 924.928 | 3.5331 | 924.9231
3.5806 | 927.0939 | 3.5323 | 927.0891
3.5797 | 929.2602 | 3.5313 | 929.2551
3.5789 | 931.4263 | 3.5305 | 931.421
3.5781 | 933.5922 | 3.5296 | 933.587
3.5773 | 935.7583 | 3.5288 | 935.753
3.5765 | 937.9243 | 3.5279 | 937.919
3.5757 | 940.0903 | 3.527 | 940.085
3.5747 | 942.2563 | 3.5262 | 942.2509
3.5739 | 944.422 | 3.5252 | 944.417
3.5731 | 946.5881 | 3.5244 | 946.583
3.5723 | 948.754 | 3.5234 | 948.7489
3.5715 | 950.9201 | 3.5226 | 950.915
3.5707 | 953.086 | 3.5218 | 953.0809
3.5699 | 955.252 | 3.5208 | 955.2468
3.5691 | 957.418 | 3.52 | 957.4129
3.5683 | 959.5843 | 3.5192 | 959.5788
3.5676 | 961.75 | 3.5184 | 961.7449
3.5667 | 963.9162 | 3.5176 | 963.9108
3.566 | 966.0821 | 3.5168 | 966.0768
3.5651 | 968.2482 | 3.5158 | 968.2427
3.5644 | 970.4143 | 3.515 | 970.4086
3.5636 | 972.5802 | 3.5142 | 972.5746
3.5628 | 974.7463 | 3.5134 | 974.7405
3.562 | 976.9122 | 3.5126 | 976.9065
3.5613 | 979.0782 | 3.5118 | 979.0724
3.5605 | 981.2443 | 3.511 | 981.2382
3.5597 | 983.4101 | 3.5102 | 983.4042
3.5589 | 985.5761 | 3.5092 | 985.57
3.5581 | 987.742 | 3.5084 | 987.736
3.5573 | 989.9081 | 3.5076 | 989.9019
3.5567 | 992.074 | 3.5068 | 992.0678
3.5559 | 994.24 | 3.5062 | 994.2339
3.5551 | 996.406 | 3.5054 | 996.3998
3.5542 | 998.5719 | 3.5045 | 998.5658
3.5536 | 1000.738 | 3.5037 | 1000.732
3.5528 | 1002.904 | 3.5028 | 1002.8976
3.5522 | 1005.07 | 3.5021 | 1005.063
3.5513 | 1007.236 | 3.5013 | 1007.229
3.5505 | 1009.402 | 3.5005 | 1009.395
3.5499 | 1011.568 | 3.4997 | 1011.561
3.5491 | 1013.734 | 3.4989 | 1013.727
3.5483 | 1015.9 | 3.4983 | 1015.893
3.5475 | 1018.0656 | 3.4974 | 1018.0592
3.5468 | 1020.232 | 3.4966 | 1020.225
3.5462 | 1022.398 | 3.4958 | 1022.391
3.5454 | 1024.563 | 3.4952 | 1024.557
3.5446 | 1026.729 | 3.4944 | 1026.723
3.5439 | 1028.895 | 3.4936 | 1028.889
3.5433 | 1031.061 | 3.4928 | 1031.054
3.5425 | 1033.227 | 3.4921 | 1033.22
3.5417 | 1035.393 | 3.4913 | 1035.386
3.541 | 1037.5592 | 3.4905 | 1037.552
3.5402 | 1039.725 | 3.4899 | 1039.718
3.5396 | 1041.891 | 3.4891 | 1041.884
3.5388 | 1044.057 | 3.4882 | 1044.05
3.5381 | 1046.223 | 3.4876 | 1046.216
3.5375 | 1048.389 | 3.4868 | 1048.382
3.5367 | 1050.555 | 3.4861 | 1050.548
3.536 | 1052.7208 | 3.4853 | 1052.714
3.5354 | 1054.887 | 3.4847 | 1054.88
3.5347 | 1057.0528 | 3.4839 | 1057.046
3.5339 | 1059.219 | 3.4832 | 1059.212
3.5333 | 1061.385 | 3.4824 | 1061.377
3.5325 | 1063.55 | 3.4818 | 1063.543
3.5318 | 1065.716 | 3.481 | 1065.709
3.5312 | 1067.8824 | 3.4803 | 1067.875
3.5304 | 1070.048 | 3.4795 | 1070.041
3.5297 | 1072.214 | 3.4789 | 1072.207
3.5291 | 1074.38 | 3.4782 | 1074.373
3.5284 | 1076.546 | 3.4774 | 1076.539
3.5276 | 1078.712 | 3.4768 | 1078.705
3.527 | 1080.878 | 3.4761 | 1080.871
3.5263 | 1083.044 | 3.4753 | 1083.037
3.5257 | 1085.21 | 3.4747 | 1085.2024
3.525 | 1087.376 | 3.474 | 1087.368
3.5242 | 1089.542 | 3.4732 | 1089.534
3.5236 | 1091.708 | 3.4726 | 1091.7
3.5231 | 1093.874 | 3.4719 | 1093.866
3.5223 | 1096.04 | 3.4713 | 1096.032
3.5217 | 1098.206 | 3.4707 | 1098.198
3.521 | 1100.372 | 3.4699 | 1100.364
3.5204 | 1102.5376 | 3.4692 | 1102.53
3.5197 | 1104.704 | 3.4686 | 1104.696
3.5191 | 1106.869 | 3.4679 | 1106.8616
3.5184 | 1109.035 | 3.4673 | 1109.027
3.5178 | 1111.201 | 3.4666 | 1111.194
3.5171 | 1113.367 | 3.466 | 1113.359
3.5165 | 1115.533 | 3.4653 | 1115.525
3.5158 | 1117.6992 | 3.4645 | 1117.691
3.5152 | 1119.865 | 3.4639 | 1119.857
3.5146 | 1122.031 | 3.4634 | 1122.023
3.5139 | 1124.197 | 3.4627 | 1124.189
3.5133 | 1126.363 | 3.4621 | 1126.355
3.5126 | 1128.5288 | 3.4613 | 1128.5208
3.512 | 1130.695 | 3.4607 | 1130.687
3.5115 | 1132.861 | 3.4602 | 1132.853
3.5107 | 1135.027 | 3.4595 | 1135.019
3.5102 | 1137.193 | 3.4589 | 1137.185
3.5095 | 1139.359 | 3.4582 | 1139.351
3.5089 | 1141.525 | 3.4576 | 1141.517
3.5083 | 1143.69 | 3.4569 | 1143.6824
3.5076 | 1145.856 | 3.4565 | 1145.849
3.5071 | 1148.022 | 3.4556 | 1148.014
3.5065 | 1150.188 | 3.4552 | 1150.18
3.5058 | 1152.354 | 3.4545 | 1152.346
3.5052 | 1154.52 | 3.4539 | 1154.512
3.5045 | 1156.686 | 3.4532 | 1156.678
3.5041 | 1158.852 | 3.4526 | 1158.844
3.5034 | 1161.018 | 3.4519 | 1161.01
3.5029 | 1163.184 | 3.4515 | 1163.176
3.5023 | 1165.35 | 3.4508 | 1165.342
3.5016 | 1167.516 | 3.4503 | 1167.508
3.5012 | 1169.682 | 3.4495 | 1169.6736
3.5005 | 1171.848 | 3.449 | 1171.84
3.4999 | 1174.014 | 3.4484 | 1174.006
3.4994 | 1176.179 | 3.4479 | 1176.172
3.4987 | 1178.345 | 3.4473 | 1178.337
3.4981 | 1180.511 | 3.4466 | 1180.503
3.4974 | 1182.677 | 3.446 | 1182.669
3.497 | 1184.843 | 3.4455 | 1184.835
3.4963 | 1187.009 | 3.4448 | 1187.001
3.4958 | 1189.175 | 3.4442 | 1189.167
3.4952 | 1191.341 | 3.4437 | 1191.333
3.4947 | 1193.507 | 3.4431 | 1193.498
3.4941 | 1195.6728 | 3.4426 | 1195.664
3.4936 | 1197.839 | 3.4419 | 1197.83
3.4929 | 1200.005 | 3.4414 | 1199.996
3.4924 | 1202.171 | 3.4408 | 1202.162
3.492 | 1204.336 | 3.4403 | 1204.328
3.4913 | 1206.502 | 3.4397 | 1206.494
3.4908 | 1208.668 | 3.4392 | 1208.66
3.4902 | 1210.834 | 3.4385 | 1210.826
3.4897 | 1213 | 3.4381 | 1212.992
3.4891 | 1215.166 | 3.4374 | 1215.1576
3.4886 | 1217.332 | 3.4369 | 1217.323
3.4879 | 1219.4976 | 3.4363 | 1219.489
3.4874 | 1221.664 | 3.4358 | 1221.655
3.487 | 1223.829 | 3.4353 | 1223.821
3.4863 | 1225.996 | 3.4347 | 1225.987
3.4858 | 1228.162 | 3.434 | 1228.153
3.4852 | 1230.327 | 3.4335 | 1230.319
3.4847 | 1232.493 | 3.4331 | 1232.485
3.4842 | 1234.659 | 3.4326 | 1234.651
3.4836 | 1236.825 | 3.4319 | 1236.817
3.4831 | 1238.991 | 3.4314 | 1238.983
3.4826 | 1241.157 | 3.431 | 1241.149
3.482 | 1243.323 | 3.4305 | 1243.314
3.4815 | 1245.489 | 3.4298 | 1245.48
3.481 | 1247.655 | 3.4293 | 1247.646
3.4805 | 1249.821 | 3.4289 | 1249.812
3.48 | 1251.987 | 3.4282 | 1251.978
3.4794 | 1254.1528 | 3.4277 | 1254.144
3.4789 | 1256.319 | 3.4272 | 1256.31
3.4784 | 1258.485 | 3.4268 | 1258.476
3.4779 | 1260.651 | 3.4261 | 1260.642
3.4773 | 1262.817 | 3.4256 | 1262.808
3.4768 | 1264.9824 | 3.4251 | 1264.974
3.4763 | 1267.148 | 3.4247 | 1267.139
3.4758 | 1269.314 | 3.4242 | 1269.305
3.4753 | 1271.48 | 3.4235 | 1271.471
3.4747 | 1273.646 | 3.4231 | 1273.637
3.4742 | 1275.812 | 3.4226 | 1275.803
3.4737 | 1277.978 | 3.4221 | 1277.969
3.4732 | 1280.144 | 3.4216 | 1280.135
3.4728 | 1282.31 | 3.421 | 1282.301
3.4723 | 1284.476 | 3.4206 | 1284.467
3.4718 | 1286.642 | 3.42 | 1286.632
3.4713 | 1288.807 | 3.4195 | 1288.798
3.4707 | 1290.974 | 3.419 | 1290.964
3.4702 | 1293.139 | 3.4185 | 1293.13
3.4697 | 1295.305 | 3.418 | 1295.296
3.4692 | 1297.471 | 3.4176 | 1297.462
3.4687 | 1299.6368 | 3.4171 | 1299.628
3.4682 | 1301.803 | 3.4166 | 1301.7936
3.4678 | 1303.969 | 3.4161 | 1303.959
3.4673 | 1306.135 | 3.4156 | 1306.125
3.4668 | 1308.301 | 3.415 | 1308.291
3.4663 | 1310.4664 | 3.4145 | 1310.457
3.4658 | 1312.632 | 3.4142 | 1312.623
3.4653 | 1314.798 | 3.4135 | 1314.789
3.4648 | 1316.964 | 3.4132 | 1316.955
3.4644 | 1319.1304 | 3.4126 | 1319.121
3.4639 | 1321.296 | 3.4121 | 1321.287
3.4634 | 1323.4624 | 3.4116 | 1323.4528
3.4629 | 1325.628 | 3.4113 | 1325.619
3.4624 | 1327.794 | 3.4106 | 1327.785
3.4619 | 1329.96 | 3.4103 | 1329.951
3.4615 | 1332.126 | 3.4098 | 1332.117
3.461 | 1334.292 | 3.4093 | 1334.283
3.4605 | 1336.458 | 3.4089 | 1336.449
3.4602 | 1338.624 | 3.4084 | 1338.615
3.4595 | 1340.79 | 3.4079 | 1340.781
3.4592 | 1342.956 | 3.4074 | 1342.9464
3.4587 | 1345.122 | 3.4069 | 1345.112
3.4582 | 1347.288 | 3.4064 | 1347.278
3.4577 | 1349.454 | 3.4059 | 1349.444
3.4573 | 1351.619 | 3.4056 | 1351.61
3.4568 | 1353.785 | 3.4051 | 1353.776
3.4565 | 1355.951 | 3.4047 | 1355.941
3.456 | 1358.117 | 3.4042 | 1358.1072
3.4555 | 1360.283 | 3.4037 | 1360.273
3.455 | 1362.449 | 3.4032 | 1362.4392
3.4545 | 1364.615 | 3.4027 | 1364.605
3.454 | 1366.781 | 3.4022 | 1366.771
3.4536 | 1368.947 | 3.4017 | 1368.937
3.4531 | 1371.113 | 3.4014 | 1371.103
3.4527 | 1373.279 | 3.4009 | 1373.269
3.4523 | 1375.445 | 3.4005 | 1375.435
3.4518 | 1377.611 | 3.4 | 1377.6
3.4515 | 1379.777 | 3.3997 | 1379.766
3.451 | 1381.943 | 3.399 | 1381.932
3.4505 | 1384.108 | 3.3987 | 1384.098
3.45 | 1386.275 | 3.3982 | 1386.264
3.4495 | 1388.44 | 3.3979 | 1388.4296
3.449 | 1390.606 | 3.3974 | 1390.595
3.4487 | 1392.773 | 3.3969 | 1392.761
3.4482 | 1394.938 | 3.3964 | 1394.927
3.4477 | 1397.104 | 3.3959 | 1397.093
3.4474 | 1399.27 | 3.3955 | 1399.259
3.4469 | 1401.436 | 3.3951 | 1401.425
3.4465 | 1403.602 | 3.3946 | 1403.591
3.446 | 1405.768 | 3.3942 | 1405.757
3.4455 | 1407.934 | 3.3938 | 1407.922
3.4452 | 1410.1 | 3.3934 | 1410.088
3.4447 | 1412.2656 | 3.3929 | 1412.254
3.4444 | 1414.432 | 3.3924 | 1414.42
3.4439 | 1416.598 | 3.3921 | 1416.586
3.4434 | 1418.764 | 3.3916 | 1418.752
3.4429 | 1420.929 | 3.3913 | 1420.917
3.4424 | 1423.096 | 3.3908 | 1423.083
3.4421 | 1425.262 | 3.3903 | 1425.249
3.4416 | 1427.428 | 3.3898 | 1427.415
3.4411 | 1429.594 | 3.3893 | 1429.58
3.4408 | 1431.759 | 3.389 | 1431.7464
3.4403 | 1433.926 | 3.3885 | 1433.912
3.44 | 1436.092 | 3.388 | 1436.078
3.4395 | 1438.258 | 3.3877 | 1438.244
3.439 | 1440.423 | 3.3872 | 1440.41
3.4387 | 1442.5896 | 3.3869 | 1442.576
3.4382 | 1444.756 | 3.3864 | 1444.742
3.4377 | 1446.922 | 3.3859 | 1446.908
3.4374 | 1449.087 | 3.3855 | 1449.074
3.4369 | 1451.253 | 3.3851 | 1451.239
3.4366 | 1453.419 | 3.3846 | 1453.405
3.4361 | 1455.585 | 3.3843 | 1455.571
3.4358 | 1457.751 | 3.3838 | 1457.737
3.4352 | 1459.917 | 3.3834 | 1459.903
3.4348 | 1462.083 | 3.383 | 1462.069
3.4343 | 1464.249 | 3.3826 | 1464.235
3.434 | 1466.415 | 3.3821 | 1466.401
3.4335 | 1468.581 | 3.3817 | 1468.5664
3.4331 | 1470.747 | 3.3814 | 1470.732
3.4327 | 1472.913 | 3.3809 | 1472.898
3.4322 | 1475.079 | 3.3805 | 1475.064
3.4319 | 1477.245 | 3.3801 | 1477.23
3.4314 | 1479.411 | 3.3796 | 1479.396
3.431 | 1481.576 | 3.3792 | 1481.562
3.4306 | 1483.742 | 3.3788 | 1483.727
3.4302 | 1485.908 | 3.3784 | 1485.893
3.4298 | 1488.074 | 3.3779 | 1488.059
3.4293 | 1490.24 | 3.3776 | 1490.225
3.429 | 1492.406 | 3.3771 | 1492.391
3.4285 | 1494.572 | 3.3767 | 1494.556
3.4282 | 1496.738 | 3.3763 | 1496.722
3.4277 | 1498.904 | 3.3759 | 1498.888
3.4272 | 1501.07 | 3.3755 | 1501.054
3.4269 | 1503.236 | 3.375 | 1503.22
3.4264 | 1505.4016 | 3.3746 | 1505.385
3.4261 | 1507.567 | 3.3743 | 1507.551
3.4256 | 1509.733 | 3.3738 | 1509.717
3.4253 | 1511.899 | 3.3734 | 1511.883
3.4248 | 1514.065 | 3.373 | 1514.049
3.4245 | 1516.231 | 3.3725 | 1516.215
3.424 | 1518.3968 | 3.3722 | 1518.381
3.4235 | 1520.563 | 3.3717 | 1520.546
3.4232 | 1522.729 | 3.3714 | 1522.712
3.4229 | 1524.8944 | 3.3709 | 1524.878
3.4224 | 1527.06 | 3.3705 | 1527.044
3.4221 | 1529.226 | 3.3701 | 1529.21
3.4216 | 1531.392 | 3.3696 | 1531.375
3.4211 | 1533.558 | 3.3693 | 1533.541
3.4208 | 1535.724 | 3.3688 | 1535.707
3.4203 | 1537.89 | 3.3685 | 1537.873
3.42 | 1540.056 | 3.368 | 1540.039
3.4197 | 1542.222 | 3.3677 | 1542.205
3.4192 | 1544.388 | 3.3672 | 1544.37
3.4187 | 1546.5536 | 3.3669 | 1546.536
3.4184 | 1548.719 | 3.3664 | 1548.702
3.418 | 1550.885 | 3.3659 | 1550.868
3.4176 | 1553.051 | 3.3656 | 1553.034
3.4171 | 1555.217 | 3.3653 | 1555.2
3.4168 | 1557.383 | 3.3648 | 1557.366
3.4164 | 1559.5488 | 3.3645 | 1559.532
3.416 | 1561.715 | 3.364 | 1561.697
3.4156 | 1563.881 | 3.3637 | 1563.863
3.4151 | 1566.0464 | 3.3632 | 1566.029
3.4148 | 1568.212 | 3.3629 | 1568.195
3.4143 | 1570.378 | 3.3624 | 1570.361
3.414 | 1572.544 | 3.3619 | 1572.527
3.4135 | 1574.71 | 3.3616 | 1574.693
3.4132 | 1576.876 | 3.3611 | 1576.858
3.4129 | 1579.0416 | 3.3608 | 1579.024
3.4124 | 1581.207 | 3.3604 | 1581.19
3.4121 | 1583.373 | 3.36 | 1583.356
3.4116 | 1585.539 | 3.3596 | 1585.522
3.4111 | 1587.705 | 3.3592 | 1587.688
3.4108 | 1589.871 | 3.3588 | 1589.854
3.4105 | 1592.0368 | 3.3583 | 1592.02
3.41 | 1594.203 | 3.358 | 1594.185
3.4097 | 1596.369 | 3.3577 | 1596.351
3.4092 | 1598.534 | 3.3572 | 1598.517
3.4089 | 1600.7 | 3.3569 | 1600.683
3.4085 | 1602.866 | 3.3564 | 1602.849
3.408 | 1605.032 | 3.3559 | 1605.0144
3.4077 | 1607.198 | 3.3556 | 1607.18
3.4072 | 1609.364 | 3.3553 | 1609.346
3.4069 | 1611.5296 | 3.3548 | 1611.512
3.4064 | 1613.695 | 3.3545 | 1613.678
3.4061 | 1615.861 | 3.354 | 1615.843
3.4058 | 1618.0272 | 3.3537 | 1618.009
3.4053 | 1620.193 | 3.3532 | 1620.175
3.405 | 1622.359 | 3.3529 | 1622.3408
3.4047 | 1624.5248 | 3.3524 | 1624.507
3.4042 | 1626.691 | 3.3521 | 1626.673
3.4038 | 1628.857 | 3.3516 | 1628.8384
3.4034 | 1631.0224 | 3.3512 | 1631.004
3.403 | 1633.188 | 3.3508 | 1633.17
3.4026 | 1635.354 | 3.3504 | 1635.336
3.4022 | 1637.52 | 3.3501 | 1637.502
3.4019 | 1639.686 | 3.3496 | 1639.668
3.4014 | 1641.852 | 3.3491 | 1641.833
3.4011 | 1644.0176 | 3.3488 | 1643.999
3.4008 | 1646.183 | 3.3485 | 1646.165
3.4003 | 1648.349 | 3.348 | 1648.331
3.4 | 1650.5152 | 3.3477 | 1650.497
3.3997 | 1652.681 | 3.3472 | 1652.663
3.3992 | 1654.847 | 3.3469 | 1654.829
3.3988 | 1657.0128 | 3.3464 | 1656.994
3.3984 | 1659.179 | 3.3461 | 1659.16
3.398 | 1661.345 | 3.3458 | 1661.326
3.3977 | 1663.5104 | 3.3453 | 1663.492
3.3972 | 1665.676 | 3.345 | 1665.657
3.3969 | 1667.842 | 3.3445 | 1667.823
3.3964 | 1670.008 | 3.3441 | 1669.989
3.3961 | 1672.174 | 3.3437 | 1672.155
3.3958 | 1674.34 | 3.3433 | 1674.321
3.3955 | 1676.506 | 3.343 | 1676.4864
3.395 | 1678.672 | 3.3425 | 1678.652
3.3946 | 1680.838 | 3.3422 | 1680.818
3.3942 | 1683.004 | 3.3417 | 1682.984
3.3938 | 1685.169 | 3.3414 | 1685.15
3.3935 | 1687.335 | 3.3409 | 1687.3152
3.393 | 1689.501 | 3.3406 | 1689.481
3.3927 | 1691.667 | 3.3401 | 1691.647
3.3924 | 1693.833 | 3.3398 | 1693.813
3.3921 | 1695.999 | 3.3395 | 1695.979
3.3916 | 1698.1648 | 3.339 | 1698.145
3.3913 | 1700.331 | 3.3385 | 1700.31
3.3908 | 1702.497 | 3.3382 | 1702.476
3.3905 | 1704.6624 | 3.3379 | 1704.642
3.3901 | 1706.828 | 3.3375 | 1706.808
3.3898 | 1708.994 | 3.337 | 1708.974
3.3893 | 1711.16 | 3.3366 | 1711.139
3.389 | 1713.326 | 3.3362 | 1713.305
3.3885 | 1715.492 | 3.3359 | 1715.471
3.3882 | 1717.658 | 3.3354 | 1717.6368
3.3879 | 1719.824 | 3.3351 | 1719.803
3.3875 | 1721.99 | 3.3346 | 1721.969
3.3871 | 1724.1552 | 3.3341 | 1724.1344
3.3867 | 1726.321 | 3.3338 | 1726.3
3.3863 | 1728.487 | 3.3335 | 1728.466
3.3859 | 1730.6528 | 3.333 | 1730.632
3.3856 | 1732.819 | 3.3327 | 1732.798
3.3853 | 1734.985 | 3.3324 | 1734.964
3.3848 | 1737.1504 | 3.3319 | 1737.13
3.3845 | 1739.316 | 3.3316 | 1739.295
3.3842 | 1741.482 | 3.3311 | 1741.461
3.3838 | 1743.648 | 3.3307 | 1743.627
3.3834 | 1745.814 | 3.3303 | 1745.793
3.383 | 1747.98 | 3.3299 | 1747.959
3.3827 | 1750.146 | 3.3295 | 1750.124
3.3822 | 1752.312 | 3.3291 | 1752.29
3.3819 | 1754.478 | 3.3287 | 1754.456
3.3816 | 1756.644 | 3.3283 | 1756.622
3.3813 | 1758.809 | 3.328 | 1758.788
3.3808 | 1760.975 | 3.3275 | 1760.954
3.3805 | 1763.141 | 3.327 | 1763.12
3.38 | 1765.307 | 3.3267 | 1765.285
3.3796 | 1767.473 | 3.3264 | 1767.451
3.3793 | 1769.6384 | 3.3259 | 1769.617
3.3788 | 1771.804 | 3.3254 | 1771.783
3.3785 | 1773.97 | 3.3251 | 1773.9488
3.3782 | 1776.136 | 3.3246 | 1776.115
3.3779 | 1778.302 | 3.3243 | 1778.28
3.3774 | 1780.468 | 3.324 | 1780.446
3.3771 | 1782.634 | 3.3235 | 1782.612
3.3767 | 1784.8 | 3.3232 | 1784.7776
3.3764 | 1786.966 | 3.3227 | 1786.944
3.3759 | 1789.132 | 3.3224 | 1789.11
3.3756 | 1791.298 | 3.322 | 1791.2752
3.3753 | 1793.464 | 3.3216 | 1793.441
3.375 | 1795.63 | 3.3212 | 1795.607
3.3745 | 1797.796 | 3.3207 | 1797.7728
3.3742 | 1799.9616 | 3.3203 | 1799.939
3.3738 | 1802.127 | 3.3199 | 1802.105
3.3734 | 1804.293 | 3.3195 | 1804.2704
3.373 | 1806.459 | 3.3191 | 1806.436
3.3727 | 1808.625 | 3.3188 | 1808.602
3.3722 | 1810.791 | 3.3183 | 1810.768
3.3719 | 1812.957 | 3.3178 | 1812.934
3.3716 | 1815.123 | 3.3175 | 1815.1
3.3711 | 1817.289 | 3.317 | 1817.265
3.3708 | 1819.455 | 3.3167 | 1819.431
3.3705 | 1821.621 | 3.3162 | 1821.597
3.3701 | 1823.786 | 3.3159 | 1823.763
3.3696 | 1825.952 | 3.3154 | 1825.929
3.3693 | 1828.118 | 3.3151 | 1828.0944
3.369 | 1830.284 | 3.3148 | 1830.261
3.3685 | 1832.45 | 3.3143 | 1832.426
3.3682 | 1834.616 | 3.3138 | 1834.592
3.3679 | 1836.782 | 3.3135 | 1836.758
3.3674 | 1838.948 | 3.313 | 1838.924
3.3671 | 1841.114 | 3.3127 | 1841.0896
3.3667 | 1843.28 | 3.3122 | 1843.255
3.3663 | 1845.445 | 3.3119 | 1845.421
3.3659 | 1847.611 | 3.3115 | 1847.587
3.3656 | 1849.777 | 3.3111 | 1849.753
3.3651 | 1851.943 | 3.3106 | 1851.9184
3.3648 | 1854.1088 | 3.3103 | 1854.084
3.3645 | 1856.275 | 3.3098 | 1856.25
3.3642 | 1858.44 | 3.3094 | 1858.416
3.3637 | 1860.6064 | 3.309 | 1860.582
3.3633 | 1862.772 | 3.3086 | 1862.748
3.3629 | 1864.938 | 3.3082 | 1864.913
3.3625 | 1867.104 | 3.3078 | 1867.079
3.3622 | 1869.27 | 3.3073 | 1869.245
3.3617 | 1871.436 | 3.3069 | 1871.411
3.3614 | 1873.602 | 3.3065 | 1873.577
3.3609 | 1875.767 | 3.3061 | 1875.743
3.3606 | 1877.933 | 3.3057 | 1877.908
3.3603 | 1880.099 | 3.3053 | 1880.074
3.3598 | 1882.265 | 3.3048 | 1882.24
3.3595 | 1884.431 | 3.3044 | 1884.406
3.3592 | 1886.597 | 3.304 | 1886.572
3.3587 | 1888.763 | 3.3036 | 1888.737
3.3585 | 1890.929 | 3.3032 | 1890.903
3.358 | 1893.095 | 3.3027 | 1893.0688
3.3577 | 1895.2608 | 3.3023 | 1895.235
3.3572 | 1897.427 | 3.3019 | 1897.401
3.3569 | 1899.593 | 3.3015 | 1899.566
3.3564 | 1901.7584 | 3.3011 | 1901.732
3.3561 | 1903.924 | 3.3007 | 1903.898
3.3558 | 1906.09 | 3.3002 | 1906.064
3.3553 | 1908.256 | 3.2998 | 1908.23
3.355 | 1910.422 | 3.2993 | 1910.396
3.3545 | 1912.587 | 3.299 | 1912.561
3.3542 | 1914.753 | 3.2985 | 1914.727
3.3538 | 1916.919 | 3.2982 | 1916.893
3.3533 | 1919.085 | 3.2977 | 1919.059
3.353 | 1921.25 | 3.2972 | 1921.225
3.3525 | 1923.416 | 3.2967 | 1923.391
3.3522 | 1925.582 | 3.2964 | 1925.556
3.3519 | 1927.748 | 3.2959 | 1927.722
3.3514 | 1929.914 | 3.2954 | 1929.887
3.3511 | 1932.08 | 3.2951 | 1932.053
3.3506 | 1934.246 | 3.2946 | 1934.2192
3.3503 | 1936.412 | 3.2943 | 1936.385
3.35 | 1938.577 | 3.2938 | 1938.551
3.3495 | 1940.743 | 3.2933 | 1940.717
3.3491 | 1942.9088 | 3.2928 | 1942.882
3.3487 | 1945.075 | 3.2923 | 1945.049
3.3483 | 1947.241 | 3.292 | 1947.214
3.3479 | 1949.407 | 3.2915 | 1949.38
3.3475 | 1951.572 | 3.291 | 1951.546
3.3472 | 1953.738 | 3.2906 | 1953.712
3.3467 | 1955.904 | 3.2901 | 1955.877
3.3464 | 1958.07 | 3.2898 | 1958.043
3.3459 | 1960.236 | 3.2893 | 1960.209
3.3456 | 1962.4016 | 3.289 | 1962.375
3.3451 | 1964.567 | 3.2885 | 1964.54
3.3448 | 1966.733 | 3.288 | 1966.706
3.3445 | 1968.899 | 3.2873 | 1968.872
3.344 | 1971.065 | 3.287 | 1971.038
3.3437 | 1973.231 | 3.2865 | 1973.204
3.3432 | 1975.396 | 3.286 | 1975.369
3.3427 | 1977.562 | 3.2856 | 1977.535
3.3424 | 1979.728 | 3.2852 | 1979.7008
3.3419 | 1981.894 | 3.2848 | 1981.867
3.3416 | 1984.06 | 3.2843 | 1984.033
3.3412 | 1986.225 | 3.2838 | 1986.1984
3.3408 | 1988.391 | 3.2833 | 1988.364
3.3403 | 1990.5568 | 3.2828 | 1990.53
3.3399 | 1992.723 | 3.2823 | 1992.695
3.3395 | 1994.888 | 3.282 | 1994.861
3.3391 | 1997.054 | 3.2814 | 1997.027
3.3388 | 1999.22 | 3.281 | 1999.193
3.3383 | 2001.386 | 3.2804 | 2001.359
3.338 | 2003.552 | 3.2801 | 2003.525
3.3375 | 2005.718 | 3.2796 | 2005.69
3.337 | 2007.884 | 3.2791 | 2007.856
3.3367 | 2010.049 | 3.2786 | 2010.022
3.3362 | 2012.215 | 3.2781 | 2012.188
3.3358 | 2014.381 | 3.2777 | 2014.353
3.3354 | 2016.547 | 3.2772 | 2016.519
3.3351 | 2018.713 | 3.2767 | 2018.6848
3.3346 | 2020.879 | 3.2762 | 2020.851
3.3343 | 2023.045 | 3.2757 | 2023.016
3.3338 | 2025.211 | 3.2752 | 2025.182
3.3333 | 2027.376 | 3.2747 | 2027.348
3.333 | 2029.542 | 3.2743 | 2029.5136
3.3325 | 2031.708 | 3.2738 | 2031.679
3.3322 | 2033.874 | 3.2733 | 2033.845
3.3317 | 2036.04 | 3.2727 | 2036.011
3.3312 | 2038.205 | 3.2722 | 2038.177
3.3309 | 2040.371 | 3.2717 | 2040.343
3.3306 | 2042.537 | 3.2712 | 2042.508
3.3301 | 2044.703 | 3.2707 | 2044.674
3.3296 | 2046.8688 | 3.2702 | 2046.84
3.3291 | 2049.035 | 3.2697 | 2049.006
3.3288 | 2051.2 | 3.2693 | 2051.172
3.3283 | 2053.366 | 3.2686 | 2053.337
3.328 | 2055.532 | 3.2681 | 2055.503
3.3275 | 2057.698 | 3.2676 | 2057.669
3.3272 | 2059.864 | 3.2672 | 2059.835
3.3267 | 2062.03 | 3.2667 | 2062
3.3262 | 2064.195 | 3.266 | 2064.166
3.3259 | 2066.361 | 3.2656 | 2066.332
3.3254 | 2068.527 | 3.2651 | 2068.498
3.3249 | 2070.6928 | 3.2646 | 2070.664
3.3246 | 2072.859 | 3.2639 | 2072.83
3.3241 | 2075.024 | 3.2635 | 2074.9952
3.3236 | 2077.19 | 3.263 | 2077.161
3.3232 | 2079.356 | 3.2623 | 2079.327
3.3228 | 2081.522 | 3.262 | 2081.492
3.3224 | 2083.687 | 3.2614 | 2083.658
3.322 | 2085.853 | 3.2607 | 2085.824
3.3216 | 2088.019 | 3.2602 | 2087.99
3.3211 | 2090.185 | 3.2597 | 2090.156
3.3207 | 2092.351 | 3.2593 | 2092.321
3.3203 | 2094.516 | 3.2586 | 2094.487
3.3198 | 2096.682 | 3.258 | 2096.653
3.3193 | 2098.848 | 3.2575 | 2098.819
3.319 | 2101.014 | 3.2568 | 2100.985
3.3185 | 2103.18 | 3.2564 | 2103.151
3.318 | 2105.345 | 3.2559 | 2105.317
3.3175 | 2107.511 | 3.2552 | 2107.482
3.317 | 2109.677 | 3.2546 | 2109.648
3.3167 | 2111.843 | 3.2541 | 2111.814
3.3162 | 2114.008 | 3.2534 | 2113.98
3.3157 | 2116.174 | 3.253 | 2116.145
3.3153 | 2118.34 | 3.2523 | 2118.311
3.3149 | 2120.506 | 3.2517 | 2120.477
3.3145 | 2122.671 | 3.2512 | 2122.643
3.314 | 2124.838 | 3.2505 | 2124.809
3.3135 | 2127.004 | 3.2499 | 2126.974
3.313 | 2129.169 | 3.2494 | 2129.14
3.3125 | 2131.335 | 3.2488 | 2131.306
3.3122 | 2133.5008 | 3.2481 | 2133.472
3.3117 | 2135.666 | 3.2476 | 2135.638
3.3114 | 2137.832 | 3.247 | 2137.803
3.3109 | 2139.998 | 3.2463 | 2139.969
3.3103 | 2142.1632 | 3.2457 | 2142.135
3.3099 | 2144.329 | 3.2451 | 2144.3
3.3094 | 2146.495 | 3.2446 | 2146.466
3.309 | 2148.661 | 3.2439 | 2148.632
3.3085 | 2150.826 | 3.2433 | 2150.798
3.308 | 2152.992 | 3.2426 | 2152.964
3.3077 | 2155.158 | 3.242 | 2155.129
3.307 | 2157.324 | 3.2413 | 2157.295
3.3067 | 2159.489 | 3.2407 | 2159.461
3.3061 | 2161.655 | 3.2401 | 2161.627
3.3056 | 2163.821 | 3.2394 | 2163.793
3.3051 | 2165.987 | 3.2388 | 2165.9584
3.3046 | 2168.153 | 3.2381 | 2168.124
3.3041 | 2170.319 | 3.2375 | 2170.29
3.3036 | 2172.484 | 3.2367 | 2172.456
3.3033 | 2174.65 | 3.236 | 2174.622
3.3028 | 2176.816 | 3.2354 | 2176.787
3.3022 | 2178.982 | 3.2347 | 2178.953
3.3017 | 2181.147 | 3.2339 | 2181.119
3.3012 | 2183.313 | 3.2333 | 2183.2848
3.3007 | 2185.479 | 3.2326 | 2185.45
3.3002 | 2187.645 | 3.2318 | 2187.616
3.2998 | 2189.811 | 3.2312 | 2189.782
3.2991 | 2191.976 | 3.2304 | 2191.948
3.2986 | 2194.142 | 3.2297 | 2194.113
3.2982 | 2196.308 | 3.2289 | 2196.279
3.2977 | 2198.474 | 3.2283 | 2198.4448
3.2972 | 2200.639 | 3.2275 | 2200.61
3.2967 | 2202.805 | 3.2268 | 2202.776
3.2961 | 2204.971 | 3.226 | 2204.942
3.2956 | 2207.137 | 3.2252 | 2207.108
3.2951 | 2209.303 | 3.2246 | 2209.274
3.2944 | 2211.468 | 3.2238 | 2211.44
3.294 | 2213.634 | 3.2229 | 2213.605
3.2935 | 2215.8 | 3.2221 | 2215.7712
3.2928 | 2217.966 | 3.2213 | 2217.937
3.2923 | 2220.131 | 3.2207 | 2220.103
3.2917 | 2222.297 | 3.2199 | 2222.268
3.2912 | 2224.463 | 3.2189 | 2224.434
3.2906 | 2226.629 | 3.2181 | 2226.6
3.2901 | 2228.795 | 3.2173 | 2228.765
3.2896 | 2230.961 | 3.2165 | 2230.931
3.289 | 2233.127 | 3.2157 | 2233.097
3.2885 | 2235.293 | 3.2147 | 2235.263
3.2877 | 2237.458 | 3.2139 | 2237.428
3.2872 | 2239.624 | 3.2129 | 2239.594
3.2867 | 2241.79 | 3.2121 | 2241.76
3.286 | 2243.956 | 3.2113 | 2243.926
3.2856 | 2246.1216 | 3.2104 | 2246.091
3.2849 | 2248.287 | 3.2094 | 2248.257
3.2843 | 2250.453 | 3.2084 | 2250.423
3.2836 | 2252.619 | 3.2076 | 2252.589
3.2831 | 2254.785 | 3.2065 | 2254.754
3.2825 | 2256.951 | 3.2057 | 2256.92
3.2819 | 2259.116 | 3.2047 | 2259.086
3.2814 | 2261.282 | 3.2036 | 2261.252
3.2807 | 2263.448 | 3.2028 | 2263.417
3.2801 | 2265.614 | 3.2016 | 2265.583
3.2793 | 2267.779 | 3.2007 | 2267.749
3.2788 | 2269.945 | 3.1995 | 2269.915
3.278 | 2272.111 | 3.1984 | 2272.08
3.2775 | 2274.2768 | 3.1974 | 2274.246
3.2768 | 2276.443 | 3.1963 | 2276.412
3.2762 | 2278.608 | 3.1953 | 2278.577
3.2756 | 2280.774 | 3.1942 | 2280.743
3.2749 | 2282.94 | 3.1931 | 2282.9088
3.2743 | 2285.106 | 3.192 | 2285.075
3.2736 | 2287.271 | 3.1907 | 2287.24
3.2728 | 2289.437 | 3.1895 | 2289.406
3.2722 | 2291.6032 | 3.1882 | 2291.572
3.2715 | 2293.769 | 3.1871 | 2293.737
3.2707 | 2295.935 | 3.1858 | 2295.903
3.2701 | 2298.1 | 3.1847 | 2298.069
3.2694 | 2300.266 | 3.1834 | 2300.235
3.2686 | 2302.432 | 3.1821 | 2302.4
3.268 | 2304.598 | 3.1808 | 2304.566
3.2672 | 2306.764 | 3.1794 | 2306.732
3.2665 | 2308.929 | 3.1781 | 2308.897
3.2659 | 2311.095 | 3.1768 | 2311.063
3.2651 | 2313.261 | 3.1753 | 2313.2288
3.2643 | 2315.427 | 3.174 | 2315.395
3.2636 | 2317.593 | 3.1726 | 2317.561
3.2628 | 2319.7584 | 3.1711 | 2319.726
3.262 | 2321.924 | 3.1697 | 2321.892
3.2614 | 2324.09 | 3.1682 | 2324.058
3.2605 | 2326.255 | 3.1668 | 2326.223
3.2597 | 2328.421 | 3.1652 | 2328.389
3.2589 | 2330.587 | 3.1636 | 2330.555
3.2581 | 2332.753 | 3.1619 | 2332.721
3.2573 | 2334.919 | 3.1605 | 2334.887
3.2565 | 2337.084 | 3.1587 | 2337.052
3.2557 | 2339.25 | 3.1573 | 2339.218
3.2549 | 2341.416 | 3.1555 | 2341.384
3.2541 | 2343.582 | 3.1537 | 2343.55
3.2533 | 2345.7472 | 3.1521 | 2345.716
3.2523 | 2347.913 | 3.1503 | 2347.881
3.2515 | 2350.079 | 3.1485 | 2350.047
3.2507 | 2352.2448 | 3.1468 | 2352.2128
3.2499 | 2354.41 | 3.1448 | 2354.379
3.2489 | 2356.576 | 3.1431 | 2356.544
3.2481 | 2358.742 | 3.1411 | 2358.71
3.2473 | 2360.908 | 3.1392 | 2360.876
3.2463 | 2363.073 | 3.1371 | 2363.041
3.2454 | 2365.239 | 3.1352 | 2365.207
3.2444 | 2367.405 | 3.1331 | 2367.3728
3.2436 | 2369.571 | 3.131 | 2369.539
3.2426 | 2371.737 | 3.1289 | 2371.704
3.2417 | 2373.903 | 3.1266 | 2373.87
3.2409 | 2376.068 | 3.1243 | 2376.036
3.2399 | 2378.234 | 3.1219 | 2378.201
3.2389 | 2380.399 | 3.1197 | 2380.367
3.2378 | 2382.565 | 3.1172 | 2382.532
3.2368 | 2384.731 | 3.115 | 2384.698
3.2359 | 2386.897 | 3.1124 | 2386.864
3.2349 | 2389.063 | 3.1098 | 2389.03
3.2339 | 2391.229 | 3.1072 | 2391.1952
3.233 | 2393.394 | 3.1045 | 2393.361
3.2318 | 2395.56 | 3.1017 | 2395.527
3.2307 | 2397.726 | 3.0988 | 2397.692
3.2297 | 2399.891 | 3.0959 | 2399.858
3.2286 | 2402.057 | 3.093 | 2402.024
3.2276 | 2404.223 | 3.09 | 2404.19
3.2265 | 2406.389 | 3.0869 | 2406.356
3.2254 | 2408.554 | 3.0835 | 2408.521
3.2244 | 2410.72 | 3.0803 | 2410.687
3.2231 | 2412.886 | 3.0767 | 2412.8528
3.222 | 2415.052 | 3.0733 | 2415.018
3.2207 | 2417.217 | 3.0698 | 2417.184
3.2197 | 2419.383 | 3.0659 | 2419.35
3.2184 | 2421.5488 | 3.0622 | 2421.516
3.2173 | 2423.715 | 3.0582 | 2423.681
3.216 | 2425.881 | 3.0541 | 2425.847
3.2149 | 2428.0464 | 3.0501 | 2428.0128
3.2136 | 2430.212 | 3.0456 | 2430.179
3.2123 | 2432.378 | 3.0412 | 2432.344
3.211 | 2434.543 | 3.0365 | 2434.51
3.2096 | 2436.709 | 3.0319 | 2436.6752
3.2083 | 2438.875 | 3.0269 | 2438.841
3.207 | 2441.041 | 3.0219 | 2441.007
3.2055 | 2443.2064 | 3.0167 | 2443.172
3.2042 | 2445.372 | 3.011 | 2445.338
3.2028 | 2447.538 | 3.0054 | 2447.504
3.2013 | 2449.704 | 2.9994 | 2449.67
3.1999 | 2451.869 | 2.9935 | 2451.835
3.1984 | 2454.035 | 2.9868 | 2454.001
3.1968 | 2456.201 | 2.9804 | 2456.166
3.1953 | 2458.3664 | 2.9736 | 2458.332
3.1937 | 2460.532 | 2.9663 | 2460.497
3.1921 | 2462.698 | 2.9591 | 2462.663
3.1905 | 2464.864 | 2.9512 | 2464.8288
3.1889 | 2467.029 | 2.9433 | 2466.994
3.1873 | 2469.1952 | 2.9349 | 2469.16
3.1855 | 2471.361 | 2.9263 | 2471.325
3.1837 | 2473.5264 | 2.9174 | 2473.4912
3.182 | 2475.692 | 2.9079 | 2475.657
3.1802 | 2477.858 | 2.8982 | 2477.823
3.1784 | 2480.024 | 2.8878 | 2479.988
3.1765 | 2482.19 | 2.8773 | 2482.1536
3.1745 | 2484.3552 | 2.8658 | 2484.319
3.1726 | 2486.521 | 2.8545 | 2486.4848
3.1705 | 2488.6864 | 2.8424 | 2488.65
3.1686 | 2490.852 | 2.8293 | 2490.816
3.1663 | 2493.018 | 2.8161 | 2492.9808
3.1642 | 2495.184 | 2.8016 | 2495.146
3.1619 | 2497.35 | 2.7867 | 2497.312
3.1598 | 2499.515 | 2.7704 | 2499.478
3.1574 | 2501.681 | 2.7543 | 2501.642
3.1552 | 2503.847 | 2.7504 | 2503.724
3.1529 | 2506.012 | 2.7501 | 2505.636
3.1505 | 2508.178 | 2.7501 | 2507.388
3.1479 | 2510.343 | 2.7499 | 2508.975
3.1455 | 2512.509 | 2.7501 | 2510.445
3.1427 | 2514.675 | 2.7501 | 2511.792
3.1402 | 2516.841 | 2.7501 | 2513.023
3.1374 | 2519.007 | 2.7499 | 2514.149
3.1347 | 2521.172 | 2.7501 | 2515.175
3.1316 | 2523.338 | 2.7501 | 2516.112
3.1289 | 2525.504 | 2.7501 | 2516.9664
3.1258 | 2527.669 | 2.7499 | 2517.744
3.1227 | 2529.835 | 2.7501 | 2518.453
3.1195 | 2532.001 | 2.7499 | 2519.1
3.1164 | 2534.166 | 2.7501 | 2519.69
3.113 | 2536.332 | 2.7501 | 2520.231
3.1097 | 2538.497 | 2.7501 | 2520.727
3.1063 | 2540.663 | 2.7501 | 2521.184
3.1024 | 2542.8288 | 2.7501 | 2521.607
3.0988 | 2544.994 | 2.7501 | 2522.001
3.095 | 2547.16 | 2.7499 | 2522.37
3.0911 | 2549.326 | 2.7501 | 2522.716
3.0872 | 2551.4912 | 2.7501 | 2523.045
3.0829 | 2553.657 | 2.7501 | 2523.358
3.0785 | 2555.823 | 2.7501 | 2523.655
3.0741 | 2557.988 | 2.7501 | 2523.942
3.0696 | 2560.154 | 2.7499 | 2524.2192
3.065 | 2562.32 | 2.7501 | 2524.488
3.0599 | 2564.485 | 2.7501 | 2524.748
3.0551 | 2566.651 | 2.7501 | 2525
3.0498 | 2568.817 | 2.7501 | 2525.245
3.0445 | 2570.982 | 2.7501 | 2525.484
3.0391 | 2573.148 | 2.7499 | 2525.716
3.0332 | 2575.3136 | 2.7501 | 2525.944
3.0275 | 2577.479 | 2.7501 | 2526.167
3.0212 | 2579.645 | 2.7501 | 2526.3856
3.0151 | 2581.81 | 2.7501 | 2526.599
3.0088 | 2583.976 | 2.7501 | 2526.809
3.0018 | 2586.141 | 2.7501 | 2527.016
2.9951 | 2588.307 | 2.7501 | 2527.218
2.9878 | 2590.473 | 2.7501 | 2527.417
2.9805 | 2592.639 | 2.7501 | 2527.613
2.973 | 2594.804 | 2.7501 | 2527.8064
2.9649 | 2596.969 | 2.7501 | 2527.996
2.9568 | 2599.135 | 2.7501 | 2528.183
2.9481 | 2601.3008 | 2.7501 | 2528.367
2.9396 | 2603.466 | 2.7501 | 2528.549
2.9302 | 2605.632 | 2.7501 | 2528.728
2.921 | 2607.798 | 2.7501 | 2528.905
2.911 | 2609.963 | 2.7501 | 2529.079
2.9008 | 2612.129 | 2.7501 | 2529.251
2.8897 | 2614.2944 | 2.7501 | 2529.421
2.8787 | 2616.46 | 2.7501 | 2529.589
2.8669 | 2618.626 | 2.7501 | 2529.754
2.8548 | 2620.791 | 2.7501 | 2529.918
2.8422 | 2622.957 | 2.7503 | 2530.08
2.8287 | 2625.122 | 2.7501 | 2530.24
2.8143 | 2627.288 | 2.7501 | 2530.398
2.799 | 2629.453 | 2.7501 | 2530.554
2.7832 | 2631.619 | 2.7501 | 2530.709
2.7657 | 2633.784 | 2.7501 | 2530.862
2.7517 | 2635.935 | 2.7501 | 2531.0128
2.7501 | 2637.929 | 2.7501 | 2531.162
2.7501 | 2639.728 | 2.7501 | 2531.311
2.7498 | 2641.336 | 2.7501 | 2531.457
2.7499 | 2642.806 | 2.7501 | 2531.602
2.7499 | 2644.14 | 2.7503 | 2531.746
2.7499 | 2645.35 | 2.7501 | 2531.889
2.7499 | 2646.447 | 2.7501 | 2532.03
2.7499 | 2647.441 | 2.7501 | 2532.169
2.7499 | 2648.343 | 2.7501 | 2532.308
2.7499 | 2649.161 | 2.7501 | 2532.444
2.7499 | 2649.904 | 2.7501 | 2532.58
2.7499 | 2650.578 | 2.7501 | 2532.714
2.7499 | 2651.189 | 2.7501 | 2532.848
2.7499 | 2651.744 | 2.7501 | 2532.98
2.7499 | 2652.249 | 2.7501 | 2533.111
2.7499 | 2652.708 | 2.7501 | 2533.241
2.7501 | 2653.126 | 2.7501 | 2533.37
2.7499 | 2653.5072 | 2.7501 | 2533.497
2.7501 | 2653.856 | 2.7501 | 2533.624
2.7499 | 2654.176 | 2.7501 | 2533.75
2.7499 | 2654.47 | 2.7503 | 2533.874
2.7499 | 2654.739 | 2.7501 | 2533.998
2.7498 | 2654.991 | 2.7501 | 2534.12
2.7499 | 2655.222 | 2.7501 | 2534.242
2.7499 | 2655.437 | 2.7501 | 2534.363
2.7499 | 2655.637 | 2.7501 | 2534.482
2.7499 | 2655.823 | 2.7501 | 2534.601
2.7499 | 2655.997 | 2.7501 | 2534.719
2.7499 | 2656.161 | 2.7503 | 2534.836
2.7499 | 2656.314 | 2.7501 | 2534.952
2.7499 | 2656.46 | 2.7501 | 2535.068
2.7499 | 2656.598 | 2.7501 | 2535.182
2.7499 | 2656.728 | 2.7501 | 2535.296
2.7499 | 2656.852 | 2.7501 | 2535.409
2.7499 | 2656.97 | 2.7501 | 2535.521
2.7499 | 2657.084 | 2.7501 | 2535.632
2.7499 | 2657.192 | 2.7501 | 2535.742
2.7499 | 2657.297 | 2.7501 | 2535.852
2.7499 | 2657.397 | 2.7501 | 2535.961
2.7499 | 2657.493 | 2.7501 | 2536.069
2.7499 | 2657.586 | 2.7501 | 2536.176
2.7499 | 2657.676 | 2.7501 | 2536.283
2.7499 | 2657.762 | 2.7501 | 2536.39
2.7499 | 2657.847 | 2.7503 | 2536.4944
2.7501 | 2657.929 | 2.7503 | 2536.599
2.7499 | 2658.009 | 2.7501 | 2536.703
2.7501 | 2658.086 | 2.7501 | 2536.806
2.7499 | 2658.161 | 2.7501 | 2536.909
2.7499 | 2658.235 | 2.7501 | 2537.01
2.7499 | 2658.307 | 2.7501 | 2537.112
2.7499 | 2658.377 | 2.7501 | 2537.212
2.7499 | 2658.446 | 2.7501 | 2537.312
2.7499 | 2658.513 | 2.7501 | 2537.412
2.7501 | 2658.579 | 2.7501 | 2537.511
2.7499 | 2658.643 | 2.7501 | 2537.609
2.7499 | 2658.706 | 2.7501 | 2537.706
2.7499 | 2658.768 | 2.7501 | 2537.804
2.7499 | 2658.83 | 2.7501 | 2537.9
2.7501 | 2658.889 | 2.7501 | 2537.996
2.7499 | 2658.948 | 2.7501 | 2538.091
2.7499 | 2659.006 | 2.7501 | 2538.186
2.7499 | 2659.063 | 2.7501 | 2538.28
2.7499 | 2659.1184 | 2.7501 | 2538.374
2.7499 | 2659.174 | 2.7501 | 2538.467
2.7501 | 2659.228 | 2.7501 | 2538.559
2.7499 | 2659.281 | 2.7501 | 2538.651
2.7499 | 2659.3344 | 2.7501 | 2538.743
2.7499 | 2659.386 | 2.7503 | 2538.834
2.7499 | 2659.438 | 2.7501 | 2538.924
2.7499 | 2659.488 | 2.7501 | 2539.014
2.7499 | 2659.538 | 2.7501 | 2539.103
2.7499 | 2659.5872 | 2.7501 | 2539.193
2.7499 | 2659.636 | 2.7501 | 2539.281
2.7499 | 2659.684 | 2.7501 | 2539.369
2.7499 | 2659.732 | 2.7501 | 2539.457
2.7499 | 2659.779 | 2.7501 | 2539.544
2.7501 | 2659.825 | 2.7501 | 2539.631
2.7499 | 2659.871 | 2.7501 | 2539.716
2.7499 | 2659.917 | 2.7501 | 2539.802
2.7499 | 2659.961 | 2.7501 | 2539.887
2.7499 | 2660.006 | 2.7501 | 2539.972
2.7499 | 2660.05 | 2.7501 | 2540.056
2.7499 | 2660.094 | 2.7501 | 2540.141
2.7499 | 2660.137 | 2.7501 | 2540.224
2.7499 | 2660.18 | 2.7501 | 2540.307
2.7499 | 2660.222 | 2.7503 | 2540.389
2.7499 | 2660.264 | 2.7501 | 2540.471
2.7501 | 2660.306 | 2.7501 | 2540.553
2.7499 | 2660.3472 | 2.7501 | 2540.635
2.7499 | 2660.388 | 2.7501 | 2540.716
2.7499 | 2660.4288 | 2.7501 | 2540.796
2.7499 | 2660.469 | 2.7501 | 2540.876
2.7499 | 2660.509 | 2.7501 | 2540.956
2.7499 | 2660.548 | 2.7501 | 2541.036
2.7501 | 2660.588 | 2.7501 | 2541.115
2.7499 | 2660.627 | 2.7503 | 2541.193
2.7499 | 2660.665 | 2.7501 | 2541.271
2.7499 | 2660.703 | 2.7501 | 2541.349
2.7499 | 2660.741 | 2.7501 | 2541.427
2.7499 | 2660.779 | 2.7501 | 2541.504
2.7499 | 2660.817 | 2.7501 | 2541.5808
2.7501 | 2660.854 | 2.7501 | 2541.657
2.7501 | 2660.89 | 2.7501 | 2541.733
2.7499 | 2660.927 | 2.7501 | 2541.809
2.7501 | 2660.964 | 2.7503 | 2541.884
2.7501 | 2661 | 2.7501 | 2541.959
2.7499 | 2661.036 | 2.7503 | 2542.033
2.7499 | 2661.071 | 2.7501 | 2542.108
2.7499 | 2661.106 | 2.7501 | 2542.182
2.7499 | 2661.142 | 2.7501 | 2542.255
2.7501 | 2661.176 | 2.7501 | 2542.328
2.7499 | 2661.211 | 2.7501 | 2542.401
2.7499 | 2661.246 | 2.7501 | 2542.4736
2.7501 | 2661.28 | 2.7501 | 2542.546
2.7499 | 2661.314 | 2.7501 | 2542.618
2.7499 | 2661.348 | 2.7501 | 2542.69
2.7499 | 2661.382 | 2.7503 | 2542.761
2.7499 | 2661.415 | 2.7501 | 2542.832
2.7499 | 2661.448 | 2.7503 | 2542.903
2.7499 | 2661.481 | 2.7503 | 2542.973
2.7499 | 2661.5136 | 2.7501 | 2543.043
2.7499 | 2661.546 | 2.7501 | 2543.113
2.7501 | 2661.579 | 2.7501 | 2543.183
2.7501 | 2661.611 | 2.7501 | 2543.252
2.7499 | 2661.643 | 2.7501 | 2543.321
2.7499 | 2661.675 | 2.7501 | 2543.389
2.7501 | 2661.707 | 2.7501 | 2543.458
2.7499 | 2661.738 | 2.7503 | 2543.526
2.7499 | 2661.769 | 2.7501 | 2543.594
2.7501 | 2661.8 | 2.7503 | 2543.661
2.7499 | 2661.831 | 2.7501 | 2543.729
2.7501 | 2661.862 | 2.7501 | 2543.796
2.7501 | 2661.893 | 2.7501 | 2543.862
2.7499 | 2661.924 | 2.7501 | 2543.929
2.7499 | 2661.954 | 2.7501 | 2543.995
2.7499 | 2661.984 | 2.7501 | 2544.061
2.7499 | 2662.014 | 2.7501 | 2544.1264
2.7499 | 2662.044 | 2.7501 | 2544.192
2.7499 | 2662.074 | 2.7501 | 2544.257
2.7499 | 2662.104 | 2.7501 | 2544.322
2.7501 | 2662.133 | 2.7501 | 2544.386
2.7499 | 2662.162 | 2.7501 | 2544.45
2.7499 | 2662.192 | 2.7503 | 2544.515
2.7499 | 2662.221 | 2.7503 | 2544.578
2.7499 | 2662.25 | 2.7501 | 2544.642
2.7499 | 2662.2784 | 2.7501 | 2544.705
2.7499 | 2662.3072 | 2.7501 | 2544.769
2.7499 | 2662.336 | 2.7501 | 2544.832
2.7499 | 2662.364 | 2.7503 | 2544.894
2.7499 | 2662.392 | 2.7503 | 2544.956
2.7499 | 2662.42 | 2.7501 | 2545.018
2.7501 | 2662.448 | 2.7503 | 2545.08
2.7499 | 2662.476 | 2.7501 | 2545.142
2.7499 | 2662.504 | 2.7501 | 2545.204
2.7499 | 2662.5312 | 2.7501 | 2545.265
2.7501 | 2662.559 | 2.7501 | 2545.326
2.7499 | 2662.586 | 2.7501 | 2545.386
2.7499 | 2662.613 | 2.7501 | 2545.447
2.7499 | 2662.64 | 2.7501 | 2545.5072
2.7499 | 2662.668 | 2.7501 | 2545.567
2.7499 | 2662.694 | 2.7501 | 2545.628
2.7501 | 2662.721 | 2.7501 | 2545.687
2.7501 | 2662.748 | 2.7501 | 2545.746
2.7499 | 2662.774 | 2.7501 | 2545.805
2.7501 | 2662.801 | 2.7501 | 2545.864
2.7501 | 2662.827 | 2.7501 | 2545.923
2.7499 | 2662.853 | 2.7501 | 2545.982
2.7499 | 2662.879 | 2.7503 | 2546.04
2.7499 | 2662.905 | 2.7501 | 2546.098
2.7499 | 2662.9312 | 2.7501 | 2546.156
2.7499 | 2662.957 | 2.7501 | 2546.214
2.7499 | 2662.983 | 2.7501 | 2546.271
2.7499 | 2663.008 | 2.7501 | 2546.329
2.7501 | 2663.034 | 2.7501 | 2546.386
2.7499 | 2663.059 | 2.7501 | 2546.443
2.7499 | 2663.084 | 2.7501 | 2546.5
2.7499 | 2663.11 | 2.7501 | 2546.557
2.7499 | 2663.135 | 2.7501 | 2546.613
2.7499 | 2663.16 | 2.7501 | 2546.67
2.7501 | 2663.184 | 2.7501 | 2546.726
2.7499 | 2663.209 | 2.7501 | 2546.781
2.7499 | 2663.234 | 2.7501 | 2546.837
2.7501 | 2663.258 | 2.7501 | 2546.892
2.7499 | 2663.283 | 2.7501 | 2546.948
2.7499 | 2663.308 | 2.7501 | 2547.003
2.7499 | 2663.332 | 2.7501 | 2547.058
2.7499 | 2663.356 | 2.7501 | 2547.113
2.7499 | 2663.38 | 2.7501 | 2547.167
2.7499 | 2663.404 | 2.7501 | 2547.222
2.7501 | 2663.428 | 2.7501 | 2547.276
2.7499 | 2663.452 | 2.7501 | 2547.331
2.7499 | 2663.476 | 2.7501 | 2547.385
2.7501 | 2663.5 | 2.7501 | 2547.4384
2.7499 | 2663.524 | 2.7501 | 2547.492
2.7499 | 2663.548 | 2.7501 | 2547.545
2.7499 | 2663.5712 | 2.7501 | 2547.5984
2.7499 | 2663.595 | 2.7501 | 2547.652
2.7499 | 2663.619 | 2.7501 | 2547.705
2.7499 | 2663.642 | 2.7501 | 2547.758
2.7499 | 2663.666 | 2.7501 | 2547.81
2.7499 | 2663.69 | 2.7501 | 2547.863
2.7501 | 2663.713 | 2.7501 | 2547.9152
2.7499 | 2663.737 | 2.7501 | 2547.967
2.7499 | 2663.76 | 2.7501 | 2548.02
2.7499 | 2663.783 | 2.7501 | 2548.072
2.7499 | 2663.805 | 2.7501 | 2548.123
2.7499 | 2663.828 | 2.7501 | 2548.175
2.7501 | 2663.851 | 2.7503 | 2548.227
2.7499 | 2663.8736 | 2.7503 | 2548.278
2.7499 | 2663.896 | 2.7501 | 2548.329
2.7501 | 2663.919 | 2.7501 | 2548.38
2.7499 | 2663.941 | 2.7501 | 2548.431
2.7499 | 2663.964 | 2.7501 | 2548.482
2.7501 | 2663.986 | 2.7503 | 2548.5328
2.7501 | 2664.008 | 2.7501 | 2548.583
2.7499 | 2664.031 | 2.7501 | 2548.6336
2.7499 | 2664.0528 | 2.7501 | 2548.684
2.7499 | 2664.075 | 2.7503 | 2548.734
2.7499 | 2664.097 | 2.7503 | 2548.784
2.7501 | 2664.1184 | 2.7503 | 2548.834
2.7499 | 2664.14 | 2.7501 | 2548.884
2.7499 | 2664.1616 | 2.7501 | 2548.933
2.7501 | 2664.184 | 2.7501 | 2548.983
2.7501 | 2664.205 | 2.7501 | 2549.032
2.7501 | 2664.226 | 2.7501 | 2549.081
2.7501 | 2664.248 | 2.7501 | 2549.13
2.7499 | 2664.2688 | 2.7501 | 2549.179
2.7499 | 2664.29 | 2.7501 | 2549.228
2.7499 | 2664.311 | 2.7501 | 2549.276
2.7501 | 2664.333 | 2.7501 | 2549.3248
2.7499 | 2664.354 | 2.7501 | 2549.373
2.7499 | 2664.375 | 2.7503 | 2549.421
2.7499 | 2664.396 | 2.7501 | 2549.47
2.7499 | 2664.417 | 2.7501 | 2549.518
2.7499 | 2664.423 | 2.7503 | 2549.566
|  | 2.7501 | 2549.613
|  | 2.7501 | 2549.6608
|  | 2.7501 | 2549.709
|  | 2.7501 | 2549.756
|  | 2.7501 | 2549.804
|  | 2.7501 | 2549.851
|  | 2.7501 | 2549.898
|  | 2.7501 | 2549.945
|  | 2.7501 | 2549.992
|  | 2.7501 | 2550.039
|  | 2.7501 | 2550.085
|  | 2.7501 | 2550.132
|  | 2.7501 | 2550.178
|  | 2.7501 | 2550.225
|  | 2.7501 | 2550.271
|  | 2.7501 | 2550.317
|  | 2.7501 | 2550.363
|  | 2.7501 | 2550.409
|  | 2.7501 | 2550.4544
|  | 2.7501 | 2550.5
|  | 2.7501 | 2550.5456
|  | 2.7501 | 2550.591
|  | 2.7501 | 2550.636
|  | 2.7503 | 2550.681
|  | 2.7501 | 2550.7264
|  | 2.7503 | 2550.771
|  | 2.7501 | 2550.816
|  | 2.7501 | 2550.861
|  | 2.7501 | 2550.906
|  | 2.7501 | 2550.95
|  | 2.7501 | 2550.995
|  | 2.7501 | 2551.039
|  | 2.7501 | 2551.083
|  | 2.7501 | 2551.127
|  | 2.7503 | 2551.172
|  | 2.7501 | 2551.215
|  | 2.7501 | 2551.2592
|  | 2.7501 | 2551.303
|  | 2.7501 | 2551.347
|  | 2.7501 | 2551.391
|  | 2.7501 | 2551.434
|  | 2.7501 | 2551.477
|  | 2.7501 | 2551.521
|  | 2.7501 | 2551.564
|  | 2.7501 | 2551.607
|  | 2.7501 | 2551.65
|  | 2.7501 | 2551.693
|  | 2.7501 | 2551.736
|  | 2.7503 | 2551.778
|  | 2.7501 | 2551.821
|  | 2.7501 | 2551.863
|  | 2.7501 | 2551.906
|  | 2.7501 | 2551.948
|  | 2.7501 | 2551.99
|  | 2.7501 | 2552.032
|  | 2.7501 | 2552.074
|  | 2.7501 | 2552.116
|  | 2.7501 | 2552.1584
|  | 2.7501 | 2552.2
|  | 2.7501 | 2552.241
|  | 2.7501 | 2552.283
|  | 2.7501 | 2552.324
|  | 2.7501 | 2552.366
|  | 2.7501 | 2552.407
|  | 2.7501 | 2552.448
|  | 2.7501 | 2552.489
|  | 2.7501 | 2552.53
|  | 2.7503 | 2552.571
|  | 2.7501 | 2552.612
|  | 2.7501 | 2552.6528
|  | 2.7501 | 2552.693
|  | 2.7503 | 2552.734
|  | 2.7501 | 2552.7744
|  | 2.7501 | 2552.815
|  | 2.7501 | 2552.855
|  | 2.7501 | 2552.895
|  | 2.7501 | 2552.935
|  | 2.7501 | 2552.976
|  | 2.7501 | 2553.015
|  | 2.7501 | 2553.056
|  | 2.7501 | 2553.095
|  | 2.7501 | 2553.135
|  | 2.7501 | 2553.175
|  | 2.7501 | 2553.214
|  | 2.7501 | 2553.254
|  | 2.7503 | 2553.293
|  | 2.7501 | 2553.332
|  | 2.7501 | 2553.372
|  | 2.7501 | 2553.41
|  | 2.7503 | 2553.45
|  | 2.7501 | 2553.489
|  | 2.7501 | 2553.527
|  | 2.7501 | 2553.5664
|  | 2.7501 | 2553.605
|  | 2.7501 | 2553.644
|  | 2.7501 | 2553.682
|  | 2.7501 | 2553.721
|  | 2.7501 | 2553.759
|  | 2.7501 | 2553.798
|  | 2.7501 | 2553.836
|  | 2.7501 | 2553.874
|  | 2.7501 | 2553.912
|  | 2.7501 | 2553.95
|  | 2.7501 | 2553.988
|  | 2.7501 | 2554.026
|  | 2.7503 | 2554.064
|  | 2.7501 | 2554.101
|  | 2.7501 | 2554.139
|  | 2.7503 | 2554.177
|  | 2.7501 | 2554.214
|  | 2.7503 | 2554.251
|  | 2.7501 | 2554.289
|  | 2.7501 | 2554.326
|  | 2.7501 | 2554.363
|  | 2.7501 | 2554.401
|  | 2.7503 | 2554.438
|  | 2.7501 | 2554.474
|  | 2.7503 | 2554.511
|  | 2.7501 | 2554.549
|  | 2.7503 | 2554.585
|  | 2.7501 | 2554.622
|  | 2.7501 | 2554.659
|  | 2.7503 | 2554.695
|  | 2.7501 | 2554.731
|  | 2.7501 | 2554.768
|  | 2.7503 | 2554.804
|  | 2.7503 | 2554.84
|  | 2.7501 | 2554.877
|  | 2.7503 | 2554.913
|  | 2.7503 | 2554.948
|  | 2.7501 | 2554.985
|  | 2.7501 | 2555.021
|  | 2.7501 | 2555.056
|  | 2.7503 | 2555.092
|  | 2.7501 | 2555.128
|  | 2.7501 | 2555.163
|  | 2.7501 | 2555.199
|  | 2.7501 | 2555.234
|  | 2.7501 | 2555.27
|  | 2.7501 | 2555.305
|  | 2.7501 | 2555.341
|  | 2.7501 | 2555.376
|  | 2.7501 | 2555.411
|  | 2.7501 | 2555.446
|  | 2.7501 | 2555.481
|  | 2.7501 | 2555.516
|  | 2.7501 | 2555.551
|  | 2.7503 | 2555.585
|  | 2.7501 | 2555.62
|  | 2.7501 | 2555.655
|  | 2.7501 | 2555.69
|  | 2.7501 | 2555.724
|  | 2.7501 | 2555.759
|  | 2.7501 | 2555.7936
|  | 2.7501 | 2555.828
|  | 2.7501 | 2555.863
|  | 2.7501 | 2555.897
|  | 2.7501 | 2555.931
|  | 2.7501 | 2555.966
|  | 2.7501 | 2556
|  | 2.7501 | 2556.033
|  | 2.7501 | 2556.068
|  | 2.7501 | 2556.101
|  | 2.7501 | 2556.135
|  | 2.7501 | 2556.169
|  | 2.7501 | 2556.203
|  | 2.7501 | 2556.236
|  | 2.7501 | 2556.27
|  | 2.7501 | 2556.304
|  | 2.7503 | 2556.337
|  | 2.7501 | 2556.37
|  | 2.7503 | 2556.404
|  | 2.7501 | 2556.437
|  | 2.7501 | 2556.471
|  | 2.7501 | 2556.504
|  | 2.7501 | 2556.537
|  | 2.7501 | 2556.57
|  | 2.7501 | 2556.603
|  | 2.7501 | 2556.636
|  | 2.7501 | 2556.669
|  | 2.7501 | 2556.702
|  | 2.7501 | 2556.735
|  | 2.7501 | 2556.767
|  | 2.7501 | 2556.8
|  | 2.7503 | 2556.833
|  | 2.7501 | 2556.865
|  | 2.7501 | 2556.898
|  | 2.7501 | 2556.93
|  | 2.7501 | 2556.962
|  | 2.7503 | 2556.9952
|  | 2.7501 | 2557.028
|  | 2.7503 | 2557.059
|  | 2.7501 | 2557.092
|  | 2.7501 | 2557.124
|  | 2.7501 | 2557.156
|  | 2.7501 | 2557.188
|  | 2.7501 | 2557.22
|  | 2.7501 | 2557.252
|  | 2.7501 | 2557.284
|  | 2.7501 | 2557.316
|  | 2.7503 | 2557.348
|  | 2.7503 | 2557.3792
|  | 2.7501 | 2557.411
|  | 2.7501 | 2557.442
|  | 2.7501 | 2557.474
|  | 2.7501 | 2557.506
|  | 2.7501 | 2557.537
|  | 2.7501 | 2557.569
|  | 2.7501 | 2557.6
|  | 2.7501 | 2557.631
|  | 2.7501 | 2557.663
|  | 2.7501 | 2557.694
|  | 2.7501 | 2557.7248
|  | 2.7501 | 2557.756
|  | 2.7501 | 2557.787
|  | 2.7501 | 2557.818
|  | 2.7503 | 2557.849
|  | 2.7501 | 2557.879
|  | 2.7501 | 2557.911
|  | 2.7501 | 2557.941
|  | 2.7501 | 2557.972
|  | 2.7501 | 2558.003
|  | 2.7501 | 2558.033
|  | 2.7501 | 2558.064
|  | 2.7501 | 2558.095
|  | 2.7501 | 2558.125
|  | 2.7501 | 2558.156
|  | 2.7501 | 2558.186
|  | 2.7501 | 2558.216
|  | 2.7501 | 2558.247
|  | 2.7501 | 2558.277
|  | 2.7501 | 2558.3072
|  | 2.7501 | 2558.337
|  | 2.7501 | 2558.367
|  | 2.7503 | 2558.398
|  | 2.7501 | 2558.428
|  | 2.7503 | 2558.457
|  | 2.7503 | 2558.487
|  | 2.7503 | 2558.517
|  | 2.7501 | 2558.548
|  | 2.7501 | 2558.577
|  | 2.7501 | 2558.607
|  | 2.7501 | 2558.637
|  | 2.7501 | 2558.666
|  | 2.7501 | 2558.696
|  | 2.7501 | 2558.726
|  | 2.7501 | 2558.7552
|  | 2.7501 | 2558.785
|  | 2.7501 | 2558.814
|  | 2.7501 | 2558.844
|  | 2.7501 | 2558.873
|  | 2.7501 | 2558.902
|  | 2.7501 | 2558.931
|  | 2.7503 | 2558.961
|  | 2.7501 | 2558.99
|  | 2.7501 | 2559.0192
|  | 2.7501 | 2559.048
|  | 2.7501 | 2559.077
|  | 2.7503 | 2559.106
|  | 2.7501 | 2559.136
|  | 2.7503 | 2559.164
|  | 2.7503 | 2559.193
|  | 2.7503 | 2559.222
|  | 2.7501 | 2559.251
|  | 2.7501 | 2559.28
|  | 2.7501 | 2559.308
|  | 2.7501 | 2559.337
|  | 2.7501 | 2559.366
|  | 2.7501 | 2559.394
|  | 2.7501 | 2559.423
|  | 2.7501 | 2559.451
|  | 2.7501 | 2559.479
|  | 2.7501 | 2559.508
|  | 2.7501 | 2559.536
|  | 2.7501 | 2559.5648
|  | 2.7501 | 2559.593
|  | 2.7501 | 2559.621
|  | 2.7501 | 2559.649
|  | 2.7501 | 2559.678
|  | 2.7501 | 2559.706
|  | 2.7501 | 2559.734
|  | 2.7503 | 2559.762
|  | 2.7501 | 2559.79
|  | 2.7501 | 2559.818
|  | 2.7503 | 2559.846
|  | 2.7501 | 2559.874
|  | 2.7501 | 2559.902
|  | 2.7503 | 2559.93
|  | 2.7501 | 2559.958
|  | 2.7503 | 2559.9856
|  | 2.7501 | 2560.013
|  | 2.7501 | 2560.041
|  | 2.7503 | 2560.069
|  | 2.7503 | 2560.096
|  | 2.7501 | 2560.124
|  | 2.7501 | 2560.151
|  | 2.7503 | 2560.179
|  | 2.7501 | 2560.206
|  | 2.7501 | 2560.233
|  | 2.7503 | 2560.261
|  | 2.7501 | 2560.288
|  | 2.7501 | 2560.3152
|  | 2.7501 | 2560.342
|  | 2.7501 | 2560.369
|  | 2.7501 | 2560.397
|  | 2.7501 | 2560.424
|  | 2.7501 | 2560.451
|  | 2.7501 | 2560.4784
|  | 2.7501 | 2560.505
|  | 2.7501 | 2560.532
|  | 2.7501 | 2560.56
|  | 2.7501 | 2560.586
|  | 2.7503 | 2560.614
|  | 2.7503 | 2560.641
|  | 2.7501 | 2560.6672
|  | 2.7501 | 2560.694
|  | 2.7501 | 2560.721
|  | 2.7501 | 2560.748
|  | 2.7501 | 2560.774
|  | 2.7501 | 2560.801
|  | 2.7501 | 2560.828
|  | 2.7501 | 2560.854
|  | 2.7501 | 2560.881
|  | 2.7503 | 2560.908
|  | 2.7503 | 2560.934
|  | 2.7501 | 2560.96
|  | 2.7503 | 2560.987
|  | 2.7503 | 2561.0128
|  | 2.7501 | 2561.039
|  | 2.7501 | 2561.0656
|  | 2.7503 | 2561.092
|  | 2.7501 | 2561.118
|  | 2.7501 | 2561.144
|  | 2.7501 | 2561.17
|  | 2.7501 | 2561.196
|  | 2.7503 | 2561.223
|  | 2.7503 | 2561.249
|  | 2.7503 | 2561.274
|  | 2.7503 | 2561.301
|  | 2.7501 | 2561.3264
|  | 2.7503 | 2561.353
|  | 2.7501 | 2561.378
|  | 2.7501 | 2561.404
|  | 2.7501 | 2561.43
|  | 2.7501 | 2561.456
|  | 2.7501 | 2561.481
|  | 2.7501 | 2561.5072
|  | 2.7501 | 2561.533
|  | 2.7501 | 2561.5584
|  | 2.7501 | 2561.584
|  | 2.7503 | 2561.61
|  | 2.7501 | 2561.6352
|  | 2.7501 | 2561.6608
|  | 2.7501 | 2561.686
|  | 2.7501 | 2561.712
|  | 2.7501 | 2561.737
|  | 2.7501 | 2561.763
|  | 2.7501 | 2561.788
|  | 2.7501 | 2561.813
|  | 2.7501 | 2561.8384
|  | 2.7503 | 2561.864
|  | 2.7501 | 2561.889
|  | 2.7501 | 2561.914
|  | 2.7501 | 2561.9392
|  | 2.7501 | 2561.964
|  | 2.7501 | 2561.99
|  | 2.7501 | 2562.015
|  | 2.7501 | 2562.04
|  | 2.7501 | 2562.065
|  | 2.7503 | 2562.089
|  | 2.7503 | 2562.114
|  | 2.7501 | 2562.1392
|  | 2.7501 | 2562.164
|  | 2.7501 | 2562.189
|  | 2.7501 | 2562.214
|  | 2.7501 | 2562.239
|  | 2.7501 | 2562.263
|  | 2.7501 | 2562.288
|  | 2.7501 | 2562.313
|  | 2.7503 | 2562.337
|  | 2.7501 | 2562.3616
|  | 2.7503 | 2562.386
|  | 2.7503 | 2562.411
|  | 2.7503 | 2562.436
|  | 2.7501 | 2562.459
|  | 2.7501 | 2562.484
|  | 2.7501 | 2562.509
|  | 2.7501 | 2562.5328
|  | 2.7501 | 2562.557
|  | 2.7501 | 2562.582
|  | 2.7501 | 2562.606
|  | 2.7501 | 2562.63
|  | 2.7501 | 2562.6544
|  | 2.7503 | 2562.679
|  | 2.7501 | 2562.703
|  | 2.7503 | 2562.727
|  | 2.7501 | 2562.751
|  | 2.7503 | 2562.775
|  | 2.7503 | 2562.799
|  | 2.7503 | 2562.823
|  | 2.7503 | 2562.847
|  | 2.7501 | 2562.871
|  | 2.7501 | 2562.895
|  | 2.7501 | 2562.9184
|  | 2.7501 | 2562.942
|  | 2.7501 | 2562.966
|  | 2.7501 | 2562.99
|  | 2.7501 | 2563.014
|  | 2.7501 | 2563.038
|  | 2.7503 | 2563.061
|  | 2.7503 | 2563.0848
|  | 2.7503 | 2563.108
|  | 2.7503 | 2563.132
|  | 2.7503 | 2563.156
|  | 2.7501 | 2563.179
|  | 2.7501 | 2563.203
|  | 2.7501 | 2563.226
|  | 2.7501 | 2563.25
|  | 2.7501 | 2563.273
|  | 2.7501 | 2563.297
|  | 2.7501 | 2563.32
|  | 2.7503 | 2563.344
|  | 2.7503 | 2563.367
|  | 2.7501 | 2563.39
|  | 2.7501 | 2563.413
|  | 2.7501 | 2563.436
|  | 2.7501 | 2563.46
|  | 2.7501 | 2563.483
|  | 2.7501 | 2563.506
|  | 2.7501 | 2563.529
|  | 2.7503 | 2563.553
|  | 2.7503 | 2563.575
|  | 2.7503 | 2563.5984
|  | 2.7501 | 2563.621
|  | 2.7501 | 2563.644
|  | 2.7501 | 2563.6672
|  | 2.7501 | 2563.69
|  | 2.7501 | 2563.713
|  | 2.7501 | 2563.736
|  | 2.7501 | 2563.759
|  | 2.7501 | 2563.782
|  | 2.7503 | 2563.804
|  | 2.7501 | 2563.8272
|  | 2.7503 | 2563.85
|  | 2.7503 | 2563.873
|  | 2.7503 | 2563.895
|  | 2.7501 | 2563.9184
|  | 2.7501 | 2563.9408
|  | 2.7501 | 2563.964
|  | 2.7503 | 2563.986
|  | 2.7501 | 2564.009
|  | 2.7501 | 2564.031
|  | 2.7501 | 2564.054
|  | 2.7503 | 2564.076
|  | 2.7501 | 2564.098
|  | 2.7501 | 2564.121
|  | 2.7503 | 2564.143
|  | 2.7501 | 2564.166
|  | 2.7501 | 2564.188
|  | 2.7501 | 2564.21
|  | 2.7501 | 2564.233
|  | 2.7501 | 2564.255
|  | 2.7501 | 2564.277
|  | 2.7503 | 2564.2992
|  | 2.7501 | 2564.321
|  | 2.7501 | 2564.344
|  | 2.7501 | 2564.366
|  | 2.7501 | 2564.388
|  | 2.7501 | 2564.41
|  | 2.7501 | 2564.432
|  | 2.7501 | 2564.454
|  | 2.7501 | 2564.476
|  | 2.7503 | 2564.497
|  | 2.7501 | 2564.52
|  | 2.7501 | 2564.542
|  | 2.7503 | 2564.564
|  | 2.7501 | 2564.585
|  | 2.7503 | 2564.607
|  | 2.7501 | 2564.629
|  | 2.7501 | 2564.65
|  | 2.7501 | 2564.672
|  | 2.7501 | 2564.694
|  | 2.7501 | 2564.716
|  | 2.7501 | 2564.737
|  | 2.7501 | 2564.759
|  | 2.7503 | 2564.781
|  | 2.7503 | 2564.802
|  | 2.7501 | 2564.824
|  | 2.7503 | 2564.845
|  | 2.7503 | 2564.867
|  | 2.7503 | 2564.888
|  | 2.7501 | 2564.91
|  | 2.7501 | 2564.931
|  | 2.7501 | 2564.952
|  | 2.7501 | 2564.974
|  | 2.7501 | 2564.995
|  | 2.7501 | 2565.016
|  | 2.7501 | 2565.038
|  | 2.7501 | 2565.059
|  | 2.7501 | 2565.08
|  | 2.7501 | 2565.101
|  | 2.7501 | 2565.122
|  | 2.7501 | 2565.144
|  | 2.7503 | 2565.165
|  | 2.7501 | 2565.186
|  | 2.7501 | 2565.207
|  | 2.7501 | 2565.228
|  | 2.7501 | 2565.249
|  | 2.7501 | 2565.27
|  | 2.7501 | 2565.291
|  | 2.7501 | 2565.312
|  | 2.7501 | 2565.3328