## Sheet1
2voltage | 2capacity | 44.0voltage | 44.0capacity | 88.0voltage | 88.0capacity | 132.0voltage | 132.0capacity | 176.0voltage | 176.0capacity | 220.0voltage | 220.0capacity
4.0822 | 0 | 2.7533 | 0 | 2.6942 | 0 | 2.7991 | 0 | 2.6735 | 0 | 2.8181 | 0
4.0713 | 2.165806 | 2.7533 | 0 | 2.6942 | 0 | 2.6091 | 0 | 2.6735 | 0 | 2.7197 | 0
4.0629 | 4.331633
4.0573 | 6.497514
4.0526 | 8.663856
4.0484 | 10.83034
4.0449 | 12.99656
4.0415 | 15.16286
4.0384 | 17.32896
4.0355 | 19.49442
4.0328 | 21.66006
4.0302 | 23.826325
4.0276 | 25.99286
4.0252 | 28.15898
4.0228 | 30.32474
4.0205 | 32.49078
4.0184 | 34.65654
4.0161 | 36.82236
4.014 | 38.98858
4.0121 | 41.15415
4.01 | 43.32056
4.0082 | 45.48654
4.0065 | 47.65235
4.0045 | 49.81839
4.0027 | 51.9844
4.001 | 54.15029
3.9994 | 56.31609
3.9976 | 58.48197
3.996 | 60.64781
3.9942 | 62.81372
3.9926 | 64.97963
3.991 | 67.14547
3.9894 | 69.31131
3.9879 | 71.4771
3.9863 | 73.64297
3.9848 | 75.80884
3.9832 | 77.97457
3.9818 | 80.14047
3.9803 | 82.30622
3.9789 | 84.47182
3.9774 | 86.63765
3.976 | 88.80337
3.9745 | 90.96916
3.9731 | 93.13501
3.9718 | 95.30087
3.9703 | 97.46661
3.9689 | 99.63243
3.9676 | 101.7981
3.9661 | 103.964
3.9648 | 106.1298
3.9634 | 108.2957
3.9621 | 110.4615
3.9608 | 112.6273
3.9595 | 114.7932
3.958 | 116.959
3.9568 | 119.125
3.9555 | 121.2908
3.9542 | 123.4566
3.9529 | 125.6224
3.9517 | 127.7882
3.9503 | 129.9541
3.949 | 132.1199
3.9477 | 134.2858
3.9466 | 136.4517
3.9453 | 138.6176
3.944 | 140.7834
3.9427 | 142.9492
3.9414 | 145.115
3.9403 | 147.2807
3.939 | 149.4465
3.9377 | 151.6123
3.9366 | 153.7782
3.9353 | 155.9439
3.934 | 158.1097
3.9329 | 160.2755
3.9316 | 162.4413
3.9304 | 164.6071
3.9292 | 166.773
3.928 | 168.9389
3.9267 | 171.1047
3.9256 | 173.2706
3.9243 | 175.4365
3.9232 | 177.6023
3.9221 | 179.7681
3.9208 | 181.9339
3.9196 | 184.0997
3.9185 | 186.2655
3.9172 | 188.4314
3.9161 | 190.5972
3.915 | 192.763
3.9137 | 194.9288
3.9125 | 197.0946
3.9114 | 199.2605
3.9103 | 201.4263
3.9091 | 203.5922
3.908 | 205.758
3.9067 | 207.9237
3.9056 | 210.0894
3.9045 | 212.2552
3.9033 | 214.421
3.9022 | 216.5868
3.9011 | 218.7526
3.8999 | 220.9183
3.8987 | 223.0841
3.8977 | 225.2499
3.8966 | 227.4157
3.8954 | 229.5815
3.8941 | 231.7473
3.893 | 233.9131
3.8919 | 236.0789
3.8907 | 238.2446
3.8896 | 240.4104
3.8885 | 242.5762
3.8874 | 244.742
3.8862 | 246.9077
3.8853 | 249.0735
3.884 | 251.2392
3.883 | 253.405
3.8817 | 255.5708
3.8807 | 257.7365
3.8796 | 259.9023
3.8785 | 262.068
3.8773 | 264.2337
3.8762 | 266.3996
3.8752 | 268.5654
3.8741 | 270.7312
3.873 | 272.897
3.8719 | 275.0628
3.8707 | 277.2286
3.8696 | 279.3944
3.8685 | 281.5602
3.8675 | 283.7258
3.8664 | 285.8916
3.8652 | 288.0574
3.8641 | 290.2232
3.863 | 292.389
3.862 | 294.5547
3.8609 | 296.7204
3.8598 | 298.8862
3.8588 | 301.052
3.8577 | 303.2177
3.8565 | 305.3835
3.8554 | 307.5492
3.8544 | 309.715
3.8533 | 311.8808
3.8522 | 314.0465
3.851 | 316.2122
3.8501 | 318.378
3.8489 | 320.5438
3.8478 | 322.7096
3.8468 | 324.8754
3.8457 | 327.0411
3.8446 | 329.2069
3.8436 | 331.3727
3.8425 | 333.5385
3.8414 | 335.7042
3.8404 | 337.87
3.8393 | 340.0358
3.8383 | 342.2016
3.8372 | 344.3674
3.836 | 346.5331
3.8351 | 348.6988
3.8339 | 350.8645
3.8328 | 353.0302
3.8318 | 355.196
3.8307 | 357.3617
3.8297 | 359.5275
3.8286 | 361.6933
3.8276 | 363.8591
3.8265 | 366.0248
3.8255 | 368.1905
3.8244 | 370.3563
3.8234 | 372.522
3.8223 | 374.6879
3.8212 | 376.8536
3.8202 | 379.0193
3.8191 | 381.185
3.8181 | 383.3507
3.817 | 385.5164
3.816 | 387.6821
3.8149 | 389.8479
3.8139 | 392.0136
3.8128 | 394.1794
3.8117 | 396.3451
3.8107 | 398.5108
3.8097 | 400.6764
3.8086 | 402.8422
3.8076 | 405.0079
3.8065 | 407.1736
3.8055 | 409.3395
3.8046 | 411.5052
3.8034 | 413.6709
3.8025 | 415.8366
3.8015 | 418.0024
3.8004 | 420.1681
3.7994 | 422.3338
3.7983 | 424.4996
3.7973 | 426.6653
3.7962 | 428.831
3.7952 | 430.9968
3.7941 | 433.1625
3.7931 | 435.3282
3.792 | 437.4939
3.791 | 439.6596
3.79 | 441.8254
3.7891 | 443.9912
3.7879 | 446.1568
3.7868 | 448.3225
3.7858 | 450.4882
3.7849 | 452.6539
3.7837 | 454.8196
3.7828 | 456.9853
3.7818 | 459.1511
3.7808 | 461.3169
3.7797 | 463.4826
3.7787 | 465.6484
3.7776 | 467.8141
3.7766 | 469.9798
3.7757 | 472.1455
3.7745 | 474.3112
3.7736 | 476.477
3.7726 | 478.6428
3.7715 | 480.8085
3.7705 | 482.9743
3.7695 | 485.14
3.7684 | 487.3056
3.7674 | 489.4714
3.7665 | 491.6371
3.7653 | 493.8029
3.7644 | 495.9685
3.7634 | 498.1342
3.7624 | 500.2999
3.7613 | 502.4656
3.7603 | 504.6313
3.7594 | 506.7969
3.7584 | 508.9627
3.7573 | 511.1284
3.7563 | 513.2942
3.7553 | 515.4598
3.7544 | 517.6256
3.7532 | 519.7913
3.7523 | 521.957
3.7513 | 524.1226
3.7503 | 526.2884
3.7494 | 528.454
3.7482 | 530.6197
3.7473 | 532.7854
3.7463 | 534.9512
3.7453 | 537.1168
3.7442 | 539.2826
3.7432 | 541.4482
3.7423 | 543.614
3.7413 | 545.7797
3.7403 | 547.9453
3.7392 | 550.111
3.7382 | 552.2766
3.7371 | 554.4423
3.7363 | 556.608
3.7353 | 558.7738
3.7342 | 560.9394
3.7332 | 563.1049
3.7323 | 565.2706
3.7311 | 567.4362
3.7303 | 569.6019
3.7292 | 571.7676
3.7282 | 573.9334
3.7273 | 576.0991
3.7263 | 578.2648
3.7253 | 580.4304
3.7242 | 582.5961
3.7234 | 584.7618
3.7222 | 586.9275
3.7213 | 589.0931
3.7203 | 591.2588
3.7193 | 593.4244
3.7184 | 595.5902
3.7174 | 597.756
3.7164 | 599.9215
3.7155 | 602.0872
3.7143 | 604.2529
3.7134 | 606.4186
3.7124 | 608.5843
3.7114 | 610.75
3.7105 | 612.9157
3.7095 | 615.0814
3.7085 | 617.2469
3.7076 | 619.4126
3.7064 | 621.5783
3.7055 | 623.744
3.7045 | 625.9098
3.7035 | 628.0755
3.7026 | 630.2412
3.7016 | 632.4068
3.7006 | 634.5724
3.6997 | 636.738
3.6987 | 638.9036
3.6977 | 641.0692
3.6967 | 643.2349
3.6958 | 645.4005
3.6948 | 647.5661
3.6938 | 649.7319
3.6929 | 651.8976
3.6919 | 654.0632
3.6909 | 656.2288
3.69 | 658.3945
3.689 | 660.5601
3.688 | 662.7259
3.6869 | 664.8915
3.6861 | 667.0572
3.685 | 669.2228
3.6842 | 671.3885
3.6832 | 673.5542
3.6821 | 675.7199
3.6811 | 677.8856
3.6801 | 680.0512
3.6792 | 682.2169
3.6782 | 684.3825
3.6774 | 686.5481
3.6764 | 688.7138
3.6754 | 690.8795
3.6745 | 693.0452
3.6735 | 695.2108
3.6725 | 697.3764
3.6716 | 699.542
3.6706 | 701.7076
3.6696 | 703.8733
3.6687 | 706.039
3.6677 | 708.2046
3.6667 | 710.3702
3.6658 | 712.5359
3.6648 | 714.7016
3.6638 | 716.8673
3.6629 | 719.0328
3.662 | 721.1985
3.6611 | 723.3641
3.6601 | 725.5298
3.6591 | 727.6954
3.6582 | 729.8611
3.6572 | 732.0268
3.6562 | 734.1924
3.6553 | 736.358
3.6545 | 738.5236
3.6533 | 740.6892
3.6525 | 742.8548
3.6516 | 745.0205
3.6506 | 747.1862
3.6496 | 749.3519
3.6488 | 751.5176
3.6477 | 753.6832
3.6469 | 755.8489
3.6459 | 758.0145
3.6449 | 760.1801
3.644 | 762.3456
3.6432 | 764.5113
3.6422 | 766.6769
3.6412 | 768.8424
3.6403 | 771.0082
3.6395 | 773.1738
3.6385 | 775.3395
3.6375 | 777.5049
3.6365 | 779.6707
3.6357 | 781.8361
3.6348 | 784.0018
3.6338 | 786.1675
3.6328 | 788.3332
3.6319 | 790.4988
3.6311 | 792.6643
3.6301 | 794.83
3.6291 | 796.9956
3.6282 | 799.1612
3.6273 | 801.3268
3.6264 | 803.4924
3.6256 | 805.658
3.6246 | 807.8236
3.6236 | 809.9893
3.6228 | 812.1548
3.6219 | 814.3205
3.6209 | 816.4862
3.6201 | 818.6519
3.6191 | 820.8174
3.6181 | 822.983
3.6173 | 825.1487
3.6164 | 827.3143
3.6156 | 829.48
3.6146 | 831.6455
3.6138 | 833.8113
3.6128 | 835.9768
3.6119 | 838.1424
3.611 | 840.3082
3.6101 | 842.4739
3.6093 | 844.6396
3.6083 | 846.805
3.6075 | 848.9707
3.6065 | 851.1364
3.6057 | 853.302
3.6048 | 855.4675
3.6039 | 857.6332
3.603 | 859.7988
3.6022 | 861.9643
3.6014 | 864.13
3.6004 | 866.2956
3.5996 | 868.4612
3.5986 | 870.6268
3.5978 | 872.7924
3.5968 | 874.958
3.596 | 877.1235
3.5952 | 879.2891
3.5944 | 881.4548
3.5935 | 883.6203
3.5926 | 885.786
3.5917 | 887.9516
3.5909 | 890.1172
3.5901 | 892.2827
3.5893 | 894.4484
3.5883 | 896.6139
3.5875 | 898.7796
3.5867 | 900.9451
3.5857 | 903.1108
3.5849 | 905.2764
3.5841 | 907.4419
3.5833 | 909.6075
3.5825 | 911.7731
3.5815 | 913.9387
3.5807 | 916.1042
3.5799 | 918.2698
3.5791 | 920.4355
3.5781 | 922.6009
3.5773 | 924.7665
3.5765 | 926.9319
3.5757 | 929.0976
3.5749 | 931.2631
3.5741 | 933.4287
3.5733 | 935.5944
3.5725 | 937.7599
3.5717 | 939.9255
3.5709 | 942.091
3.5701 | 944.2567
3.5691 | 946.4221
3.5683 | 948.5877
3.5675 | 950.7534
3.5667 | 952.919
3.566 | 955.0846
3.5652 | 957.2502
3.5642 | 959.4157
3.5636 | 961.5813
3.5628 | 963.7468
3.5618 | 965.9125
3.5612 | 968.078
3.5604 | 970.2436
3.5596 | 972.4092
3.5588 | 974.5748
3.5579 | 976.7404
3.5573 | 978.9059
3.5565 | 981.0716
3.5557 | 983.237
3.5549 | 985.4026
3.5541 | 987.5681
3.5533 | 989.7338
3.5526 | 991.8994
3.5518 | 994.065
3.551 | 996.2307
3.5502 | 998.3962
3.5496 | 1000.562
3.5487 | 1002.727
3.5479 | 1004.893
3.5473 | 1007.059
3.5465 | 1009.224
3.5457 | 1011.39
3.545 | 1013.555
3.5442 | 1015.7208
3.5436 | 1017.8864
3.5428 | 1020.052
3.542 | 1022.2176
3.5413 | 1024.383
3.5405 | 1026.549
3.5399 | 1028.714
3.5391 | 1030.88
3.5384 | 1033.045
3.5376 | 1035.211
3.5368 | 1037.376
3.5362 | 1039.542
3.5355 | 1041.707
3.5349 | 1043.873
3.5341 | 1046.038
3.5333 | 1048.204
3.5326 | 1050.3696
3.532 | 1052.5352
3.5312 | 1054.701
3.5305 | 1056.8664
3.5299 | 1059.032
3.5291 | 1061.197
3.5284 | 1063.363
3.5278 | 1065.528
3.527 | 1067.694
3.5263 | 1069.86
3.5257 | 1072.025
3.525 | 1074.191
3.5242 | 1076.356
3.5236 | 1078.522
3.5229 | 1080.687
3.5223 | 1082.853
3.5216 | 1085.0184
3.521 | 1087.184
3.5203 | 1089.35
3.5195 | 1091.515
3.5189 | 1093.681
3.5182 | 1095.846
3.5176 | 1098.012
3.517 | 1100.177
3.5163 | 1102.343
3.5155 | 1104.508
3.515 | 1106.674
3.5144 | 1108.84
3.5136 | 1111.005
3.5131 | 1113.171
3.5124 | 1115.336
3.5118 | 1117.502
3.5111 | 1119.667
3.5105 | 1121.833
3.5099 | 1123.999
3.5092 | 1126.164
3.5086 | 1128.3296
3.5079 | 1130.4952
3.5073 | 1132.661
3.5066 | 1134.826
3.506 | 1136.992
3.5055 | 1139.157
3.5047 | 1141.323
3.5042 | 1143.488
3.5036 | 1145.654
3.5029 | 1147.819
3.5024 | 1149.985
3.5018 | 1152.15
3.5011 | 1154.316
3.5005 | 1156.482
3.4998 | 1158.6472
3.4994 | 1160.813
3.4987 | 1162.978
3.4981 | 1165.144
3.4976 | 1167.309
3.4969 | 1169.475
3.4963 | 1171.641
3.4958 | 1173.806
3.4952 | 1175.972
3.4947 | 1178.137
3.494 | 1180.303
3.4934 | 1182.468
3.4929 | 1184.634
3.4923 | 1186.799
3.4918 | 1188.965
3.4913 | 1191.131
3.4906 | 1193.296
3.49 | 1195.462
3.4895 | 1197.6272
3.4889 | 1199.793
3.4884 | 1201.958
3.4877 | 1204.124
3.4871 | 1206.289
3.4866 | 1208.455
3.4861 | 1210.62
3.4855 | 1212.786
3.485 | 1214.951
3.4844 | 1217.1168
3.4839 | 1219.2824
3.4834 | 1221.448
3.4827 | 1223.6136
3.4823 | 1225.779
3.4818 | 1227.944
3.4811 | 1230.11
3.4806 | 1232.276
3.4802 | 1234.441
3.4797 | 1236.606
3.479 | 1238.772
3.4785 | 1240.9376
3.4779 | 1243.103
3.4774 | 1245.269
3.4769 | 1247.434
3.4764 | 1249.6
3.4758 | 1251.765
3.4753 | 1253.931
3.4748 | 1256.096
3.4743 | 1258.262
3.4737 | 1260.427
3.4732 | 1262.593
3.4727 | 1264.759
3.4722 | 1266.924
3.4718 | 1269.09
3.4713 | 1271.255
3.4708 | 1273.4208
3.4701 | 1275.586
3.4697 | 1277.752
3.4692 | 1279.917
3.4687 | 1282.083
3.4682 | 1284.248
3.4677 | 1286.414
3.4672 | 1288.58
3.4668 | 1290.745
3.4663 | 1292.911
3.4656 | 1295.076
3.4651 | 1297.242
3.4647 | 1299.4072
3.4642 | 1301.5728
3.4637 | 1303.738
3.4634 | 1305.904
3.4629 | 1308.069
3.4624 | 1310.235
3.4618 | 1312.4
3.4613 | 1314.566
3.4609 | 1316.731
3.4603 | 1318.897
3.46 | 1321.0624
3.4595 | 1323.228
3.459 | 1325.394
3.4585 | 1327.559
3.458 | 1329.725
3.4576 | 1331.89
3.4571 | 1334.056
3.4566 | 1336.221
3.4561 | 1338.387
3.4556 | 1340.552
3.4551 | 1342.718
3.4548 | 1344.8832
3.4543 | 1347.049
3.4538 | 1349.214
3.4534 | 1351.38
3.4529 | 1353.545
3.4524 | 1355.711
3.4521 | 1357.876
3.4516 | 1360.042
3.4511 | 1362.207
3.4506 | 1364.3728
3.4501 | 1366.538
3.4498 | 1368.704
3.4493 | 1370.869
3.4488 | 1373.035
3.4484 | 1375.2
3.4479 | 1377.366
3.4476 | 1379.531
3.4471 | 1381.6968
3.4466 | 1383.862
3.4463 | 1386.028
3.4456 | 1388.193
3.4453 | 1390.359
3.4448 | 1392.524
3.4445 | 1394.69
3.444 | 1396.855
3.4435 | 1399.0208
3.443 | 1401.1864
3.4427 | 1403.352
3.4422 | 1405.518
3.4417 | 1407.683
3.4414 | 1409.848
3.4409 | 1412.014
3.4405 | 1414.179
3.4401 | 1416.345
3.4396 | 1418.5104
3.4392 | 1420.676
3.4388 | 1422.842
3.4384 | 1425.007
3.438 | 1427.173
3.4375 | 1429.338
3.4371 | 1431.503
3.4367 | 1433.669
3.4363 | 1435.835
3.4358 | 1438
3.4355 | 1440.165
3.435 | 1442.331
3.4346 | 1444.497
3.4342 | 1446.662
3.4337 | 1448.827
3.4334 | 1450.993
3.4329 | 1453.158
3.4325 | 1455.324
3.4321 | 1457.4896
3.4316 | 1459.655
3.4313 | 1461.821
3.4309 | 1463.986
3.4304 | 1466.152
3.43 | 1468.317
3.4296 | 1470.483
3.4292 | 1472.648
3.4288 | 1474.8136
3.4283 | 1476.9792
3.4279 | 1479.145
3.4275 | 1481.31
3.4272 | 1483.476
3.4267 | 1485.641
3.4263 | 1487.806
3.4258 | 1489.972
3.4254 | 1492.1376
3.4251 | 1494.303
3.4246 | 1496.468
3.4243 | 1498.634
3.4238 | 1500.8
3.4235 | 1502.965
3.423 | 1505.13
3.4227 | 1507.296
3.4222 | 1509.461
3.4219 | 1511.627
3.4214 | 1513.793
3.4211 | 1515.958
3.4208 | 1518.123
3.4203 | 1520.289
3.42 | 1522.454
3.4195 | 1524.62
3.419 | 1526.785
3.4187 | 1528.951
3.4183 | 1531.116
3.4179 | 1533.2816
3.4175 | 1535.447
3.4172 | 1537.6128
3.4167 | 1539.778
3.4164 | 1541.944
3.4159 | 1544.109
3.4156 | 1546.275
3.4151 | 1548.44
3.4148 | 1550.606
3.4143 | 1552.7712
3.414 | 1554.937
3.4137 | 1557.102
3.4133 | 1559.268
3.4129 | 1561.433
3.4125 | 1563.599
3.412 | 1565.764
3.4117 | 1567.93
3.4114 | 1570.095
3.4109 | 1572.261
3.4106 | 1574.426
3.4101 | 1576.591
3.4098 | 1578.757
3.4095 | 1580.923
3.409 | 1583.088
3.4087 | 1585.254
3.4083 | 1587.4192
3.4079 | 1589.585
3.4075 | 1591.75
3.4072 | 1593.916
3.4067 | 1596.081
3.4064 | 1598.2464
3.4061 | 1600.412
3.4056 | 1602.5776
3.4053 | 1604.743
3.4049 | 1606.908
3.4045 | 1609.074
3.4041 | 1611.24
3.4038 | 1613.405
3.4033 | 1615.57
3.403 | 1617.736
3.4027 | 1619.902
3.4024 | 1622.067
3.4019 | 1624.233
3.4016 | 1626.398
3.4012 | 1628.564
3.4008 | 1630.729
3.4004 | 1632.895
3.4001 | 1635.06
3.3998 | 1637.225
3.3993 | 1639.391
3.399 | 1641.556
3.3987 | 1643.722
3.3983 | 1645.887
3.3978 | 1648.0528
3.3975 | 1650.218
3.3972 | 1652.384
3.3967 | 1654.549
3.3964 | 1656.715
3.3961 | 1658.88
3.3957 | 1661.046
3.3954 | 1663.2112
3.3949 | 1665.377
3.3946 | 1667.542
3.3943 | 1669.708
3.394 | 1671.873
3.3935 | 1674.039
3.3932 | 1676.204
3.3928 | 1678.37
3.3925 | 1680.535
3.3922 | 1682.701
3.3917 | 1684.866
3.3914 | 1687.032
3.3909 | 1689.197
3.3906 | 1691.362
3.3903 | 1693.528
3.3899 | 1695.694
3.3896 | 1697.859
3.3893 | 1700.025
3.389 | 1702.19
3.3885 | 1704.355
3.3882 | 1706.521
3.3878 | 1708.687
3.3874 | 1710.852
3.3872 | 1713.017
3.3867 | 1715.183
3.3864 | 1717.349
3.3861 | 1719.514
3.3857 | 1721.68
3.3854 | 1723.845
3.3849 | 1726.01
3.3846 | 1728.176
3.3843 | 1730.341
3.384 | 1732.507
3.3836 | 1734.673
3.3832 | 1736.838
3.3828 | 1739.003
3.3823 | 1741.169
3.382 | 1743.334
3.3817 | 1745.5
3.3814 | 1747.665
3.3811 | 1749.831
3.3806 | 1751.996
3.3804 | 1754.1616
3.3799 | 1756.327
3.3796 | 1758.492
3.3793 | 1760.658
3.3788 | 1762.824
3.3786 | 1764.989
3.3781 | 1767.155
3.3778 | 1769.32
3.3775 | 1771.485
3.3772 | 1773.651
3.3767 | 1775.816
3.3764 | 1777.982
3.3761 | 1780.147
3.3756 | 1782.313
3.3752 | 1784.478
3.3749 | 1786.644
3.3746 | 1788.809
3.3743 | 1790.975
3.374 | 1793.14
3.3735 | 1795.3056
3.3733 | 1797.471
3.3728 | 1799.636
3.3725 | 1801.802
3.372 | 1803.967
3.3717 | 1806.1328
3.3714 | 1808.298
3.371 | 1810.464
3.3706 | 1812.629
3.3702 | 1814.795
3.3699 | 1816.96
3.3696 | 1819.126
3.3691 | 1821.291
3.3688 | 1823.457
3.3685 | 1825.622
3.368 | 1827.788
3.3677 | 1829.953
3.3673 | 1832.1184
3.367 | 1834.284
3.3667 | 1836.449
3.3662 | 1838.615
3.3659 | 1840.78
3.3656 | 1842.946
3.3652 | 1845.111
3.3648 | 1847.2768
3.3644 | 1849.442
3.3641 | 1851.608
3.3638 | 1853.773
3.3633 | 1855.939
3.363 | 1858.104
3.3627 | 1860.269
3.3623 | 1862.435
3.362 | 1864.6
3.3615 | 1866.766
3.3612 | 1868.931
3.3609 | 1871.097
3.3604 | 1873.262
3.3601 | 1875.428
3.3598 | 1877.593
3.3594 | 1879.759
3.3589 | 1881.924
3.3586 | 1884.09
3.3581 | 1886.255
3.3578 | 1888.421
3.3575 | 1890.586
3.3572 | 1892.752
3.3568 | 1894.9168
3.3564 | 1897.082
3.356 | 1899.248
3.3556 | 1901.414
3.3552 | 1903.579
3.3549 | 1905.744
3.3546 | 1907.91
3.3541 | 1910.0752
3.3538 | 1912.241
3.3535 | 1914.406
3.353 | 1916.572
3.3526 | 1918.737
3.3523 | 1920.903
3.3518 | 1923.068
3.3515 | 1925.233
3.3512 | 1927.399
3.3507 | 1929.564
3.3504 | 1931.7296
3.3501 | 1933.895
3.3496 | 1936.061
3.3493 | 1938.226
3.3489 | 1940.391
3.3485 | 1942.5568
3.348 | 1944.722
3.3478 | 1946.888
3.3473 | 1949.053
3.347 | 1951.218
3.3465 | 1953.384
3.3462 | 1955.549
3.3459 | 1957.715
3.3454 | 1959.88
3.3451 | 1962.046
3.3446 | 1964.2112
3.3443 | 1966.377
3.3438 | 1968.542
3.3435 | 1970.708
3.3431 | 1972.873
3.3428 | 1975.0384
3.3422 | 1977.204
3.342 | 1979.369
3.3415 | 1981.535
3.341 | 1983.7
3.3407 | 1985.865
3.3404 | 1988.031
3.3399 | 1990.196
3.3396 | 1992.362
3.3393 | 1994.527
3.3388 | 1996.6928
3.3384 | 1998.858
3.338 | 2001.024
3.3375 | 2003.189
3.3372 | 2005.355
3.3368 | 2007.52
3.3363 | 2009.685
3.336 | 2011.851
3.3355 | 2014.016
3.3352 | 2016.182
3.3347 | 2018.348
3.3344 | 2020.513
3.3339 | 2022.6784
3.3336 | 2024.844
3.3331 | 2027.009
3.3328 | 2029.175
3.3323 | 2031.34
3.332 | 2033.505
3.3315 | 2035.671
3.3312 | 2037.836
3.3307 | 2040.002
3.3304 | 2042.167
3.3299 | 2044.333
3.3296 | 2046.498
3.3292 | 2048.664
3.3288 | 2050.829
3.3283 | 2052.995
3.328 | 2055.16
3.3275 | 2057.325
3.327 | 2059.491
3.3267 | 2061.656
3.3263 | 2063.822
3.3259 | 2065.987
3.3254 | 2068.153
3.3251 | 2070.318
3.3246 | 2072.484
3.3242 | 2074.649
3.3238 | 2076.814
3.3233 | 2078.98
3.323 | 2081.145
3.3225 | 2083.311
3.3221 | 2085.476
3.3217 | 2087.641
3.3212 | 2089.807
3.3209 | 2091.972
3.3204 | 2094.1376
3.32 | 2096.303
3.3196 | 2098.469
3.3191 | 2100.634
3.3188 | 2102.799
3.3183 | 2104.9648
3.3178 | 2107.13
3.3175 | 2109.296
3.317 | 2111.461
3.3165 | 2113.627
3.3162 | 2115.792
3.3157 | 2117.958
3.3152 | 2120.123
3.3149 | 2122.289
3.3144 | 2124.454
3.3139 | 2126.619
3.3136 | 2128.785
3.3131 | 2130.95
3.3126 | 2133.116
3.3123 | 2135.281
3.3117 | 2137.4464
3.3112 | 2139.612
3.3109 | 2141.777
3.3104 | 2143.943
3.3099 | 2146.108
3.3094 | 2148.2736
3.3089 | 2150.439
3.3086 | 2152.605
3.3081 | 2154.77
3.3076 | 2156.935
3.3071 | 2159.1
3.3067 | 2161.266
3.3062 | 2163.431
3.3057 | 2165.597
3.3052 | 2167.762
3.3049 | 2169.928
3.3044 | 2172.093
3.3039 | 2174.258
3.3034 | 2176.424
3.3028 | 2178.59
3.3025 | 2180.755
3.302 | 2182.92
3.3013 | 2185.086
3.3008 | 2187.251
3.3004 | 2189.416
3.2999 | 2191.582
3.2994 | 2193.7472
3.2989 | 2195.913
3.2984 | 2198.078
3.2979 | 2200.2432
3.2975 | 2202.409
3.2968 | 2204.574
3.2963 | 2206.74
3.2958 | 2208.905
3.2954 | 2211.07
3.2947 | 2213.236
3.2942 | 2215.401
3.2937 | 2217.567
3.2931 | 2219.732
3.2926 | 2221.897
3.2921 | 2224.063
3.2915 | 2226.228
3.291 | 2228.3936
3.2904 | 2230.559
3.2899 | 2232.724
3.2892 | 2234.89
3.2887 | 2237.055
3.2883 | 2239.221
3.2876 | 2241.386
3.287 | 2243.551
3.2863 | 2245.7168
3.2858 | 2247.882
3.2852 | 2250.048
3.2847 | 2252.213
3.2841 | 2254.378
3.2834 | 2256.544
3.2828 | 2258.71
3.2821 | 2260.875
3.2816 | 2263.04
3.281 | 2265.206
3.2803 | 2267.371
3.2797 | 2269.537
3.2791 | 2271.702
3.2786 | 2273.867
3.2779 | 2276.033
3.2773 | 2278.198
3.2766 | 2280.364
3.276 | 2282.529
3.2753 | 2284.695
3.2745 | 2286.86
3.2739 | 2289.025
3.2732 | 2291.191
3.2726 | 2293.356
3.272 | 2295.521
3.2713 | 2297.687
3.2707 | 2299.852
3.2699 | 2302.0176
3.2692 | 2304.183
3.2684 | 2306.348
3.2678 | 2308.514
3.267 | 2310.68
3.2663 | 2312.8448
3.2657 | 2315.01
3.2649 | 2317.175
3.264 | 2319.3408
3.2632 | 2321.507
3.2626 | 2323.672
3.2618 | 2325.837
3.261 | 2328.003
3.2603 | 2330.168
3.2595 | 2332.333
3.2587 | 2334.499
3.2579 | 2336.664
3.2571 | 2338.83
3.2563 | 2340.995
3.2555 | 2343.16
3.2547 | 2345.326
3.2539 | 2347.491
3.2531 | 2349.657
3.2521 | 2351.822
3.2513 | 2353.9872
3.2505 | 2356.153
3.2497 | 2358.318
3.2487 | 2360.484
3.2477 | 2362.649
3.2469 | 2364.814
3.246 | 2366.98
3.2452 | 2369.145
3.2442 | 2371.311
3.2432 | 2373.476
3.2424 | 2375.641
3.2415 | 2377.807
3.2403 | 2379.972
3.2395 | 2382.137
3.2385 | 2384.303
3.2376 | 2386.468
3.2365 | 2388.6336
3.2355 | 2390.799
3.2345 | 2392.964
3.2335 | 2395.13
3.2324 | 2397.295
3.2314 | 2399.461
3.2303 | 2401.626
3.2292 | 2403.791
3.2282 | 2405.956
3.2271 | 2408.122
3.226 | 2410.287
3.2248 | 2412.4528
3.2237 | 2414.618
3.2226 | 2416.784
3.2214 | 2418.949
3.2203 | 2421.114
3.2192 | 2423.28
3.2179 | 2425.445
3.2168 | 2427.61
3.2155 | 2429.776
3.2142 | 2431.941
3.2129 | 2434.107
3.2116 | 2436.272
3.2103 | 2438.438
3.209 | 2440.603
3.2077 | 2442.768
3.2064 | 2444.934
3.205 | 2447.0992
3.2035 | 2449.264
3.2021 | 2451.43
3.2006 | 2453.595
3.1992 | 2455.76
3.1977 | 2457.926
3.1961 | 2460.091
3.1947 | 2462.257
3.193 | 2464.422
3.1914 | 2466.5872
3.1898 | 2468.753
3.1882 | 2470.918
3.1866 | 2473.083
3.1848 | 2475.249
3.183 | 2477.414
3.1813 | 2479.5792
3.1795 | 2481.744
3.1775 | 2483.91
3.1758 | 2486.0752
3.1737 | 2488.241
3.1717 | 2490.406
3.1696 | 2492.571
3.1677 | 2494.737
3.1656 | 2496.902
3.1633 | 2499.068
3.1611 | 2501.233
3.1588 | 2503.398
3.1566 | 2505.563
3.1541 | 2507.728
3.1517 | 2509.894
3.1493 | 2512.059
3.1467 | 2514.224
3.1441 | 2516.39
3.1414 | 2518.555
3.1387 | 2520.721
3.1359 | 2522.886
3.1328 | 2525.051
3.1299 | 2527.216
3.1269 | 2529.382
3.1238 | 2531.547
3.1206 | 2533.712
3.1172 | 2535.878
3.114 | 2538.043
3.1106 | 2540.208
3.1069 | 2542.374
3.1031 | 2544.539
3.0993 | 2546.704
3.0954 | 2548.87
3.0914 | 2551.035
3.0872 | 2553.2
3.0828 | 2555.366
3.0785 | 2557.531
3.0739 | 2559.696
3.0691 | 2561.861
3.0643 | 2564.027
3.0592 | 2566.192
3.0539 | 2568.358
3.0486 | 2570.523
3.0431 | 2572.688
3.0373 | 2574.853
3.0315 | 2577.019
3.0254 | 2579.184
3.0191 | 2581.349
3.0126 | 2583.514
3.0058 | 2585.679
2.9989 | 2587.8448
2.9916 | 2590.01
2.9844 | 2592.175
2.9766 | 2594.341
2.9685 | 2596.506
2.9603 | 2598.671
2.9518 | 2600.836
2.9429 | 2603.0016
2.9335 | 2605.167
2.924 | 2607.332
2.914 | 2609.497
2.9037 | 2611.662
2.8929 | 2613.828
2.8816 | 2615.993
2.8698 | 2618.158
2.8574 | 2620.323
2.8443 | 2622.489
2.8307 | 2624.654
2.8157 | 2626.819
2.801 | 2628.984
2.7846 | 2631.15
2.7667 | 2633.314
2.7518 | 2635.469
2.75 | 2637.471
2.75 | 2639.274
2.7499 | 2640.886
2.7499 | 2642.356
2.7499 | 2643.687
2.7499 | 2644.892
2.7499 | 2645.983
2.7499 | 2646.97
2.75 | 2647.863
2.7499 | 2648.671
2.7499 | 2649.401
2.7499 | 2650.062
2.75 | 2650.659
2.7499 | 2651.199
2.75 | 2651.689
2.7499 | 2652.132
2.75 | 2652.533
2.75 | 2652.897
2.75 | 2653.229
2.75 | 2653.53
2.7499 | 2653.806
2.7499 | 2654.059
2.7499 | 2654.292
2.7499 | 2654.506
2.7499 | 2654.703
2.7499 | 2654.886
2.7499 | 2655.056
2.7499 | 2655.214
2.7499 | 2655.362
2.7499 | 2655.501
2.75 | 2655.633
2.75 | 2655.757
2.7499 | 2655.874
2.7499 | 2655.9856
2.75 | 2656.092
2.7499 | 2656.1936
2.75 | 2656.29
2.75 | 2656.384
2.7499 | 2656.474
2.75 | 2656.561
2.7499 | 2656.644
2.7499 | 2656.725
2.75 | 2656.803
2.7499 | 2656.879
2.75 | 2656.953
2.7499 | 2657.025
2.7499 | 2657.095
2.7499 | 2657.163
2.75 | 2657.23
2.7499 | 2657.295
2.75 | 2657.358
2.75 | 2657.421
2.75 | 2657.4816
2.75 | 2657.541
2.75 | 2657.599
2.75 | 2657.657
2.75 | 2657.714
2.75 | 2657.769
2.7499 | 2657.824
2.75 | 2657.877
2.75 | 2657.93
2.75 | 2657.982
2.75 | 2658.033
2.75 | 2658.084
2.75 | 2658.134
2.75 | 2658.183
2.7499 | 2658.231
2.75 | 2658.279
2.7499 | 2658.3264
2.7499 | 2658.3728
2.75 | 2658.419
2.75 | 2658.464
2.75 | 2658.5088
2.75 | 2658.553
2.75 | 2658.597
2.75 | 2658.64
2.75 | 2658.683
2.75 | 2658.726
2.75 | 2658.768
2.75 | 2658.809
2.7499 | 2658.85
2.75 | 2658.891
2.75 | 2658.932
2.75 | 2658.972
2.75 | 2659.0112
2.75 | 2659.05
2.75 | 2659.089
2.75 | 2659.127
2.7499 | 2659.166
2.75 | 2659.204
2.75 | 2659.241
2.75 | 2659.278
2.7499 | 2659.315
2.75 | 2659.352
2.7499 | 2659.388
2.75 | 2659.424
2.7499 | 2659.4592
2.75 | 2659.495
2.7499 | 2659.53
2.75 | 2659.565
2.75 | 2659.6
2.75 | 2659.634
2.75 | 2659.668
2.7499 | 2659.702
2.75 | 2659.736
2.75 | 2659.769
2.75 | 2659.802
2.75 | 2659.835
2.7499 | 2659.868
2.75 | 2659.9
2.7499 | 2659.932
2.7499 | 2659.964
2.75 | 2659.996
2.75 | 2660.028
2.75 | 2660.0592
2.7499 | 2660.09
2.7499 | 2660.1216
2.75 | 2660.153
2.75 | 2660.183
2.7499 | 2660.214
2.7499 | 2660.244
2.75 | 2660.274
2.75 | 2660.304
2.75 | 2660.334
2.7499 | 2660.364
2.75 | 2660.393
2.75 | 2660.423
2.7499 | 2660.452
2.75 | 2660.48
2.75 | 2660.51
2.7499 | 2660.538
2.7499 | 2660.567
2.75 | 2660.5952
2.7499 | 2660.623
2.75 | 2660.651
2.7499 | 2660.679
2.75 | 2660.708
2.75 | 2660.735
2.7499 | 2660.762
2.75 | 2660.79
2.75 | 2660.817
2.7499 | 2660.844
2.75 | 2660.872
2.75 | 2660.898
2.7499 | 2660.925
2.75 | 2660.952
2.7499 | 2660.978
2.75 | 2661.004
2.7499 | 2661.031
2.75 | 2661.057
2.7499 | 2661.082
2.75 | 2661.109
2.75 | 2661.1344
2.75 | 2661.16
2.7499 | 2661.186
2.7499 | 2661.211
2.75 | 2661.236
2.7499 | 2661.262
2.75 | 2661.287
2.7499 | 2661.312
2.75 | 2661.337
2.75 | 2661.361
2.75 | 2661.386
2.75 | 2661.41
2.75 | 2661.435
2.75 | 2661.459
2.7499 | 2661.484
2.75 | 2661.508
2.75 | 2661.532
2.75 | 2661.556
2.75 | 2661.58
2.75 | 2661.604
2.75 | 2661.6272
2.75 | 2661.651
2.75 | 2661.674
2.7499 | 2661.698
2.7499 | 2661.721
2.75 | 2661.744
2.75 | 2661.768
2.75 | 2661.791
2.75 | 2661.814
2.75 | 2661.837
2.7499 | 2661.859
2.7499 | 2661.882
2.7499 | 2661.905
2.7499 | 2661.927
2.75 | 2661.95
2.75 | 2661.9728
2.75 | 2661.995
2.75 | 2662.017
2.7499 | 2662.039
2.75 | 2662.061
2.75 | 2662.083
2.75 | 2662.1056
2.75 | 2662.127
2.75 | 2662.149
2.75 | 2662.17
2.75 | 2662.193
2.7499 | 2662.214
2.7499 | 2662.236
2.7499 | 2662.257
2.7499 | 2662.2784
2.7499 | 2662.3
2.75 | 2662.321
2.75 | 2662.343
2.75 | 2662.363
2.75 | 2662.384
2.75 | 2662.405
2.75 | 2662.426
2.75 | 2662.432