## Sheet1
2voltage | 2capacity | 88.0voltage | 88.0capacity | 176.0voltage | 176.0capacity | 264.0voltage | 264.0capacity | 352.0voltage | 352.0capacity | 440.0voltage | 440.0capacity
4.0837 | 0 | 2.5857 | 0 | 2.784 | 0 | 2.82 | 0 | 2.8009 | 0 | 2.8293 | 0
4.072 | 2.166264 | 2.5857 | 0 | 2.689 | 0 | 2.7062 | 0 | 2.6544 | 0 | 2.6654 | 0
4.0637 | 4.332519
4.0578 | 6.498778
4.0531 | 8.665056
4.0491 | 10.83133
4.0453 | 12.99761
4.042 | 15.16387
4.0389 | 17.33012
4.036 | 19.4964
4.0332 | 21.66268
4.0305 | 23.82896
4.0281 | 25.99522
4.0255 | 28.1615
4.0232 | 30.32778
4.021 | 32.49403
4.0189 | 34.66024
4.0166 | 36.82646
4.0145 | 38.99266
4.0126 | 41.15887
4.0105 | 43.32512
4.0087 | 45.49133
4.0068 | 47.65757
4.0048 | 49.8239
4.0032 | 51.99019
4.0014 | 54.15653
3.9997 | 56.32278
3.9979 | 58.48904
3.9963 | 60.65525
3.9945 | 62.82156
3.9929 | 64.98777
3.9913 | 67.15396
3.9897 | 69.32021
3.9882 | 71.48638
3.9866 | 73.65259
3.9852 | 75.8188
3.9835 | 77.98505
3.9821 | 80.15121
3.9806 | 82.31752
3.9792 | 84.48375
3.9777 | 86.64994
3.9763 | 88.81628
3.9748 | 90.98246
3.9734 | 93.14851
3.9719 | 95.31467
3.9705 | 97.48086
3.9692 | 99.64704
3.9677 | 101.8133
3.9664 | 103.9795
3.9651 | 106.1457
3.9637 | 108.312
3.9624 | 110.4782
3.9609 | 112.6445
3.9597 | 114.8107
3.9584 | 116.977
3.9571 | 119.1432
3.9558 | 121.3094
3.9545 | 123.4757
3.9532 | 125.6419
3.9519 | 127.8081
3.9506 | 129.9744
3.9493 | 132.1406
3.948 | 134.3068
3.9467 | 136.4731
3.9455 | 138.6392
3.9442 | 140.8054
3.9429 | 142.9717
3.9416 | 145.1379
3.9405 | 147.3041
3.9392 | 149.4702
3.9379 | 151.6364
3.9367 | 153.8026
3.9355 | 155.9687
3.9343 | 158.1349
3.933 | 160.3012
3.9317 | 162.4674
3.9306 | 164.6336
3.9295 | 166.7999
3.9282 | 168.9658
3.9271 | 171.1317
3.9258 | 173.2976
3.9246 | 175.4637
3.9234 | 177.6297
3.9222 | 179.7959
3.9211 | 181.9621
3.9198 | 184.1281
3.9187 | 186.2943
3.9175 | 188.4602
3.9164 | 190.6264
3.9151 | 192.7933
3.914 | 194.959
3.9127 | 197.1248
3.9116 | 199.2905
3.9104 | 201.4563
3.9093 | 203.6228
3.9082 | 205.789
3.9071 | 207.9551
3.9059 | 210.1211
3.9046 | 212.2878
3.9035 | 214.454
3.9024 | 216.6203
3.9012 | 218.7862
3.9001 | 220.9523
3.8988 | 223.1181
3.8977 | 225.2842
3.8967 | 227.4503
3.8954 | 229.6164
3.8943 | 231.7826
3.8932 | 233.9491
3.892 | 236.1153
3.8909 | 238.282
3.8898 | 240.4481
3.8887 | 242.6143
3.8875 | 244.7807
3.8864 | 246.947
3.8853 | 249.1131
3.8841 | 251.2795
3.883 | 253.4457
3.8819 | 255.612
3.8808 | 257.7779
3.8796 | 259.9444
3.8785 | 262.1111
3.8774 | 264.2774
3.8764 | 266.4438
3.8753 | 268.6102
3.8741 | 270.7762
3.873 | 272.9424
3.8719 | 275.1085
3.8709 | 277.2747
3.8698 | 279.4408
3.8686 | 281.607
3.8675 | 283.7733
3.8664 | 285.9396
3.8653 | 288.1058
3.8643 | 290.272
3.8632 | 292.438
3.862 | 294.6042
3.8609 | 296.7706
3.8599 | 298.9369
3.8588 | 301.103
3.8577 | 303.269
3.8565 | 305.435
3.8556 | 307.6011
3.8544 | 309.7671
3.8533 | 311.9334
3.8522 | 314.0996
3.8512 | 316.2658
3.8501 | 318.432
3.849 | 320.5981
3.848 | 322.7643
3.847 | 324.9304
3.8459 | 327.0965
3.8448 | 329.2629
3.8436 | 331.429
3.8427 | 333.5951
3.8415 | 335.7612
3.8404 | 337.9274
3.8394 | 340.0936
3.8383 | 342.2597
3.8372 | 344.4257
3.8362 | 346.5918
3.8351 | 348.7579
3.8341 | 350.924
3.833 | 353.0902
3.832 | 355.2564
3.8309 | 357.4225
3.8298 | 359.5888
3.8288 | 361.755
3.8277 | 363.9212
3.8265 | 366.0874
3.8256 | 368.2536
3.8244 | 370.4197
3.8235 | 372.5858
3.8223 | 374.7519
3.8212 | 376.9181
3.8202 | 379.0843
3.8193 | 381.2505
3.8181 | 383.4166
3.8172 | 385.5828
3.816 | 387.7491
3.8149 | 389.9152
3.8139 | 392.0813
3.8128 | 394.2476
3.8119 | 396.4138
3.8109 | 398.5799
3.8098 | 400.746
3.8088 | 402.9122
3.8077 | 405.0784
3.8067 | 407.2446
3.8056 | 409.4107
3.8046 | 411.5769
3.8035 | 413.7431
3.8025 | 415.9092
3.8015 | 418.0753
3.8004 | 420.2415
3.7994 | 422.4076
3.7983 | 424.5738
3.7973 | 426.7399
3.7962 | 428.906
3.7952 | 431.0722
3.7943 | 433.2383
3.7931 | 435.4045
3.7922 | 437.5707
3.791 | 439.7367
3.7899 | 441.9028
3.7889 | 444.0689
3.788 | 446.235
3.787 | 448.4012
3.7859 | 450.5673
3.7849 | 452.7336
3.7838 | 454.8997
3.7828 | 457.0659
3.7818 | 459.232
3.7807 | 461.3984
3.7797 | 463.5648
3.7788 | 465.7313
3.7778 | 467.8976
3.7767 | 470.0631
3.7757 | 472.2291
3.7746 | 474.3953
3.7738 | 476.5614
3.7726 | 478.7276
3.7717 | 480.8934
3.7705 | 483.0593
3.7696 | 485.2254
3.7686 | 487.3916
3.7675 | 489.5576
3.7665 | 491.7237
3.7655 | 493.8897
3.7644 | 496.0553
3.7634 | 498.2213
3.7625 | 500.3874
3.7615 | 502.5535
3.7604 | 504.7193
3.7594 | 506.8853
3.7584 | 509.0514
3.7575 | 511.2174
3.7563 | 513.3834
3.7554 | 515.5495
3.7544 | 517.7154
3.7534 | 519.8812
3.7523 | 522.0475
3.7513 | 524.2136
3.7504 | 526.3793
3.7494 | 528.5454
3.7483 | 530.7116
3.7473 | 532.8778
3.7463 | 535.0439
3.7454 | 537.2099
3.7444 | 539.376
3.7433 | 541.542
3.7423 | 543.7082
3.7413 | 545.8743
3.7404 | 548.0406
3.7394 | 550.2068
3.7383 | 552.3729
3.7375 | 554.539
3.7363 | 556.705
3.7354 | 558.8712
3.7344 | 561.0372
3.7333 | 563.2034
3.7323 | 565.3694
3.7313 | 567.5355
3.7304 | 569.7014
3.7294 | 571.8672
3.7284 | 574.0334
3.7275 | 576.1997
3.7263 | 578.3658
3.7254 | 580.5319
3.7244 | 582.6979
3.7234 | 584.8638
3.7223 | 587.0299
3.7215 | 589.1963
3.7204 | 591.3622
3.7194 | 593.5283
3.7184 | 595.6944
3.7175 | 597.8604
3.7165 | 600.0265
3.7155 | 602.1925
3.7145 | 604.3585
3.7136 | 606.5248
3.7125 | 608.6909
3.7115 | 610.8571
3.7105 | 613.0231
3.7095 | 615.1892
3.7086 | 617.3553
3.7076 | 619.5212
3.7066 | 621.6872
3.7057 | 623.8532
3.7047 | 626.0193
3.7037 | 628.1854
3.7028 | 630.3516
3.7018 | 632.5176
3.7008 | 634.6837
3.6999 | 636.8499
3.6987 | 639.016
3.6978 | 641.1821
3.6968 | 643.3484
3.6958 | 645.5144
3.6949 | 647.6805
3.6941 | 649.8466
3.6931 | 652.0127
3.692 | 654.1788
3.691 | 656.3448
3.69 | 658.511
3.6891 | 660.677
3.6881 | 662.843
3.6871 | 665.0092
3.6862 | 667.1752
3.6852 | 669.3414
3.6844 | 671.5074
3.6832 | 673.6733
3.6824 | 675.8395
3.6813 | 678.0054
3.6803 | 680.1715
3.6795 | 682.3374
3.6784 | 684.5036
3.6774 | 686.6695
3.6765 | 688.8355
3.6755 | 691.0016
3.6747 | 693.1676
3.6737 | 695.3337
3.6728 | 697.4997
3.6716 | 699.6658
3.6708 | 701.8317
3.6699 | 703.9978
3.6689 | 706.1639
3.6679 | 708.3299
3.6669 | 710.4959
3.666 | 712.662
3.665 | 714.828
3.664 | 716.9941
3.6631 | 719.1601
3.6621 | 721.3263
3.6611 | 723.4924
3.6603 | 725.6584
3.6594 | 727.8244
3.6584 | 729.9906
3.6574 | 732.1567
3.6565 | 734.3226
3.6557 | 736.4886
3.6547 | 738.6545
3.6536 | 740.8205
3.6527 | 742.9866
3.6518 | 745.1526
3.6508 | 747.3186
3.6498 | 749.4845
3.6489 | 751.6507
3.6481 | 753.8167
3.6471 | 755.9827
3.6461 | 758.1489
3.6452 | 760.3149
3.6444 | 762.4809
3.6434 | 764.6468
3.6424 | 766.8129
3.6415 | 768.979
3.6405 | 771.145
3.6397 | 773.311
3.6387 | 775.4771
3.6377 | 777.6432
3.6369 | 779.8091
3.636 | 781.9749
3.635 | 784.1412
3.634 | 786.3071
3.6332 | 788.4732
3.6323 | 790.6392
3.6314 | 792.8052
3.6305 | 794.9711
3.6295 | 797.1371
3.6285 | 799.3033
3.6277 | 801.4692
3.6268 | 803.6353
3.626 | 805.8012
3.625 | 807.9672
3.624 | 810.1332
3.6232 | 812.2992
3.6223 | 814.4652
3.6213 | 816.631
3.6203 | 818.797
3.6195 | 820.9629
3.6187 | 823.1291
3.6177 | 825.295
3.6169 | 827.4608
3.616 | 829.6268
3.615 | 831.7928
3.6142 | 833.9588
3.6134 | 836.1247
3.6124 | 838.2909
3.6114 | 840.4569
3.6106 | 842.6229
3.6097 | 844.7888
3.6087 | 846.9551
3.6079 | 849.121
3.6071 | 851.2869
3.6061 | 853.4529
3.6053 | 855.6195
3.6043 | 857.7856
3.6035 | 859.9516
3.6027 | 862.1177
3.6018 | 864.2838
3.601 | 866.45
3.6 | 868.616
3.5992 | 870.7819
3.5984 | 872.9477
3.5974 | 875.1135
3.5966 | 877.2795
3.5958 | 879.4455
3.5948 | 881.6114
3.594 | 883.7774
3.593 | 885.9433
3.5922 | 888.1093
3.5914 | 890.2753
3.5906 | 892.4412
3.5897 | 894.6074
3.5888 | 896.7733
3.588 | 898.9394
3.5872 | 901.1054
3.5863 | 903.2715
3.5855 | 905.4376
3.5847 | 907.6036
3.5838 | 909.7697
3.583 | 911.9357
3.5821 | 914.1017
3.5813 | 916.2676
3.5805 | 918.4335
3.5797 | 920.5996
3.5788 | 922.7656
3.5779 | 924.9316
3.5772 | 927.0977
3.5763 | 929.2638
3.5755 | 931.43
3.5747 | 933.5958
3.5738 | 935.7618
3.573 | 937.9278
3.5722 | 940.0934
3.5714 | 942.2594
3.5705 | 944.4254
3.5698 | 946.5913
3.569 | 948.7573
3.5682 | 950.9234
3.5674 | 953.0892
3.5666 | 955.2552
3.5658 | 957.4212
3.565 | 959.5873
3.5642 | 961.7532
3.5634 | 963.919
3.5625 | 966.0849
3.5617 | 968.2507
3.5611 | 970.4166
3.5603 | 972.5826
3.5593 | 974.7487
3.5585 | 976.9147
3.5579 | 979.0805
3.5571 | 981.2467
3.5564 | 983.4128
3.5556 | 985.5788
3.5548 | 987.7447
3.554 | 989.9108
3.5532 | 992.0767
3.5525 | 994.2428
3.5517 | 996.409
3.5509 | 998.5748
3.5503 | 1000.7408
3.5495 | 1002.907
3.5487 | 1005.073
3.548 | 1007.239
3.5472 | 1009.405
3.5464 | 1011.571
3.5458 | 1013.737
3.545 | 1015.902
3.5443 | 1018.069
3.5435 | 1020.234
3.5429 | 1022.4
3.5421 | 1024.5664
3.5412 | 1026.732
3.5406 | 1028.898
3.54 | 1031.065
3.5392 | 1033.231
3.5385 | 1035.397
3.5377 | 1037.563
3.5371 | 1039.729
3.5362 | 1041.895
3.5356 | 1044.0608
3.5348 | 1046.226
3.5341 | 1048.392
3.5333 | 1050.558
3.5327 | 1052.724
3.5321 | 1054.89
3.5312 | 1057.056
3.5306 | 1059.222
3.53 | 1061.388
3.5293 | 1063.5536
3.5287 | 1065.719
3.5279 | 1067.886
3.5272 | 1070.052
3.5266 | 1072.218
3.5259 | 1074.384
3.5251 | 1076.55
3.5245 | 1078.716
3.5238 | 1080.882
3.523 | 1083.048
3.5224 | 1085.214
3.5217 | 1087.38
3.5211 | 1089.546
3.5204 | 1091.712
3.5198 | 1093.878
3.5191 | 1096.044
3.5185 | 1098.21
3.5179 | 1100.377
3.5172 | 1102.543
3.5166 | 1104.708
3.5159 | 1106.874
3.5153 | 1109.04
3.5146 | 1111.206
3.514 | 1113.372
3.5133 | 1115.538
3.5127 | 1117.704
3.512 | 1119.8696
3.5114 | 1122.036
3.5108 | 1124.201
3.5101 | 1126.367
3.5095 | 1128.533
3.509 | 1130.699
3.5083 | 1132.865
3.5077 | 1135.031
3.507 | 1137.197
3.5064 | 1139.363
3.5057 | 1141.529
3.5053 | 1143.695
3.5046 | 1145.861
3.504 | 1148.027
3.5033 | 1150.193
3.5027 | 1152.3592
3.5022 | 1154.525
3.5016 | 1156.691
3.5011 | 1158.857
3.5004 | 1161.023
3.4998 | 1163.19
3.4993 | 1165.356
3.4986 | 1167.522
3.498 | 1169.688
3.4974 | 1171.8536
3.4969 | 1174.02
3.4962 | 1176.185
3.4957 | 1178.351
3.4951 | 1180.517
3.4946 | 1182.683
3.494 | 1184.849
3.4933 | 1187.015
3.4928 | 1189.1808
3.4922 | 1191.347
3.4917 | 1193.513
3.4911 | 1195.679
3.4906 | 1197.844
3.4901 | 1200.011
3.4895 | 1202.177
3.4888 | 1204.342
3.4883 | 1206.508
3.4878 | 1208.674
3.4872 | 1210.84
3.4867 | 1213.006
3.4861 | 1215.172
3.4856 | 1217.338
3.4851 | 1219.504
3.4844 | 1221.67
3.484 | 1223.836
3.4835 | 1226.002
3.483 | 1228.168
3.4824 | 1230.334
3.4819 | 1232.5
3.4812 | 1234.666
3.4807 | 1236.832
3.4803 | 1238.9976
3.4798 | 1241.164
3.4791 | 1243.3296
3.4786 | 1245.495
3.4782 | 1247.661
3.4777 | 1249.827
3.4772 | 1251.994
3.4765 | 1254.159
3.4761 | 1256.325
3.4756 | 1258.491
3.4751 | 1260.657
3.4746 | 1262.823
3.474 | 1264.989
3.4735 | 1267.155
3.473 | 1269.3208
3.4725 | 1271.487
3.472 | 1273.653
3.4714 | 1275.819
3.4711 | 1277.984
3.4704 | 1280.1504
3.4699 | 1282.316
3.4694 | 1284.482
3.469 | 1286.648
3.4686 | 1288.814
3.468 | 1290.98
3.4675 | 1293.146
3.467 | 1295.312
3.4665 | 1297.478
3.4661 | 1299.644
3.4656 | 1301.809
3.4651 | 1303.975
3.4646 | 1306.141
3.4641 | 1308.3072
3.4636 | 1310.473
3.4631 | 1312.6392
3.4627 | 1314.805
3.4622 | 1316.971
3.4619 | 1319.137
3.4612 | 1321.303
3.4607 | 1323.469
3.4604 | 1325.635
3.4599 | 1327.801
3.4594 | 1329.967
3.459 | 1332.1328
3.4585 | 1334.299
3.458 | 1336.464
3.4575 | 1338.63
3.457 | 1340.796
3.4567 | 1342.962
3.4562 | 1345.128
3.4557 | 1347.294
3.4552 | 1349.46
3.4548 | 1351.626
3.4543 | 1353.792
3.4538 | 1355.958
3.4533 | 1358.124
3.453 | 1360.29
3.4525 | 1362.456
3.4522 | 1364.622
3.4517 | 1366.787
3.4512 | 1368.953
3.4507 | 1371.1192
3.4502 | 1373.285
3.4499 | 1375.451
3.4494 | 1377.617
3.449 | 1379.783
3.4486 | 1381.9496
3.4481 | 1384.116
3.4477 | 1386.282
3.4472 | 1388.448
3.4467 | 1390.614
3.4462 | 1392.78
3.4459 | 1394.9456
3.4454 | 1397.112
3.4451 | 1399.277
3.4446 | 1401.443
3.4441 | 1403.609
3.4438 | 1405.775
3.4433 | 1407.941
3.4428 | 1410.107
3.4423 | 1412.2728
3.442 | 1414.439
3.4415 | 1416.605
3.4412 | 1418.771
3.4407 | 1420.936
3.4402 | 1423.1024
3.4399 | 1425.268
3.4394 | 1427.434
3.4391 | 1429.6
3.4386 | 1431.766
3.4381 | 1433.932
3.4378 | 1436.0976
3.4373 | 1438.264
3.4368 | 1440.43
3.4365 | 1442.596
3.436 | 1444.762
3.4356 | 1446.927
3.4352 | 1449.093
3.4349 | 1451.2592
3.4344 | 1453.425
3.4339 | 1455.592
3.4336 | 1457.758
3.4331 | 1459.924
3.4328 | 1462.09
3.4323 | 1464.256
3.4318 | 1466.422
3.4315 | 1468.588
3.4312 | 1470.754
3.4307 | 1472.92
3.4302 | 1475.086
3.4299 | 1477.252
3.4294 | 1479.418
3.4291 | 1481.583
3.4286 | 1483.749
3.4283 | 1485.915
3.4278 | 1488.081
3.4275 | 1490.247
3.427 | 1492.413
3.4267 | 1494.5792
3.4264 | 1496.745
3.4259 | 1498.911
3.4254 | 1501.077
3.4251 | 1503.243
3.4247 | 1505.409
3.4243 | 1507.5744
3.4239 | 1509.74
3.4235 | 1511.906
3.4231 | 1514.072
3.4226 | 1516.238
3.4223 | 1518.404
3.422 | 1520.57
3.4215 | 1522.736
3.4212 | 1524.902
3.4207 | 1527.068
3.4204 | 1529.234
3.4199 | 1531.4
3.4196 | 1533.566
3.4191 | 1535.732
3.4188 | 1537.897
3.4183 | 1540.063
3.418 | 1542.229
3.4176 | 1544.3952
3.4172 | 1546.561
3.4168 | 1548.727
3.4165 | 1550.893
3.416 | 1553.059
3.4155 | 1555.225
3.4152 | 1557.391
3.4149 | 1559.557
3.4144 | 1561.723
3.4141 | 1563.889
3.4138 | 1566.0544
3.4133 | 1568.221
3.413 | 1570.386
3.4126 | 1572.552
3.4123 | 1574.7184
3.4118 | 1576.884
3.4115 | 1579.05
3.4112 | 1581.216
3.4107 | 1583.382
3.4104 | 1585.548
3.4099 | 1587.714
3.4096 | 1589.88
3.4093 | 1592.046
3.4088 | 1594.212
3.4084 | 1596.377
3.4081 | 1598.543
3.4076 | 1600.709
3.4073 | 1602.875
3.407 | 1605.041
3.4067 | 1607.207
3.4062 | 1609.373
3.4059 | 1611.539
3.4055 | 1613.705
3.4051 | 1615.871
3.4047 | 1618.036
3.4044 | 1620.202
3.4039 | 1622.368
3.4036 | 1624.534
3.4033 | 1626.7
3.4028 | 1628.866
3.4025 | 1631.032
3.4022 | 1633.198
3.4018 | 1635.364
3.4015 | 1637.5296
3.401 | 1639.696
3.4007 | 1641.861
3.4002 | 1644.027
3.3999 | 1646.193
3.3996 | 1648.359
3.3993 | 1650.525
3.3989 | 1652.691
3.3984 | 1654.857
3.3981 | 1657.023
3.3978 | 1659.188
3.3973 | 1661.354
3.397 | 1663.52
3.3967 | 1665.686
3.3963 | 1667.852
3.396 | 1670.018
3.3955 | 1672.184
3.3952 | 1674.349
3.3949 | 1676.5152
3.3944 | 1678.681
3.3941 | 1680.847
3.3938 | 1683.013
3.3934 | 1685.1792
3.3931 | 1687.345
3.3926 | 1689.511
3.3923 | 1691.677
3.392 | 1693.843
3.3917 | 1696.009
3.3912 | 1698.175
3.3909 | 1700.341
3.3904 | 1702.507
3.3902 | 1704.673
3.3899 | 1706.8384
3.3894 | 1709.004
3.3891 | 1711.17
3.3888 | 1713.336
3.3884 | 1715.502
3.388 | 1717.668
3.3876 | 1719.835
3.3873 | 1722
3.387 | 1724.167
3.3865 | 1726.332
3.3863 | 1728.498
3.3859 | 1730.664
3.3855 | 1732.83
3.3852 | 1734.996
3.3847 | 1737.162
3.3844 | 1739.328
3.3841 | 1741.494
3.3838 | 1743.66
3.3833 | 1745.826
3.383 | 1747.992
3.3826 | 1750.158
3.3823 | 1752.324
3.382 | 1754.489
3.3817 | 1756.655
3.3812 | 1758.822
3.3808 | 1760.987
3.3805 | 1763.153
3.3802 | 1765.319
3.3799 | 1767.4848
3.3794 | 1769.65
3.3791 | 1771.817
3.3788 | 1773.983
3.3783 | 1776.148
3.3779 | 1778.314
3.3776 | 1780.48
3.3773 | 1782.6464
3.377 | 1784.812
3.3765 | 1786.978
3.3762 | 1789.144
3.3758 | 1791.31
3.3754 | 1793.476
3.375 | 1795.642
3.3747 | 1797.808
3.3744 | 1799.974
3.3741 | 1802.139
3.3738 | 1804.305
3.3733 | 1806.471
3.3729 | 1808.637
3.3726 | 1810.803
3.3723 | 1812.969
3.3718 | 1815.1344
3.3715 | 1817.3
3.3712 | 1819.466
3.3708 | 1821.632
3.3704 | 1823.798
3.37 | 1825.964
3.3697 | 1828.1296
3.3694 | 1830.296
3.3689 | 1832.462
3.3686 | 1834.627
3.3683 | 1836.793
3.3678 | 1838.959
3.3675 | 1841.125
3.3671 | 1843.291
3.3667 | 1845.457
3.3663 | 1847.623
3.366 | 1849.788
3.3657 | 1851.954
3.3652 | 1854.12
3.3649 | 1856.286
3.3646 | 1858.452
3.3642 | 1860.618
3.3637 | 1862.784
3.3634 | 1864.95
3.3631 | 1867.115
3.3626 | 1869.281
3.3623 | 1871.447
3.362 | 1873.613
3.3616 | 1875.7792
3.3612 | 1877.945
3.3608 | 1880.111
3.3605 | 1882.277
3.3602 | 1884.443
3.3597 | 1886.609
3.3594 | 1888.775
3.3589 | 1890.94
3.3586 | 1893.106
3.3583 | 1895.272
3.3578 | 1897.438
3.3575 | 1899.604
3.3571 | 1901.77
3.3568 | 1903.936
3.3563 | 1906.102
3.356 | 1908.268
3.3557 | 1910.433
3.3552 | 1912.599
3.3549 | 1914.765
3.3545 | 1916.9312
3.3541 | 1919.097
3.3537 | 1921.263
3.3534 | 1923.4288
3.3529 | 1925.594
3.3526 | 1927.76
3.3521 | 1929.926
3.3518 | 1932.092
3.3515 | 1934.258
3.351 | 1936.424
3.3507 | 1938.59
3.3504 | 1940.755
3.3499 | 1942.921
3.3495 | 1945.087
3.3491 | 1947.253
3.3487 | 1949.419
3.3484 | 1951.585
3.3479 | 1953.751
3.3476 | 1955.916
3.3471 | 1958.082
3.3468 | 1960.248
3.3463 | 1962.414
3.346 | 1964.58
3.3457 | 1966.746
3.3452 | 1968.912
3.3449 | 1971.078
3.3445 | 1973.244
3.3441 | 1975.409
3.3437 | 1977.575
3.3433 | 1979.741
3.3428 | 1981.907
3.3424 | 1984.073
3.3421 | 1986.2384
3.3416 | 1988.404
3.3413 | 1990.57
3.3408 | 1992.736
3.3405 | 1994.902
3.34 | 1997.068
3.3397 | 1999.233
3.3394 | 2001.399
3.3389 | 2003.5648
3.3386 | 2005.731
3.3381 | 2007.896
3.3378 | 2010.0624
3.3373 | 2012.228
3.3368 | 2014.394
3.3365 | 2016.56
3.3362 | 2018.7264
3.3357 | 2020.892
3.3353 | 2023.058
3.3349 | 2025.224
3.3344 | 2027.39
3.3341 | 2029.556
3.3337 | 2031.721
3.3333 | 2033.887
3.3328 | 2036.053
3.3324 | 2038.219
3.332 | 2040.385
3.3315 | 2042.551
3.3312 | 2044.716
3.3308 | 2046.882
3.3303 | 2049.048
3.33 | 2051.214
3.3295 | 2053.38
3.3291 | 2055.546
3.3287 | 2057.712
3.3282 | 2059.878
3.3278 | 2062.044
3.3274 | 2064.209
3.327 | 2066.375
3.3266 | 2068.541
3.3262 | 2070.707
3.3258 | 2072.873
3.3253 | 2075.039
3.3249 | 2077.2048
3.3245 | 2079.37
3.3241 | 2081.536
3.3236 | 2083.702
3.3232 | 2085.868
3.3228 | 2088.034
3.3224 | 2090.2
3.322 | 2092.365
3.3215 | 2094.5312
3.321 | 2096.697
3.3207 | 2098.863
3.3203 | 2101.029
3.3199 | 2103.194
3.3194 | 2105.361
3.3189 | 2107.526
3.3184 | 2109.692
3.3181 | 2111.858
3.3176 | 2114.024
3.3171 | 2116.19
3.3166 | 2118.356
3.3163 | 2120.5216
3.3158 | 2122.687
3.3153 | 2124.853
3.315 | 2127.0192
3.3145 | 2129.185
3.314 | 2131.351
3.3136 | 2133.5168
3.3131 | 2135.683
3.3128 | 2137.849
3.3123 | 2140.0144
3.3118 | 2142.18
3.3113 | 2144.346
3.311 | 2146.512
3.3103 | 2148.678
3.3099 | 2150.844
3.3095 | 2153.01
3.309 | 2155.175
3.3086 | 2157.341
3.3081 | 2159.507
3.3076 | 2161.673
3.3071 | 2163.839
3.3066 | 2166.005
3.3061 | 2168.17
3.3057 | 2170.337
3.3052 | 2172.5024
3.3047 | 2174.668
3.3042 | 2176.834
3.3037 | 2179
3.3032 | 2181.166
3.3028 | 2183.332
3.3023 | 2185.497
3.3018 | 2187.664
3.3011 | 2189.83
3.3008 | 2191.995
3.3002 | 2194.161
3.2997 | 2196.327
3.2992 | 2198.493
3.2987 | 2200.659
3.2982 | 2202.825
3.2978 | 2204.9904
3.2971 | 2207.156
3.2966 | 2209.322
3.296 | 2211.488
3.2955 | 2213.654
3.295 | 2215.82
3.2945 | 2217.9856
3.2939 | 2220.151
3.2934 | 2222.317
3.2928 | 2224.4832
3.2923 | 2226.649
3.2918 | 2228.815
3.2911 | 2230.9808
3.2905 | 2233.147
3.29 | 2235.313
3.2895 | 2237.4784
3.2889 | 2239.644
3.2882 | 2241.81
3.2877 | 2243.976
3.2871 | 2246.142
3.2865 | 2248.308
3.286 | 2250.474
3.2853 | 2252.64
3.2847 | 2254.806
3.2842 | 2256.9712
3.2836 | 2259.137
3.2829 | 2261.303
3.2824 | 2263.469
3.2818 | 2265.635
3.2811 | 2267.801
3.2805 | 2269.967
3.2798 | 2272.132
3.2792 | 2274.298
3.2786 | 2276.464
3.2779 | 2278.63
3.2773 | 2280.796
3.2766 | 2282.9616
3.276 | 2285.128
3.2753 | 2287.294
3.2747 | 2289.459
3.274 | 2291.625
3.2732 | 2293.791
3.2726 | 2295.9568
3.2719 | 2298.122
3.2713 | 2300.288
3.2705 | 2302.4544
3.2698 | 2304.62
3.269 | 2306.786
3.2684 | 2308.952
3.2676 | 2311.118
3.2669 | 2313.284
3.2661 | 2315.449
3.2655 | 2317.615
3.2647 | 2319.781
3.264 | 2321.947
3.2632 | 2324.113
3.2624 | 2326.2784
3.2616 | 2328.444
3.2608 | 2330.61
3.2602 | 2332.776
3.2594 | 2334.942
3.2585 | 2337.108
3.2577 | 2339.273
3.2569 | 2341.439
3.2561 | 2343.605
3.2553 | 2345.771
3.2545 | 2347.937
3.2537 | 2350.103
3.2527 | 2352.269
3.2519 | 2354.434
3.2511 | 2356.6
3.2503 | 2358.766
3.2493 | 2360.932
3.2485 | 2363.097
3.2476 | 2365.263
3.2468 | 2367.43
3.2458 | 2369.5952
3.2448 | 2371.761
3.2439 | 2373.927
3.2431 | 2376.0928
3.2421 | 2378.258
3.2411 | 2380.425
3.2401 | 2382.59
3.2392 | 2384.756
3.2382 | 2386.922
3.2372 | 2389.088
3.2363 | 2391.254
3.2351 | 2393.42
3.2342 | 2395.5856
3.2332 | 2397.751
3.2322 | 2399.917
3.2311 | 2402.083
3.2301 | 2404.249
3.229 | 2406.415
3.2279 | 2408.581
3.2268 | 2410.746
3.2256 | 2412.912
3.2245 | 2415.078
3.2234 | 2417.244
3.2222 | 2419.41
3.2211 | 2421.575
3.22 | 2423.741
3.2189 | 2425.9072
3.2176 | 2428.073
3.2163 | 2430.239
3.2151 | 2432.404
3.2138 | 2434.57
3.2126 | 2436.736
3.2113 | 2438.902
3.21 | 2441.068
3.2087 | 2443.2336
3.2074 | 2445.399
3.2059 | 2447.565
3.2047 | 2449.7312
3.2032 | 2451.897
3.2017 | 2454.063
3.2003 | 2456.229
3.1988 | 2458.395
3.1974 | 2460.561
3.1958 | 2462.726
3.1943 | 2464.892
3.1927 | 2467.058
3.1911 | 2469.224
3.1895 | 2471.389
3.1879 | 2473.555
3.1861 | 2475.721
3.1845 | 2477.8864
3.1827 | 2480.052
3.1809 | 2482.217
3.1792 | 2484.383
3.1774 | 2486.549
3.1754 | 2488.715
3.1735 | 2490.881
3.1716 | 2493.047
3.1695 | 2495.2128
3.1675 | 2497.378
3.1654 | 2499.544
3.1633 | 2501.71
3.1611 | 2503.876
3.1588 | 2506.041
3.1566 | 2508.207
3.1543 | 2510.373
3.1519 | 2512.539
3.1496 | 2514.704
3.147 | 2516.87
3.1445 | 2519.036
3.1419 | 2521.2016
3.1393 | 2523.367
3.1364 | 2525.533
3.1337 | 2527.6992
3.1308 | 2529.865
3.1278 | 2532.031
3.1249 | 2534.196
3.1219 | 2536.362
3.1187 | 2538.528
3.1154 | 2540.694
3.112 | 2542.859
3.1085 | 2545.025
3.1051 | 2547.191
3.1014 | 2549.357
3.0977 | 2551.523
3.0938 | 2553.688
3.0898 | 2555.854
3.0857 | 2558.019
3.0814 | 2560.185
3.077 | 2562.351
3.0727 | 2564.517
3.068 | 2566.683
3.0633 | 2568.848
3.0585 | 2571.014
3.0533 | 2573.18
3.0481 | 2575.3456
3.0425 | 2577.511
3.0368 | 2579.677
3.031 | 2581.843
3.0252 | 2584.008
3.0191 | 2586.174
3.0126 | 2588.34
3.006 | 2590.505
2.9991 | 2592.671
2.992 | 2594.837
2.9846 | 2597.002
2.9771 | 2599.168
2.9692 | 2601.334
2.961 | 2603.5
2.9526 | 2605.6656
2.9437 | 2607.831
2.9345 | 2609.996
2.925 | 2612.162
2.9152 | 2614.328
2.9055 | 2616.494
2.8944 | 2618.6592
2.8831 | 2620.825
2.8713 | 2622.991
2.859 | 2625.156
2.846 | 2627.322
2.8324 | 2629.488
2.818 | 2631.654
2.8027 | 2633.819
2.7871 | 2635.985
2.7696 | 2638.151
2.7527 | 2640.312
2.7496 | 2642.35
2.7496 | 2644.19
2.7493 | 2645.851
2.7495 | 2647.363
2.7495 | 2648.746
2.7495 | 2650.009
2.7496 | 2651.162
2.7495 | 2652.217
2.7495 | 2653.184
2.7496 | 2654.069
2.7496 | 2654.881
2.7495 | 2655.627
2.7496 | 2656.312
2.7496 | 2656.9408
2.7495 | 2657.52
2.7495 | 2658.052
2.7495 | 2658.544
2.7496 | 2658.997
2.7495 | 2659.415
2.7496 | 2659.8016
2.7496 | 2660.16
2.7496 | 2660.492
2.7496 | 2660.801
2.7496 | 2661.088
2.7495 | 2661.356
2.7496 | 2661.6064
2.7496 | 2661.84
2.7495 | 2662.058
2.7495 | 2662.263
2.7496 | 2662.455
2.7496 | 2662.636
2.7495 | 2662.806
2.7496 | 2662.967
2.7496 | 2663.119
2.7496 | 2663.264
2.7496 | 2663.4016
2.7496 | 2663.532
2.7496 | 2663.657
2.7496 | 2663.776
2.7496 | 2663.89
2.7496 | 2663.999
2.7496 | 2664.104
2.7496 | 2664.205
2.7495 | 2664.302
2.7496 | 2664.396
2.7496 | 2664.4864
2.7495 | 2664.574
2.7495 | 2664.6592
2.7496 | 2664.742
2.7496 | 2664.821
2.7495 | 2664.9
2.7496 | 2664.975
2.7496 | 2665.049
2.7496 | 2665.121
2.7496 | 2665.191
2.7496 | 2665.259
2.7496 | 2665.327
2.7495 | 2665.392
2.7496 | 2665.457
2.7496 | 2665.52
2.7496 | 2665.581
2.7496 | 2665.642
2.7495 | 2665.701
2.7495 | 2665.76
2.7496 | 2665.817
2.7496 | 2665.874
2.7496 | 2665.929
2.7496 | 2665.983
2.7496 | 2666.037
2.7496 | 2666.09
2.7496 | 2666.142
2.7496 | 2666.193
2.7496 | 2666.244
2.7496 | 2666.294
2.7496 | 2666.343
2.7496 | 2666.392
2.7496 | 2666.44
2.7495 | 2666.487
2.7496 | 2666.534
2.7496 | 2666.58
2.7496 | 2666.6256
2.7496 | 2666.671
2.7496 | 2666.716
2.7495 | 2666.759
2.7496 | 2666.803
2.7495 | 2666.8464
2.7495 | 2666.889
2.7495 | 2666.931
2.7496 | 2666.973
2.7496 | 2667.0144
2.7495 | 2667.055
2.7496 | 2667.095
2.7495 | 2667.136
2.7496 | 2667.175
2.7496 | 2667.215
2.7496 | 2667.253
2.7495 | 2667.292
2.7496 | 2667.33
2.7496 | 2667.368
2.7496 | 2667.406
2.7496 | 2667.443
2.7496 | 2667.48
2.7496 | 2667.517
2.7496 | 2667.553
2.7495 | 2667.589
2.7495 | 2667.625
2.7496 | 2667.6608
2.7495 | 2667.696
2.7496 | 2667.731
2.7495 | 2667.766
2.7495 | 2667.8
2.7495 | 2667.834
2.7495 | 2667.869
2.7496 | 2667.903
2.7496 | 2667.936
2.7496 | 2667.969
2.7496 | 2668.002
2.7496 | 2668.035
2.7496 | 2668.068
2.7496 | 2668.1
2.7495 | 2668.132
2.7495 | 2668.164
2.7495 | 2668.196
2.7495 | 2668.2272
2.7496 | 2668.259
2.7495 | 2668.29
2.7495 | 2668.321
2.7496 | 2668.352
2.7495 | 2668.382
2.7496 | 2668.412
2.7495 | 2668.443
2.7495 | 2668.473
2.7495 | 2668.503
2.7495 | 2668.5328
2.7495 | 2668.562
2.7496 | 2668.592
2.7495 | 2668.621
2.7496 | 2668.65
2.7496 | 2668.679
2.7495 | 2668.708
2.7495 | 2668.736
2.7495 | 2668.765
2.7495 | 2668.793
2.7495 | 2668.822
2.7495 | 2668.85
2.7496 | 2668.878
2.7496 | 2668.9056
2.7495 | 2668.933
2.7495 | 2668.961
2.7496 | 2668.988
2.7496 | 2669.015
2.7496 | 2669.042
2.7496 | 2669.0688
2.7495 | 2669.096
2.7496 | 2669.123
2.7495 | 2669.149
2.7496 | 2669.175
2.7496 | 2669.202
2.7495 | 2669.228
2.7496 | 2669.254
2.7496 | 2669.28
2.7495 | 2669.306
2.7495 | 2669.332
2.7495 | 2669.358
2.7495 | 2669.383
2.7495 | 2669.409
2.7495 | 2669.434
2.7495 | 2669.46
2.7496 | 2669.4848
2.7496 | 2669.51
2.7495 | 2669.5344
2.7496 | 2669.559
2.7495 | 2669.584
2.7496 | 2669.609
2.7495 | 2669.6336
2.7495 | 2669.658
2.7496 | 2669.682
2.7495 | 2669.706
2.7495 | 2669.731
2.7495 | 2669.755
2.7495 | 2669.779
2.7496 | 2669.802
2.7496 | 2669.826
2.7495 | 2669.85
2.7495 | 2669.8736
2.7495 | 2669.897
2.7495 | 2669.921
2.7495 | 2669.944
2.7495 | 2669.967
2.7496 | 2669.99
2.7496 | 2670.014
2.7495 | 2670.036
2.7496 | 2670.0592
2.7495 | 2670.082
2.7495 | 2670.105
2.7496 | 2670.127
2.7495 | 2670.15
2.7495 | 2670.1728
2.7496 | 2670.1952
2.7496 | 2670.218
2.7495 | 2670.24
2.7495 | 2670.262
2.7495 | 2670.284
2.7496 | 2670.307
2.7495 | 2670.329
2.7495 | 2670.35
2.7495 | 2670.372
2.7495 | 2670.394
2.7496 | 2670.416
2.7495 | 2670.437
2.7495 | 2670.459
2.7496 | 2670.48
2.7495 | 2670.502
2.7495 | 2670.523
2.7496 | 2670.544
2.7496 | 2670.565
2.7496 | 2670.586
2.7495 | 2670.608
2.7496 | 2670.629
2.7495 | 2670.65
2.7495 | 2670.671
2.7496 | 2670.686