## Sheet1
2voltage | 2capacity | 125.0voltage | 125.0capacity | 250.0voltage | 250.0capacity | 375.0voltage | 375.0capacity | 500.0voltage | 500.0capacity | 625.0voltage | 625.0capacity
4.0814 | 0 | 1.2761 | 0 | 0.8182 | 0 | 0.6573 | 0 | 0.6244 | 0 | 0.5207 | 0
4.0706 | 2.166294 | 1.2761 | 0 | 0.8182 | 0 | 0.6573 | 0 | 0.6244 | 0 | 0.5207 | 0
4.0624 | 4.332678
4.0562 | 6.499164
4.0516 | 8.66565
4.0477 | 10.83213
4.0438 | 12.99858
4.0406 | 15.16499
4.0374 | 17.33145
4.0343 | 19.49788
4.0315 | 21.6643
4.029 | 23.83072
4.0264 | 25.99712
4.024 | 28.16353
4.0215 | 30.32999
4.0193 | 32.49641
4.0172 | 34.66284
4.0151 | 36.82929
4.013 | 38.99573
4.0109 | 41.16219
4.009 | 43.32863
4.007 | 45.49511
4.0052 | 47.66159
4.0035 | 49.82799
4.0015 | 51.99448
3.9998 | 54.16095
3.998 | 56.32739
3.9965 | 58.49383
3.9949 | 60.66027
3.9931 | 62.82669
3.9915 | 64.99312
3.9899 | 67.15954
3.9883 | 69.32599
3.9868 | 71.49243
3.9852 | 73.6589
3.9838 | 75.82539
3.9823 | 77.99186
3.9807 | 80.15832
3.9793 | 82.32476
3.9778 | 84.49117
3.9764 | 86.65761
3.9749 | 88.82402
3.9736 | 90.99043
3.9722 | 93.15679
3.9707 | 95.32318
3.9692 | 97.48962
3.968 | 99.65604
3.9665 | 101.8224
3.9652 | 103.9889
3.9639 | 106.1553
3.9625 | 108.3217
3.9612 | 110.4882
3.9599 | 112.6546
3.9584 | 114.821
3.9571 | 116.9874
3.9559 | 119.1538
3.9546 | 121.3202
3.9533 | 123.4867
3.952 | 125.6531
3.9507 | 127.8196
3.9494 | 129.986
3.9481 | 132.1524
3.9468 | 134.3188
3.9457 | 136.4852
3.9444 | 138.6516
3.9431 | 140.8181
3.9418 | 142.9845
3.9407 | 145.1509
3.9394 | 147.3173
3.9381 | 149.4837
3.937 | 151.6501
3.9357 | 153.8165
3.9344 | 155.9829
3.9333 | 158.1494
3.932 | 160.3158
3.9308 | 162.4822
3.9295 | 164.6487
3.9284 | 166.8151
3.9273 | 168.9815
3.926 | 171.1479
3.9247 | 173.3143
3.9236 | 175.4807
3.9224 | 177.6471
3.9213 | 179.8135
3.92 | 181.9798
3.9187 | 184.1462
3.9176 | 186.3126
3.9165 | 188.4788
3.9153 | 190.6452
3.9141 | 192.8116
3.9129 | 194.9779
3.9118 | 197.1444
3.9107 | 199.3107
3.9095 | 201.4771
3.9082 | 203.6435
3.9071 | 205.8098
3.906 | 207.9762
3.9049 | 210.1426
3.9037 | 212.3091
3.9024 | 214.4754
3.9015 | 216.6418
3.9002 | 218.8081
3.8992 | 220.9745
3.8979 | 223.141
3.8968 | 225.3074
3.8957 | 227.4737
3.8945 | 229.6401
3.8934 | 231.8065
3.8923 | 233.9728
3.8913 | 236.1392
3.89 | 238.3056
3.8889 | 240.472
3.8879 | 242.6384
3.8866 | 244.8048
3.8855 | 246.9711
3.8845 | 249.1375
3.8834 | 251.3038
3.8823 | 253.4702
3.8811 | 255.6366
3.88 | 257.803
3.8789 | 259.9693
3.8777 | 262.1357
3.8766 | 264.3021
3.8755 | 266.4685
3.8745 | 268.6348
3.8734 | 270.8012
3.8723 | 272.9676
3.8713 | 275.1339
3.87 | 277.3002
3.8689 | 279.4666
3.8679 | 281.633
3.8668 | 283.7993
3.8656 | 285.9656
3.8647 | 288.1319
3.8635 | 290.2982
3.8626 | 292.4646
3.8614 | 294.631
3.8603 | 296.7973
3.8592 | 298.9637
3.8581 | 301.1301
3.8569 | 303.2964
3.856 | 305.4628
3.8548 | 307.6292
3.8539 | 309.7955
3.8527 | 311.9618
3.8516 | 314.1282
3.8505 | 316.2946
3.8493 | 318.4609
3.8484 | 320.6273
3.8472 | 322.7936
3.8463 | 324.96
3.8451 | 327.1263
3.844 | 329.2926
3.843 | 331.459
3.8419 | 333.6253
3.8409 | 335.7917
3.8398 | 337.9579
3.8388 | 340.1243
3.8377 | 342.2907
3.8367 | 344.457
3.8356 | 346.6233
3.8345 | 348.7896
3.8335 | 350.9559
3.8324 | 353.1222
3.8314 | 355.2885
3.8303 | 357.4549
3.8293 | 359.6212
3.8282 | 361.7875
3.8271 | 363.9538
3.8261 | 366.1203
3.825 | 368.2866
3.824 | 370.4529
3.8229 | 372.6192
3.8219 | 374.7855
3.8209 | 376.9518
3.8198 | 379.1182
3.8187 | 381.2845
3.8177 | 383.4508
3.8166 | 385.6171
3.8156 | 387.7834
3.8146 | 389.9498
3.8135 | 392.1162
3.8125 | 394.2826
3.8114 | 396.4489
3.8104 | 398.6152
3.8095 | 400.7816
3.8083 | 402.948
3.8072 | 405.1144
3.8062 | 407.2807
3.8053 | 409.447
3.8041 | 411.6134
3.8032 | 413.7797
3.8021 | 415.946
3.8011 | 418.1124
3.8001 | 420.2787
3.799 | 422.445
3.798 | 424.6114
3.7969 | 426.7776
3.7959 | 428.944
3.7949 | 431.1103
3.7938 | 433.2766
3.7929 | 435.4429
3.7919 | 437.6093
3.7908 | 439.7756
3.7898 | 441.942
3.7888 | 444.1083
3.7877 | 446.2746
3.7867 | 448.4409
3.7858 | 450.6073
3.7846 | 452.7736
3.7837 | 454.9399
3.7827 | 457.1062
3.7816 | 459.2724
3.7806 | 461.4388
3.7796 | 463.6051
3.7785 | 465.7714
3.7775 | 467.9377
3.7766 | 470.104
3.7756 | 472.2703
3.7745 | 474.4365
3.7735 | 476.6028
3.7725 | 478.7691
3.7714 | 480.9354
3.7704 | 483.1017
3.7694 | 485.268
3.7685 | 487.4344
3.7674 | 489.6008
3.7664 | 491.7671
3.7654 | 493.9333
3.7643 | 496.0996
3.7633 | 498.266
3.7623 | 500.4322
3.7614 | 502.5985
3.7604 | 504.7648
3.7593 | 506.931
3.7583 | 509.0974
3.7573 | 511.2636
3.7562 | 513.4299
3.7552 | 515.5961
3.7543 | 517.7624
3.7533 | 519.9286
3.7523 | 522.0949
3.7514 | 524.2612
3.7502 | 526.4275
3.7493 | 528.5938
3.7483 | 530.7601
3.7473 | 532.9263
3.7464 | 535.0926
3.7454 | 537.2589
3.7443 | 539.4252
3.7433 | 541.5915
3.7423 | 543.7578
3.7414 | 545.9241
3.7402 | 548.0904
3.7393 | 550.2568
3.7383 | 552.423
3.7373 | 554.5893
3.7364 | 556.7556
3.7354 | 558.922
3.7344 | 561.0881
3.7335 | 563.2544
3.7325 | 565.4207
3.7314 | 567.587
3.7304 | 569.7532
3.7294 | 571.9195
3.7285 | 574.0857
3.7275 | 576.252
3.7265 | 578.4182
3.7256 | 580.5844
3.7244 | 582.7507
3.7235 | 584.917
3.7225 | 587.0832
3.7215 | 589.2495
3.7205 | 591.4159
3.7196 | 593.5821
3.7186 | 595.7485
3.7176 | 597.9148
3.7167 | 600.081
3.7157 | 602.2472
3.7147 | 604.4136
3.7136 | 606.5798
3.7126 | 608.7461
3.7117 | 610.9124
3.7107 | 613.0785
3.7097 | 615.2448
3.7088 | 617.4112
3.7078 | 619.5774
3.7068 | 621.7436
3.7059 | 623.9099
3.7049 | 626.076
3.7039 | 628.2422
3.703 | 630.4085
3.702 | 632.5747
3.701 | 634.741
3.7001 | 636.9072
3.6991 | 639.0735
3.6981 | 641.2397
3.6971 | 643.4059
3.6962 | 645.5721
3.6952 | 647.7385
3.6942 | 649.9047
3.6933 | 652.0709
3.6923 | 654.2372
3.6913 | 656.4034
3.6904 | 658.5696
3.6894 | 660.7358
3.6884 | 662.9021
3.6875 | 665.0684
3.6865 | 667.2347
3.6855 | 669.4009
3.6844 | 671.5672
3.6834 | 673.7335
3.6826 | 675.8997
3.6817 | 678.066
3.6807 | 680.2324
3.6797 | 682.3986
3.6787 | 684.5648
3.6778 | 686.7311
3.677 | 688.8973
3.6758 | 691.0635
3.6749 | 693.2298
3.6741 | 695.396
3.6731 | 697.5623
3.6721 | 699.7287
3.6712 | 701.8948
3.6702 | 704.061
3.6692 | 706.2274
3.6683 | 708.3935
3.6673 | 710.5598
3.6663 | 712.726
3.6654 | 714.8922
3.6645 | 717.0585
3.6634 | 719.2247
3.6626 | 721.391
3.6616 | 723.5572
3.6607 | 725.7234
3.6597 | 727.8896
3.6587 | 730.0558
3.6578 | 732.222
3.657 | 734.3882
3.656 | 736.5544
3.655 | 738.7206
3.6541 | 740.8869
3.6531 | 743.0531
3.6523 | 745.2193
3.6513 | 747.3856
3.6503 | 749.5519
3.6494 | 751.718
3.6486 | 753.8843
3.6476 | 756.0506
3.6466 | 758.2167
3.6457 | 760.383
3.6447 | 762.5491
3.6439 | 764.7153
3.6429 | 766.8815
3.642 | 769.0477
3.641 | 771.2139
3.6402 | 773.3802
3.6392 | 775.5463
3.6382 | 777.7125
3.6373 | 779.8787
3.6365 | 782.0449
3.6355 | 784.2111
3.6345 | 786.3772
3.6337 | 788.5434
3.6328 | 790.7096
3.6318 | 792.8757
3.631 | 795.042
3.63 | 797.2083
3.629 | 799.3745
3.6282 | 801.5408
3.6273 | 803.707
3.6263 | 805.8732
3.6255 | 808.0395
3.6245 | 810.2055
3.6237 | 812.3717
3.6227 | 814.538
3.6219 | 816.7041
3.621 | 818.8703
3.62 | 821.0365
3.6192 | 823.2027
3.6182 | 825.3688
3.6174 | 827.535
3.6165 | 829.7011
3.6156 | 831.8673
3.6147 | 834.0335
3.6137 | 836.1998
3.6129 | 838.366
3.6119 | 840.5322
3.6111 | 842.6983
3.6102 | 844.8646
3.6094 | 847.0308
3.6085 | 849.197
3.6076 | 851.3631
3.6066 | 853.5292
3.6058 | 855.6955
3.605 | 857.8617
3.604 | 860.0279
3.6032 | 862.194
3.6023 | 864.3602
3.6014 | 866.5264
3.6006 | 868.6925
3.5997 | 870.8588
3.5989 | 873.025
3.5981 | 875.1911
3.5971 | 877.3572
3.5963 | 879.5235
3.5953 | 881.6896
3.5945 | 883.8557
3.5937 | 886.022
3.5929 | 888.1882
3.5919 | 890.3545
3.5911 | 892.5205
3.5903 | 894.6867
3.5895 | 896.853
3.5885 | 899.0191
3.5877 | 901.1853
3.5869 | 903.3516
3.5861 | 905.5179
3.5853 | 907.684
3.5843 | 909.8502
3.5835 | 912.0163
3.5827 | 914.1825
3.5819 | 916.3487
3.5811 | 918.5148
3.5803 | 920.6811
3.5793 | 922.8473
3.5785 | 925.0135
3.5777 | 927.1797
3.5769 | 929.3459
3.5761 | 931.512
3.5753 | 933.6782
3.5745 | 935.8444
3.5737 | 938.0106
3.5729 | 940.1766
3.5721 | 942.3428
3.5713 | 944.5091
3.5705 | 946.6751
3.5696 | 948.8413
3.5688 | 951.0075
3.568 | 953.1736
3.5672 | 955.3398
3.5664 | 957.506
3.5656 | 959.6722
3.5648 | 961.8385
3.5642 | 964.0046
3.5634 | 966.1707
3.5625 | 968.3369
3.5617 | 970.503
3.5609 | 972.6693
3.5601 | 974.8354
3.5595 | 977.0015
3.5587 | 979.1677
3.5579 | 981.3338
3.5571 | 983.5
3.5563 | 985.6662
3.5554 | 987.8324
3.5548 | 989.9986
3.554 | 992.1647
3.5532 | 994.3309
3.5525 | 996.4972
3.5517 | 998.6634
3.5509 | 1000.8296
3.5503 | 1002.996
3.5495 | 1005.162
3.5487 | 1007.328
3.548 | 1009.494
3.5472 | 1011.66
3.5466 | 1013.826
3.5458 | 1015.993
3.545 | 1018.159
3.5443 | 1020.325
3.5435 | 1022.491
3.5429 | 1024.657
3.5421 | 1026.823
3.5414 | 1028.99
3.5406 | 1031.156
3.54 | 1033.322
3.5391 | 1035.488
3.5385 | 1037.654
3.5377 | 1039.82
3.537 | 1041.986
3.5364 | 1044.153
3.5356 | 1046.319
3.535 | 1048.485
3.5341 | 1050.651
3.5335 | 1052.817
3.5329 | 1054.983
3.532 | 1057.149
3.5314 | 1059.316
3.5308 | 1061.482
3.5301 | 1063.648
3.5295 | 1065.814
3.5287 | 1067.98
3.528 | 1070.1464
3.5272 | 1072.313
3.5267 | 1074.479
3.5259 | 1076.645
3.5253 | 1078.811
3.5246 | 1080.977
3.524 | 1083.143
3.5232 | 1085.309
3.5227 | 1087.475
3.522 | 1089.642
3.5212 | 1091.808
3.5206 | 1093.974
3.5199 | 1096.14
3.5193 | 1098.3064
3.5187 | 1100.473
3.518 | 1102.639
3.5174 | 1104.805
3.5167 | 1106.971
3.5161 | 1109.137
3.5154 | 1111.303
3.5148 | 1113.469
3.5141 | 1115.635
3.5136 | 1117.802
3.5128 | 1119.968
3.5122 | 1122.134
3.5115 | 1124.3
3.5111 | 1126.466
3.5104 | 1128.632
3.5098 | 1130.798
3.5091 | 1132.964
3.5085 | 1135.13
3.5078 | 1137.296
3.5074 | 1139.463
3.5067 | 1141.629
3.5061 | 1143.795
3.5054 | 1145.961
3.5048 | 1148.127
3.5043 | 1150.293
3.5036 | 1152.459
3.503 | 1154.6256
3.5024 | 1156.792
3.5019 | 1158.958
3.5012 | 1161.124
3.5006 | 1163.29
3.5001 | 1165.456
3.4994 | 1167.622
3.4988 | 1169.788
3.4983 | 1171.954
3.4977 | 1174.121
3.4972 | 1176.287
3.4965 | 1178.453
3.4959 | 1180.619
3.4954 | 1182.785
3.4948 | 1184.951
3.4943 | 1187.117
3.4936 | 1189.283
3.4932 | 1191.45
3.4925 | 1193.616
3.492 | 1195.782
3.4914 | 1197.948
3.4909 | 1200.114
3.4902 | 1202.28
3.4898 | 1204.4464
3.4893 | 1206.612
3.4886 | 1208.778
3.4881 | 1210.945
3.4875 | 1213.111
3.487 | 1215.277
3.4864 | 1217.443
3.4859 | 1219.609
3.4854 | 1221.775
3.4848 | 1223.941
3.4843 | 1226.1072
3.4836 | 1228.273
3.4831 | 1230.439
3.4827 | 1232.606
3.4822 | 1234.772
3.4817 | 1236.938
3.481 | 1239.104
3.4806 | 1241.27
3.4801 | 1243.436
3.4794 | 1245.6024
3.4791 | 1247.769
3.4785 | 1249.935
3.478 | 1252.101
3.4773 | 1254.267
3.4769 | 1256.433
3.4764 | 1258.5992
3.4759 | 1260.765
3.4754 | 1262.931
3.4749 | 1265.0976
3.4744 | 1267.264
3.4739 | 1269.43
3.4733 | 1271.596
3.4728 | 1273.762
3.4723 | 1275.928
3.4718 | 1278.094
3.4714 | 1280.26
3.4709 | 1282.427
3.4704 | 1284.593
3.4697 | 1286.759
3.4693 | 1288.925
3.4689 | 1291.091
3.4685 | 1293.257
3.4678 | 1295.423
3.4673 | 1297.589
3.467 | 1299.756
3.4664 | 1301.922
3.466 | 1304.088
3.4654 | 1306.254
3.4649 | 1308.42
3.4646 | 1310.586
3.4641 | 1312.752
3.4636 | 1314.918
3.4631 | 1317.085
3.4626 | 1319.251
3.4622 | 1321.417
3.4617 | 1323.583
3.4612 | 1325.749
3.4607 | 1327.915
3.4602 | 1330.081
3.4597 | 1332.247
3.4593 | 1334.413
3.4589 | 1336.579
3.4585 | 1338.7456
3.458 | 1340.912
3.4575 | 1343.0776
3.457 | 1345.244
3.4565 | 1347.41
3.456 | 1349.576
3.4555 | 1351.742
3.4552 | 1353.908
3.4547 | 1356.074
3.4543 | 1358.24
3.4538 | 1360.4064
3.4533 | 1362.573
3.4528 | 1364.739
3.4525 | 1366.905
3.452 | 1369.071
3.4515 | 1371.237
3.451 | 1373.403
3.4507 | 1375.569
3.4502 | 1377.735
3.4497 | 1379.901
3.4493 | 1382.0672
3.4489 | 1384.233
3.4484 | 1386.399
3.448 | 1388.566
3.4475 | 1390.732
3.4472 | 1392.8976
3.4467 | 1395.064
3.4462 | 1397.23
3.4457 | 1399.396
3.4454 | 1401.562
3.4449 | 1403.728
3.4446 | 1405.894
3.4441 | 1408.06
3.4436 | 1410.226
3.4431 | 1412.393
3.4428 | 1414.558
3.4423 | 1416.725
3.442 | 1418.891
3.4415 | 1421.0568
3.441 | 1423.223
3.4405 | 1425.389
3.4402 | 1427.555
3.4397 | 1429.721
3.4394 | 1431.8872
3.4389 | 1434.054
3.4386 | 1436.219
3.4381 | 1438.3856
3.4376 | 1440.552
3.4373 | 1442.7176
3.4368 | 1444.884
3.4363 | 1447.05
3.436 | 1449.216
3.4355 | 1451.382
3.4352 | 1453.548
3.4347 | 1455.714
3.4344 | 1457.88
3.4339 | 1460.046
3.4334 | 1462.212
3.4331 | 1464.378
3.4326 | 1466.544
3.4323 | 1468.7104
3.4318 | 1470.877
3.4315 | 1473.042
3.431 | 1475.209
3.4305 | 1477.375
3.4302 | 1479.541
3.4297 | 1481.707
3.4294 | 1483.873
3.4289 | 1486.039
3.4286 | 1488.205
3.4281 | 1490.371
3.4278 | 1492.537
3.4273 | 1494.703
3.427 | 1496.869
3.4265 | 1499.036
3.4262 | 1501.201
3.4257 | 1503.367
3.4252 | 1505.534
3.4249 | 1507.7
3.4246 | 1509.866
3.4241 | 1512.032
3.4236 | 1514.198
3.4233 | 1516.364
3.4229 | 1518.53
3.4225 | 1520.696
3.4221 | 1522.862
3.4217 | 1525.028
3.4213 | 1527.194
3.421 | 1529.36
3.4205 | 1531.526
3.42 | 1533.692
3.4197 | 1535.858
3.4194 | 1538.024
3.4189 | 1540.19
3.4184 | 1542.356
3.4181 | 1544.522
3.4178 | 1546.689
3.4173 | 1548.855
3.417 | 1551.021
3.4165 | 1553.187
3.4162 | 1555.353
3.4158 | 1557.519
3.4154 | 1559.6848
3.415 | 1561.851
3.4146 | 1564.017
3.4142 | 1566.183
3.4137 | 1568.349
3.4134 | 1570.5152
3.4131 | 1572.681
3.4126 | 1574.847
3.4123 | 1577.013
3.4118 | 1579.179
3.4115 | 1581.3456
3.411 | 1583.511
3.4107 | 1585.677
3.4104 | 1587.844
3.4099 | 1590.0096
3.4096 | 1592.176
3.4092 | 1594.342
3.4087 | 1596.508
3.4084 | 1598.6736
3.4081 | 1600.84
3.4076 | 1603.006
3.4073 | 1605.172
3.4068 | 1607.338
3.4065 | 1609.504
3.4062 | 1611.67
3.4057 | 1613.836
3.4054 | 1616.002
3.405 | 1618.168
3.4045 | 1620.334
3.4042 | 1622.5
3.4039 | 1624.666
3.4034 | 1626.832
3.4031 | 1628.9984
3.4028 | 1631.164
3.4023 | 1633.33
3.402 | 1635.497
3.4015 | 1637.663
3.4012 | 1639.8288
3.4008 | 1641.995
3.4005 | 1644.161
3.4 | 1646.327
3.3997 | 1648.493
3.3994 | 1650.659
3.3989 | 1652.825
3.3986 | 1654.991
3.3983 | 1657.157
3.3978 | 1659.3232
3.3974 | 1661.489
3.3971 | 1663.655
3.3966 | 1665.821
3.3963 | 1667.987
3.396 | 1670.153
3.3955 | 1672.319
3.3952 | 1674.485
3.3949 | 1676.651
3.3945 | 1678.817
3.3942 | 1680.983
3.3937 | 1683.15
3.3934 | 1685.315
3.3931 | 1687.4816
3.3926 | 1689.647
3.3923 | 1691.814
3.392 | 1693.98
3.3916 | 1696.146
3.3913 | 1698.312
3.3908 | 1700.478
3.3905 | 1702.644
3.39 | 1704.81
3.3897 | 1706.976
3.3894 | 1709.142
3.3889 | 1711.308
3.3886 | 1713.474
3.3882 | 1715.64
3.3879 | 1717.806
3.3874 | 1719.972
3.3871 | 1722.138
3.3868 | 1724.304
3.3863 | 1726.47
3.386 | 1728.636
3.3857 | 1730.802
3.3853 | 1732.968
3.385 | 1735.134
3.3845 | 1737.3
3.3842 | 1739.466
3.3839 | 1741.632
3.3836 | 1743.7984
3.3831 | 1745.964
3.3828 | 1748.13
3.3824 | 1750.297
3.3821 | 1752.463
3.3816 | 1754.628
3.3813 | 1756.795
3.381 | 1758.961
3.3805 | 1761.127
3.3802 | 1763.292
3.3799 | 1765.459
3.3795 | 1767.625
3.3791 | 1769.791
3.3787 | 1771.957
3.3784 | 1774.123
3.3781 | 1776.289
3.3776 | 1778.455
3.3773 | 1780.6208
3.377 | 1782.787
3.3766 | 1784.953
3.3762 | 1787.119
3.3758 | 1789.285
3.3755 | 1791.451
3.3752 | 1793.617
3.3747 | 1795.783
3.3744 | 1797.949
3.3741 | 1800.1152
3.3736 | 1802.281
3.3732 | 1804.447
3.3729 | 1806.613
3.3726 | 1808.779
3.3723 | 1810.945
3.3718 | 1813.111
3.3715 | 1815.277
3.3711 | 1817.443
3.3707 | 1819.609
3.3703 | 1821.775
3.37 | 1823.941
3.3697 | 1826.107
3.3694 | 1828.273
3.3689 | 1830.439
3.3686 | 1832.605
3.3682 | 1834.771
3.3679 | 1836.937
3.3674 | 1839.103
3.3671 | 1841.269
3.3668 | 1843.4352
3.3665 | 1845.601
3.366 | 1847.767
3.3657 | 1849.934
3.3652 | 1852.099
3.3649 | 1854.265
3.3645 | 1856.431
3.3642 | 1858.598
3.3637 | 1860.764
3.3634 | 1862.9296
3.3631 | 1865.095
3.3628 | 1867.262
3.3623 | 1869.428
3.3619 | 1871.5936
3.3615 | 1873.759
3.3611 | 1875.926
3.3608 | 1878.092
3.3603 | 1880.2576
3.36 | 1882.424
3.3597 | 1884.59
3.3592 | 1886.756
3.3589 | 1888.9216
3.3584 | 1891.088
3.3582 | 1893.254
3.3578 | 1895.42
3.3574 | 1897.5856
3.3569 | 1899.752
3.3566 | 1901.918
3.3563 | 1904.084
3.356 | 1906.2496
3.3555 | 1908.416
3.3552 | 1910.582
3.3547 | 1912.748
3.3544 | 1914.9136
3.3539 | 1917.08
3.3536 | 1919.246
3.3532 | 1921.412
3.3527 | 1923.5776
3.3524 | 1925.744
3.3521 | 1927.91
3.3518 | 1930.076
3.3513 | 1932.2416
3.351 | 1934.407
3.3505 | 1936.574
3.3502 | 1938.74
3.3497 | 1940.906
3.3494 | 1943.071
3.349 | 1945.238
3.3487 | 1947.404
3.3482 | 1949.5696
3.3477 | 1951.735
3.3474 | 1953.901
3.3471 | 1956.068
3.3466 | 1958.233
3.3463 | 1960.399
3.3458 | 1962.565
3.3455 | 1964.7312
3.345 | 1966.897
3.3447 | 1969.063
3.3442 | 1971.23
3.3439 | 1973.3952
3.3434 | 1975.561
3.3431 | 1977.727
3.3427 | 1979.893
3.3423 | 1982.0592
3.3419 | 1984.225
3.3415 | 1986.391
3.3411 | 1988.557
3.3406 | 1990.7232
3.3403 | 1992.889
3.34 | 1995.055
3.3395 | 1997.221
3.339 | 1999.3872
3.3387 | 2001.553
3.3384 | 2003.719
3.3379 | 2005.885
3.3374 | 2008.0512
3.3369 | 2010.217
3.3366 | 2012.383
3.3363 | 2014.549
3.3358 | 2016.7152
3.3355 | 2018.881
3.335 | 2021.047
3.3347 | 2023.213
3.3342 | 2025.3792
3.3337 | 2027.545
3.3334 | 2029.711
3.3331 | 2031.877
3.3326 | 2034.043
3.3323 | 2036.209
3.3318 | 2038.375
3.3313 | 2040.541
3.331 | 2042.707
3.3305 | 2044.873
3.3302 | 2047.039
3.3297 | 2049.205
3.3293 | 2051.371
3.3289 | 2053.537
3.3284 | 2055.703
3.3281 | 2057.869
3.3276 | 2060.0352
3.3272 | 2062.201
3.3268 | 2064.367
3.3263 | 2066.533
3.326 | 2068.699
3.3255 | 2070.865
3.325 | 2073.031
3.3247 | 2075.198
3.3242 | 2077.364
3.3237 | 2079.529
3.3234 | 2081.695
3.3229 | 2083.861
3.3224 | 2086.027
3.3221 | 2088.193
3.3216 | 2090.359
3.3211 | 2092.525
3.3206 | 2094.6912
3.3203 | 2096.857
3.3198 | 2099.023
3.3193 | 2101.189
3.319 | 2103.3552
3.3185 | 2105.521
3.3182 | 2107.687
3.3176 | 2109.853
3.3172 | 2112.019
3.3168 | 2114.185
3.3163 | 2116.351
3.3159 | 2118.517
3.3155 | 2120.683
3.315 | 2122.849
3.3145 | 2125.015
3.3142 | 2127.181
3.3137 | 2129.347
3.3132 | 2131.513
3.3127 | 2133.679
3.3124 | 2135.845
3.3119 | 2138.011
3.3114 | 2140.177
3.3109 | 2142.343
3.3105 | 2144.5088
3.31 | 2146.675
3.3095 | 2148.841
3.309 | 2151.007
3.3087 | 2153.1728
3.3082 | 2155.339
3.3077 | 2157.505
3.3072 | 2159.671
3.3066 | 2161.837
3.3061 | 2164.003
3.3058 | 2166.169
3.3053 | 2168.335
3.3048 | 2170.501
3.3043 | 2172.666
3.3038 | 2174.833
3.3034 | 2176.999
3.3029 | 2179.165
3.3022 | 2181.331
3.3019 | 2183.497
3.3013 | 2185.663
3.3009 | 2187.828
3.3003 | 2189.995
3.2998 | 2192.161
3.2993 | 2194.3264
3.2988 | 2196.492
3.2982 | 2198.658
3.2977 | 2200.825
3.2972 | 2202.991
3.2967 | 2205.156
3.2963 | 2207.322
3.2956 | 2209.488
3.2951 | 2211.6544
3.2946 | 2213.82
3.294 | 2215.986
3.2935 | 2218.152
3.2929 | 2220.3184
3.2924 | 2222.484
3.2919 | 2224.65
3.2913 | 2226.816
3.2906 | 2228.982
3.2901 | 2231.148
3.2896 | 2233.314
3.289 | 2235.48
3.2885 | 2237.646
3.2879 | 2239.812
3.2872 | 2241.978
3.2867 | 2244.144
3.2861 | 2246.31
3.2856 | 2248.476
3.285 | 2250.642
3.2843 | 2252.808
3.2837 | 2254.974
3.2832 | 2257.14
3.2825 | 2259.306
3.2819 | 2261.472
3.2812 | 2263.638
3.2808 | 2265.804
3.2801 | 2267.97
3.2795 | 2270.136
3.2788 | 2272.302
3.2782 | 2274.468
3.2775 | 2276.634
3.2769 | 2278.8
3.2762 | 2280.965
3.2754 | 2283.132
3.2748 | 2285.2976
3.2741 | 2287.464
3.2735 | 2289.63
3.2729 | 2291.796
3.2722 | 2293.9616
3.2716 | 2296.127
3.2708 | 2298.294
3.2701 | 2300.459
3.2695 | 2302.625
3.2687 | 2304.791
3.268 | 2306.957
3.2672 | 2309.123
3.2666 | 2311.289
3.2659 | 2313.455
3.2651 | 2315.621
3.2643 | 2317.787
3.2637 | 2319.953
3.2628 | 2322.119
3.262 | 2324.2848
3.2614 | 2326.451
3.2606 | 2328.617
3.2598 | 2330.783
3.259 | 2332.949
3.2583 | 2335.115
3.2575 | 2337.281
3.2566 | 2339.447
3.2557 | 2341.6128
3.2549 | 2343.779
3.2541 | 2345.944
3.2533 | 2348.11
3.2525 | 2350.276
3.2516 | 2352.442
3.2507 | 2354.608
3.2499 | 2356.774
3.2491 | 2358.94
3.2483 | 2361.106
3.2474 | 2363.272
3.2464 | 2365.438
3.2456 | 2367.604
3.2446 | 2369.77
3.2436 | 2371.936
3.2427 | 2374.102
3.2417 | 2376.268
3.2409 | 2378.4336
3.2399 | 2380.6
3.239 | 2382.766
3.238 | 2384.932
3.237 | 2387.098
3.2359 | 2389.264
3.2349 | 2391.43
3.234 | 2393.5952
3.233 | 2395.761
3.2319 | 2397.927
3.2307 | 2400.093
3.2298 | 2402.259
3.2286 | 2404.425
3.2277 | 2406.591
3.2265 | 2408.757
3.2254 | 2410.923
3.2243 | 2413.089
3.2231 | 2415.255
3.222 | 2417.4208
3.2209 | 2419.587
3.2196 | 2421.753
3.2185 | 2423.919
3.2173 | 2426.0848
3.216 | 2428.25
3.2149 | 2430.417
3.2136 | 2432.583
3.2123 | 2434.749
3.211 | 2436.914
3.2097 | 2439.08
3.2085 | 2441.246
3.2072 | 2443.412
3.2057 | 2445.578
3.2044 | 2447.744
3.203 | 2449.91
3.2015 | 2452.076
3.2001 | 2454.242
3.1986 | 2456.408
3.1972 | 2458.574
3.1957 | 2460.74
3.1941 | 2462.905
3.1926 | 2465.071
3.191 | 2467.237
3.1894 | 2469.403
3.1878 | 2471.569
3.186 | 2473.735
3.1844 | 2475.9008
3.1826 | 2478.067
3.1809 | 2480.233
3.1791 | 2482.399
3.1773 | 2484.5648
3.1754 | 2486.73
3.1734 | 2488.896
3.1715 | 2491.062
3.1696 | 2493.228
3.1676 | 2495.394
3.1655 | 2497.56
3.1634 | 2499.726
3.1612 | 2501.892
3.1591 | 2504.058
3.1568 | 2506.224
3.1546 | 2508.39
3.1521 | 2510.556
3.1497 | 2512.722
3.1474 | 2514.888
3.1449 | 2517.054
3.1423 | 2519.2192
3.1395 | 2521.385
3.1368 | 2523.551
3.1341 | 2525.717
3.1315 | 2527.883
3.1286 | 2530.049
3.1255 | 2532.215
3.1226 | 2534.381
3.1194 | 2536.546
3.1163 | 2538.713
3.1132 | 2540.8784
3.1097 | 2543.044
3.1063 | 2545.21
3.1027 | 2547.376
3.0992 | 2549.542
3.0955 | 2551.708
3.0916 | 2553.873
3.0876 | 2556.039
3.0835 | 2558.205
3.0795 | 2560.371
3.0751 | 2562.537
3.0706 | 2564.703
3.0661 | 2566.869
3.0613 | 2569.034
3.0566 | 2571.2
3.0514 | 2573.366
3.0463 | 2575.532
3.0408 | 2577.697
3.0351 | 2579.864
3.0295 | 2582.03
3.0235 | 2584.1952
3.0172 | 2586.361
3.0107 | 2588.527
3.0043 | 2590.692
2.9973 | 2592.858
2.9901 | 2595.024
2.9827 | 2597.19
2.9748 | 2599.356
2.9668 | 2601.5216
2.9589 | 2603.687
2.9502 | 2605.853
2.9412 | 2608.019
2.9318 | 2610.185
2.9221 | 2612.351
2.912 | 2614.516
2.9018 | 2616.682
2.8908 | 2618.848
2.8794 | 2621.013
2.8673 | 2623.179
2.8545 | 2625.345
2.8411 | 2627.51
2.8279 | 2629.676
2.8129 | 2631.842
2.7971 | 2634.008
2.7803 | 2636.173
2.7622 | 2638.339
2.7509 | 2640.47
2.7499 | 2642.427
2.7498 | 2644.196
2.7498 | 2645.782
2.7498 | 2647.243
2.7498 | 2648.58
2.7498 | 2649.799
2.7498 | 2650.914
2.7498 | 2651.935
2.7498 | 2652.87
2.7498 | 2653.726
2.7498 | 2654.51
2.7498 | 2655.23
2.7498 | 2655.889
2.7498 | 2656.495
2.7498 | 2657.05
2.7498 | 2657.56
2.7499 | 2658.028
2.7498 | 2658.459
2.7498 | 2658.855
2.7499 | 2659.22
2.7499 | 2659.556
2.7498 | 2659.866
2.7498 | 2660.1536
2.7498 | 2660.4192
2.7498 | 2660.667
2.7498 | 2660.897
2.7498 | 2661.112
2.7498 | 2661.312
2.7498 | 2661.499
2.7498 | 2661.674
2.7498 | 2661.84
2.7498 | 2661.996
2.7498 | 2662.143
2.7498 | 2662.2816
2.7498 | 2662.414
2.7498 | 2662.54
2.7498 | 2662.66
2.7499 | 2662.7744
2.7498 | 2662.884
2.7498 | 2662.99
2.7498 | 2663.09
2.7498 | 2663.188
2.7498 | 2663.2816
2.7498 | 2663.372
2.7499 | 2663.46
2.7498 | 2663.545
2.7498 | 2663.627
2.7499 | 2663.7072
2.7498 | 2663.785
2.7499 | 2663.86
2.7499 | 2663.934
2.7499 | 2664.006
2.7498 | 2664.076
2.7498 | 2664.144
2.7498 | 2664.211
2.7499 | 2664.277
2.7499 | 2664.341
2.7498 | 2664.404
2.7498 | 2664.466
2.7498 | 2664.5264
2.7498 | 2664.5856
2.7498 | 2664.644
2.7499 | 2664.701
2.7499 | 2664.757
2.7499 | 2664.812
2.7498 | 2664.867
2.7499 | 2664.921
2.7498 | 2664.973
2.7499 | 2665.025
2.7499 | 2665.076
2.7498 | 2665.127
2.7498 | 2665.177
2.7498 | 2665.226
2.7498 | 2665.274
2.7498 | 2665.322
2.7499 | 2665.37
2.7498 | 2665.416
2.7499 | 2665.463
2.7499 | 2665.508
2.7498 | 2665.553
2.7499 | 2665.598
2.7498 | 2665.6416
2.7499 | 2665.685
2.7499 | 2665.728
2.7499 | 2665.77
2.7498 | 2665.8128
2.7498 | 2665.8544
2.7498 | 2665.896
2.7499 | 2665.936
2.7499 | 2665.977
2.7499 | 2666.017
2.7499 | 2666.057
2.7499 | 2666.096
2.7498 | 2666.135
2.7498 | 2666.173
2.7499 | 2666.211
2.7498 | 2666.249
2.7498 | 2666.2864
2.7498 | 2666.324
2.7499 | 2666.361
2.7498 | 2666.397
2.7498 | 2666.433
2.7498 | 2666.469
2.7499 | 2666.505
2.7499 | 2666.54
2.7498 | 2666.575
2.7498 | 2666.609
2.7498 | 2666.644
2.7499 | 2666.678
2.7498 | 2666.711
2.7498 | 2666.745
2.7499 | 2666.778
2.7498 | 2666.811
2.7498 | 2666.844
2.7499 | 2666.876
2.7498 | 2666.908
2.7499 | 2666.94
2.7498 | 2666.972
2.7498 | 2667.003
2.7499 | 2667.034
2.7498 | 2667.066
2.7498 | 2667.096
2.7498 | 2667.127
2.7499 | 2667.157
2.7499 | 2667.1872
2.7498 | 2667.217
2.7498 | 2667.247
2.7499 | 2667.277
2.7498 | 2667.306
2.7499 | 2667.335
2.7498 | 2667.364
2.7499 | 2667.393
2.7498 | 2667.422
2.7499 | 2667.45
2.7499 | 2667.479
2.7499 | 2667.507
2.7498 | 2667.535
2.7498 | 2667.563
2.7498 | 2667.59
2.7499 | 2667.618
2.7499 | 2667.645
2.7499 | 2667.673
2.7499 | 2667.7
2.7498 | 2667.727
2.7499 | 2667.7536
2.7499 | 2667.781
2.7498 | 2667.807
2.7498 | 2667.833
2.7498 | 2667.859
2.7499 | 2667.886
2.7499 | 2667.912
2.7498 | 2667.938
2.7498 | 2667.964
2.7499 | 2667.99
2.7499 | 2668.015
2.7499 | 2668.04
2.7498 | 2668.0656
2.7498 | 2668.09
2.7498 | 2668.116
2.7498 | 2668.1408
2.7498 | 2668.166
2.7499 | 2668.19
2.7498 | 2668.215
2.7499 | 2668.239
2.7498 | 2668.264
2.7498 | 2668.289
2.7498 | 2668.313
2.7498 | 2668.337
2.7498 | 2668.361
2.7498 | 2668.385
2.7499 | 2668.409
2.7499 | 2668.432
2.7498 | 2668.456
2.7499 | 2668.479
2.7499 | 2668.503
2.7499 | 2668.526
2.7498 | 2668.55
2.7499 | 2668.5728
2.7499 | 2668.596
2.7498 | 2668.619
2.7498 | 2668.6416
2.7498 | 2668.665
2.7499 | 2668.687
2.7499 | 2668.71
2.7499 | 2668.7328
2.7498 | 2668.7552
2.7498 | 2668.778
2.7498 | 2668.8
2.7498 | 2668.822
2.7498 | 2668.844
2.7499 | 2668.866
2.7498 | 2668.889
2.7499 | 2668.911
2.7498 | 2668.932
2.7498 | 2668.954
2.7498 | 2668.976
2.7498 | 2668.998
2.7498 | 2669.0192
2.7499 | 2669.041
2.7499 | 2669.062
2.7499 | 2669.083
2.7499 | 2669.104
2.7499 | 2669.126
2.7499 | 2669.147
2.7498 | 2669.168
2.7499 | 2669.189
2.7499 | 2669.21
2.7499 | 2669.212