## Sheet1
2voltage | 2capacity | 4.0voltage | 4.0capacity | 8.0voltage | 8.0capacity | 12.0voltage | 12.0capacity | 16.0voltage | 16.0capacity | 20.0voltage | 20.0capacity
3.7571 | 0 | 3.8542 | 0 | 3.8313 | 0 | 3.8491 | 0 | 3.8339 | 0 | 3.797 | 0
3.7302 | 2.166164 | 3.8286 | 2.166231 | 3.8002 | 2.166231 | 3.7987 | 2.166097 | 3.7952 | 2.166219 | 3.762 | 2.166186
3.7129 | 4.332386 | 3.8115 | 4.332564 | 3.7826 | 4.332519 | 3.7816 | 4.332353 | 3.7792 | 4.332519 | 3.7452 | 4.332486
3.701 | 6.498664 | 3.7994 | 6.4989 | 3.7691 | 6.498819 | 3.7691 | 6.498686 | 3.766 | 6.498786 | 3.731 | 6.498764
3.6926 | 8.664942 | 3.7908 | 8.665208 | 3.7586 | 8.665108 | 3.7586 | 8.664986 | 3.7553 | 8.665108 | 3.7192 | 8.665056
3.6853 | 10.831175 | 3.7836 | 10.83153 | 3.75 | 10.83141 | 3.75 | 10.83125 | 3.7465 | 10.83136 | 3.7089 | 10.83136
3.6792 | 12.99742 | 3.7773 | 12.99785 | 3.7428 | 12.99789 | 3.7426 | 12.99753 | 3.7387 | 12.99764 | 3.6999 | 12.99759
3.6739 | 15.16365 | 3.7718 | 15.16413 | 3.7365 | 15.16421 | 3.7362 | 15.1638 | 3.732 | 15.16391 | 3.6916 | 15.16387
3.6692 | 17.32992 | 3.7671 | 17.3305 | 3.7311 | 17.33043 | 3.7303 | 17.33005 | 3.7258 | 17.33016 | 3.6845 | 17.33013
3.6648 | 19.496175 | 3.7628 | 19.49692 | 3.7261 | 19.49672 | 3.725 | 19.49636 | 3.7202 | 19.49641 | 3.6774 | 19.4964
3.6608 | 21.6624 | 3.7587 | 21.66331 | 3.7215 | 21.66299 | 3.7202 | 21.6627 | 3.7152 | 21.66266 | 3.6711 | 21.66262
3.6574 | 23.82862 | 3.7552 | 23.82966 | 3.7173 | 23.82927 | 3.7158 | 23.82895 | 3.7102 | 23.82897 | 3.665 | 23.82886
3.654 | 25.99484 | 3.7516 | 25.99594 | 3.7134 | 25.99557 | 3.7118 | 25.99522 | 3.7057 | 25.99521 | 3.6594 | 25.9951
3.6511 | 28.16106 | 3.7486 | 28.16223 | 3.7099 | 28.16186 | 3.7079 | 28.1615 | 3.7015 | 28.16148 | 3.6542 | 28.16134
3.6484 | 30.32732 | 3.7457 | 30.32857 | 3.7068 | 30.32811 | 3.7044 | 30.3277 | 3.6976 | 30.32774 | 3.649 | 30.32756
3.646 | 32.49358 | 3.7429 | 32.49496 | 3.7037 | 32.49439 | 3.701 | 32.49395 | 3.6937 | 32.494 | 3.6442 | 32.4938
3.6437 | 34.65983 | 3.7405 | 34.66129 | 3.701 | 34.6607 | 3.6979 | 34.66024 | 3.6902 | 34.66023 | 3.6395 | 34.66003
3.6418 | 36.82609 | 3.7382 | 36.82749 | 3.6982 | 36.82698 | 3.695 | 36.82652 | 3.6868 | 36.82667 | 3.6352 | 36.82628
3.6402 | 38.99235 | 3.7362 | 38.9938 | 3.6958 | 38.99326 | 3.6923 | 38.99269 | 3.6837 | 38.99301 | 3.631 | 38.99244
3.6385 | 41.1586 | 3.7342 | 41.16014 | 3.6936 | 41.15952 | 3.6895 | 41.15893 | 3.6807 | 41.15932 | 3.6271 | 41.15861
3.6373 | 43.32482 | 3.7323 | 43.32645 | 3.6916 | 43.32579 | 3.6873 | 43.32522 | 3.6778 | 43.325825 | 3.6232 | 43.32481
3.6361 | 45.49105 | 3.7307 | 45.49277 | 3.6897 | 45.49207 | 3.6848 | 45.49144 | 3.6752 | 45.49211 | 3.6195 | 45.49099
3.635 | 47.65727 | 3.7291 | 47.65906 | 3.6879 | 47.65834 | 3.6828 | 47.65771 | 3.6726 | 47.65824 | 3.616 | 47.65715
3.6344 | 49.82351 | 3.7276 | 49.8253 | 3.6863 | 49.82463 | 3.6808 | 49.82396 | 3.6702 | 49.82466 | 3.6124 | 49.82336
3.6335 | 51.98978 | 3.7263 | 51.99152 | 3.6848 | 51.99094 | 3.6789 | 51.99024 | 3.6676 | 51.99091 | 3.6092 | 51.98957
3.6331 | 54.15601 | 3.725 | 54.15774 | 3.6834 | 54.15721 | 3.6771 | 54.15654 | 3.6655 | 54.15672 | 3.6061 | 54.15579
3.6326 | 56.32223 | 3.7239 | 56.32398 | 3.6821 | 56.32354 | 3.6755 | 56.32281 | 3.6634 | 56.32277 | 3.6031 | 56.32203
3.6323 | 58.48853 | 3.7228 | 58.49029 | 3.681 | 58.48983 | 3.6739 | 58.48905 | 3.6611 | 58.48894 | 3.6 | 58.48824
3.6321 | 60.65475 | 3.722 | 60.65656 | 3.6798 | 60.65612 | 3.6724 | 60.65529 | 3.6592 | 60.65499 | 3.5971 | 60.65448
3.6319 | 62.82098 | 3.721 | 62.82289 | 3.6787 | 62.8224 | 3.671 | 62.82153 | 3.6573 | 62.82104 | 3.5943 | 62.82072
3.6318 | 64.98718 | 3.7202 | 64.98914 | 3.6778 | 64.98866 | 3.6695 | 64.98783 | 3.6555 | 64.98706 | 3.5918 | 64.98688
3.6316 | 67.15339 | 3.7194 | 67.15537 | 3.6769 | 67.1549 | 3.6682 | 67.15405 | 3.6537 | 67.15281 | 3.5892 | 67.15311
3.6318 | 69.31961 | 3.7187 | 69.32162 | 3.6763 | 69.32112 | 3.6669 | 69.32028 | 3.6521 | 69.31897 | 3.5868 | 69.31932
3.6316 | 71.48586 | 3.7179 | 71.48796 | 3.6755 | 71.48739 | 3.666 | 71.48656 | 3.6503 | 71.48468 | 3.5843 | 71.48555
3.6318 | 73.65209 | 3.7173 | 73.65433 | 3.6748 | 73.65363 | 3.6647 | 73.65283 | 3.6489 | 73.65084 | 3.5819 | 73.65173
3.6319 | 75.81832 | 3.7168 | 75.82066 | 3.674 | 75.81985 | 3.6637 | 75.8191 | 3.6473 | 75.81726 | 3.5797 | 75.81796
3.6321 | 77.98451 | 3.7163 | 77.98692 | 3.6736 | 77.9861 | 3.6627 | 77.98531 | 3.6456 | 77.9834 | 3.5774 | 77.98413
3.6323 | 80.15074 | 3.7158 | 80.15321 | 3.6729 | 80.15235 | 3.6618 | 80.15157 | 3.6442 | 80.14957 | 3.5753 | 80.15028
3.6324 | 82.31696 | 3.7152 | 82.31946 | 3.6724 | 82.3186 | 3.6607 | 82.31779 | 3.6429 | 82.31583 | 3.5734 | 82.31646
3.6326 | 84.48321 | 3.7149 | 84.48572 | 3.6719 | 84.48485 | 3.6598 | 84.48401 | 3.6415 | 84.48205 | 3.5713 | 84.48271
3.6327 | 86.64942 | 3.7144 | 86.65201 | 3.6715 | 86.6511 | 3.659 | 86.65026 | 3.6402 | 86.64804 | 3.5693 | 86.64892
3.6331 | 88.81561 | 3.714 | 88.81833 | 3.6711 | 88.81741 | 3.6581 | 88.81651 | 3.6387 | 88.81418 | 3.5674 | 88.81509
3.6332 | 90.98185 | 3.7136 | 90.98469 | 3.6707 | 90.98367 | 3.6573 | 90.98273 | 3.6374 | 90.98034 | 3.5655 | 90.98126
3.6334 | 93.14812 | 3.7134 | 93.15101 | 3.6702 | 93.14989 | 3.6565 | 93.14897 | 3.6361 | 93.14652 | 3.5637 | 93.14748
3.6339 | 95.31438 | 3.7129 | 95.31729 | 3.6698 | 95.31619 | 3.6558 | 95.31523 | 3.635 | 95.31292 | 3.5619 | 95.31369
3.634 | 97.48061 | 3.7126 | 97.48361 | 3.6695 | 97.48248 | 3.655 | 97.48149 | 3.6335 | 97.4791 | 3.56 | 97.4799
3.6342 | 99.64684 | 3.7123 | 99.64993 | 3.669 | 99.64877 | 3.6544 | 99.64776 | 3.6324 | 99.64527 | 3.5584 | 99.64611
3.6345 | 101.8131 | 3.7121 | 101.8162 | 3.6687 | 101.815 | 3.6536 | 101.814 | 3.6311 | 101.8115 | 3.5566 | 101.8123
3.6348 | 103.9793 | 3.7118 | 103.9825 | 3.6684 | 103.9813 | 3.6527 | 103.9802 | 3.63 | 103.9776 | 3.5548 | 103.9784
3.6352 | 106.1456 | 3.7115 | 106.1488 | 3.6681 | 106.1476 | 3.6521 | 106.1466 | 3.6287 | 106.1439 | 3.5532 | 106.1446
3.6355 | 108.3119 | 3.7111 | 108.315 | 3.6679 | 108.3138 | 3.6513 | 108.3128 | 3.6276 | 108.3104 | 3.5516 | 108.3108
3.6356 | 110.4781 | 3.711 | 110.4814 | 3.6676 | 110.48 | 3.6506 | 110.479 | 3.6263 | 110.4766 | 3.5498 | 110.477
3.6358 | 112.6444 | 3.7107 | 112.6477 | 3.6673 | 112.6462 | 3.65 | 112.6453 | 3.6252 | 112.643 | 3.5484 | 112.6432
3.6361 | 114.8106 | 3.7103 | 114.814 | 3.6669 | 114.8125 | 3.6492 | 114.8115 | 3.624 | 114.8091 | 3.5466 | 114.8094
3.6365 | 116.9769 | 3.71 | 116.9803 | 3.6666 | 116.9788 | 3.6486 | 116.9777 | 3.6227 | 116.9751 | 3.545 | 116.9756
3.6366 | 119.1431 | 3.7099 | 119.1466 | 3.6663 | 119.145 | 3.6479 | 119.144 | 3.6216 | 119.1413 | 3.5434 | 119.1418
3.6368 | 121.3093 | 3.7095 | 121.3129 | 3.666 | 121.3112 | 3.6473 | 121.3102 | 3.6203 | 121.3074 | 3.5418 | 121.3079
3.6371 | 123.4756 | 3.7094 | 123.4792 | 3.6658 | 123.4775 | 3.6465 | 123.4765 | 3.619 | 123.4734 | 3.5401 | 123.474
3.6373 | 125.6418 | 3.709 | 125.6456 | 3.6655 | 125.6438 | 3.6458 | 125.6427 | 3.6179 | 125.6394 | 3.5385 | 125.6402
3.6376 | 127.8081 | 3.7087 | 127.8119 | 3.6652 | 127.8101 | 3.6452 | 127.8089 | 3.6168 | 127.8057 | 3.5369 | 127.8064
3.6377 | 129.9744 | 3.7086 | 129.9782 | 3.6648 | 129.9764 | 3.6444 | 129.9752 | 3.6156 | 129.9721 | 3.5353 | 129.9726
3.6379 | 132.1406 | 3.7082 | 132.1444 | 3.6645 | 132.1426 | 3.6437 | 132.1414 | 3.6144 | 132.1386 | 3.5337 | 132.1388
3.6382 | 134.3068 | 3.7079 | 134.3107 | 3.6642 | 134.3089 | 3.6429 | 134.3077 | 3.6132 | 134.3048 | 3.5321 | 134.305
3.6384 | 136.4731 | 3.7076 | 136.4769 | 3.6639 | 136.4751 | 3.6423 | 136.4739 | 3.6119 | 136.4712 | 3.5305 | 136.4712
3.6385 | 138.6393 | 3.7074 | 138.6431 | 3.6634 | 138.6413 | 3.6416 | 138.6402 | 3.6108 | 138.6373 | 3.5288 | 138.6374
3.6387 | 140.8056 | 3.7071 | 140.8094 | 3.6631 | 140.8076 | 3.6408 | 140.8064 | 3.6093 | 140.8032 | 3.5272 | 140.8036
3.6389 | 142.9718 | 3.7068 | 142.9757 | 3.6627 | 142.9738 | 3.64 | 142.9726 | 3.6082 | 142.9694 | 3.5256 | 142.9698
3.639 | 145.138 | 3.7065 | 145.1419 | 3.6624 | 145.14 | 3.6392 | 145.1389 | 3.6071 | 145.1356 | 3.5238 | 145.1359
3.6392 | 147.3042 | 3.7061 | 147.3082 | 3.6621 | 147.3063 | 3.6385 | 147.3051 | 3.6058 | 147.3018 | 3.5222 | 147.3021
3.6395 | 149.4705 | 3.7058 | 149.4745 | 3.6616 | 149.4725 | 3.6377 | 149.4714 | 3.6045 | 149.468 | 3.5205 | 149.4683
3.6395 | 151.6367 | 3.7055 | 151.6408 | 3.6613 | 151.6388 | 3.6369 | 151.6376 | 3.6032 | 151.6343 | 3.5187 | 151.6343
3.6397 | 153.8029 | 3.7052 | 153.8071 | 3.6608 | 153.805 | 3.6361 | 153.8038 | 3.6019 | 153.8005 | 3.5171 | 153.8005
3.6398 | 155.9691 | 3.7049 | 155.9734 | 3.6605 | 155.9712 | 3.6353 | 155.97 | 3.6006 | 155.9672 | 3.5155 | 155.9666
3.64 | 158.1354 | 3.7044 | 158.1397 | 3.66 | 158.1375 | 3.6345 | 158.1363 | 3.5992 | 158.1334 | 3.5135 | 158.1327
3.6402 | 160.3016 | 3.704 | 160.3059 | 3.6595 | 160.3038 | 3.6337 | 160.3026 | 3.5979 | 160.2997 | 3.5119 | 160.2989
3.6402 | 162.4678 | 3.7037 | 162.4722 | 3.659 | 162.47 | 3.6327 | 162.4688 | 3.5966 | 162.4658 | 3.5101 | 162.4651
3.6403 | 164.6341 | 3.7034 | 164.6385 | 3.6586 | 164.6363 | 3.6319 | 164.6351 | 3.5952 | 164.6322 | 3.5082 | 164.6312
3.6405 | 166.8004 | 3.7031 | 166.8048 | 3.6582 | 166.8025 | 3.6311 | 166.8013 | 3.5939 | 166.7985 | 3.5066 | 166.7974
3.6405 | 168.9666 | 3.7026 | 168.9711 | 3.6576 | 168.9688 | 3.6302 | 168.9675 | 3.5924 | 168.9644 | 3.5046 | 168.9635
3.6406 | 171.1328 | 3.7021 | 171.1375 | 3.6571 | 171.1351 | 3.6294 | 171.1338 | 3.5911 | 171.1304 | 3.5029 | 171.1296
3.6406 | 173.299 | 3.7018 | 173.3038 | 3.6566 | 173.3014 | 3.6284 | 173.3 | 3.5897 | 173.2965 | 3.5011 | 173.2958
3.6408 | 175.4653 | 3.7013 | 175.4701 | 3.6561 | 175.4677 | 3.6274 | 175.4663 | 3.5882 | 175.4626 | 3.4992 | 175.4619
3.641 | 177.6315 | 3.701 | 177.6363 | 3.6556 | 177.634 | 3.6266 | 177.6326 | 3.5869 | 177.6287 | 3.4972 | 177.628
3.6408 | 179.7978 | 3.7005 | 179.8027 | 3.655 | 179.8002 | 3.6256 | 179.7989 | 3.5855 | 179.7949 | 3.4955 | 179.7941
3.641 | 181.964 | 3.7002 | 181.9689 | 3.6545 | 181.9665 | 3.6247 | 181.9655 | 3.584 | 181.9611 | 3.4935 | 181.9603
3.641 | 184.1302 | 3.6997 | 184.1353 | 3.6539 | 184.1327 | 3.6237 | 184.1318 | 3.5826 | 184.1266 | 3.4916 | 184.1264
3.641 | 186.2965 | 3.6992 | 186.3016 | 3.6534 | 186.299 | 3.6227 | 186.298 | 3.5811 | 186.2928 | 3.4896 | 186.2926
3.6411 | 188.4627 | 3.6987 | 188.4679 | 3.6529 | 188.4652 | 3.6218 | 188.4642 | 3.5797 | 188.459 | 3.4877 | 188.4588
3.6411 | 190.6289 | 3.6982 | 190.6342 | 3.6523 | 190.6315 | 3.6208 | 190.6304 | 3.5781 | 190.6253 | 3.4858 | 190.6249
3.6411 | 192.7952 | 3.6978 | 192.8006 | 3.6516 | 192.7978 | 3.6198 | 192.7967 | 3.5766 | 192.7912 | 3.4837 | 192.791
3.6411 | 194.9614 | 3.6973 | 194.9669 | 3.651 | 194.964 | 3.6189 | 194.963 | 3.5751 | 194.9574 | 3.4817 | 194.9571
3.6411 | 197.1277 | 3.6968 | 197.1333 | 3.6503 | 197.1303 | 3.6177 | 197.1292 | 3.5737 | 197.1236 | 3.4798 | 197.1232
3.6411 | 199.2939 | 3.6963 | 199.2995 | 3.6497 | 199.2966 | 3.6168 | 199.2954 | 3.5721 | 199.2897 | 3.4777 | 199.2894
3.6411 | 201.4601 | 3.6958 | 201.4658 | 3.649 | 201.4628 | 3.6156 | 201.4616 | 3.5705 | 201.4559 | 3.4756 | 201.4555
3.6411 | 203.6263 | 3.6953 | 203.6321 | 3.6484 | 203.629 | 3.6147 | 203.6279 | 3.569 | 203.6223 | 3.4737 | 203.6217
3.6411 | 205.7925 | 3.6947 | 205.7984 | 3.6477 | 205.7953 | 3.6135 | 205.7941 | 3.5674 | 205.7882 | 3.4716 | 205.7878
3.6411 | 207.9588 | 3.6942 | 207.9646 | 3.6471 | 207.9615 | 3.6126 | 207.9603 | 3.5658 | 207.955 | 3.4695 | 207.9539
3.6411 | 210.1249 | 3.6937 | 210.1308 | 3.6463 | 210.1278 | 3.6114 | 210.1265 | 3.5643 | 210.1215 | 3.4674 | 210.12
3.641 | 212.2912 | 3.6931 | 212.2971 | 3.6458 | 212.294 | 3.6103 | 212.2928 | 3.5627 | 212.288 | 3.4653 | 212.2862
3.641 | 214.4574 | 3.6926 | 214.4634 | 3.645 | 214.4602 | 3.6092 | 214.459 | 3.5613 | 214.4542 | 3.4632 | 214.4523
3.641 | 216.6236 | 3.6919 | 216.6296 | 3.6444 | 216.6265 | 3.6081 | 216.6253 | 3.5597 | 216.6203 | 3.4611 | 216.6184
3.641 | 218.7899 | 3.6915 | 218.796 | 3.6435 | 218.7927 | 3.6069 | 218.7916 | 3.5579 | 218.7862 | 3.459 | 218.7845
3.6408 | 220.9561 | 3.6908 | 220.9623 | 3.6429 | 220.959 | 3.6058 | 220.9578 | 3.5564 | 220.9518 | 3.4569 | 220.9507
3.6408 | 223.1224 | 3.6903 | 223.1286 | 3.6421 | 223.1253 | 3.6048 | 223.124 | 3.5547 | 223.1182 | 3.4546 | 223.1168
3.6408 | 225.2886 | 3.6897 | 225.295 | 3.6413 | 225.2915 | 3.6037 | 225.2902 | 3.5532 | 225.2844 | 3.4525 | 225.2829
3.6406 | 227.4548 | 3.689 | 227.4613 | 3.6405 | 227.4578 | 3.6024 | 227.4565 | 3.5514 | 227.4507 | 3.4503 | 227.449
3.6406 | 229.6211 | 3.6884 | 229.6276 | 3.6398 | 229.624 | 3.6013 | 229.6227 | 3.5498 | 229.6169 | 3.4482 | 229.6151
3.6405 | 231.7874 | 3.6879 | 231.7938 | 3.639 | 231.7902 | 3.6002 | 231.7889 | 3.5482 | 231.7827 | 3.4461 | 231.7813
3.6405 | 233.9537 | 3.6873 | 233.9602 | 3.6382 | 233.9565 | 3.599 | 233.9551 | 3.5466 | 233.9487 | 3.4438 | 233.9474
3.6403 | 236.1199 | 3.6866 | 236.1265 | 3.6374 | 236.1227 | 3.5977 | 236.1214 | 3.5448 | 236.1148 | 3.4417 | 236.1135
3.6402 | 238.2862 | 3.686 | 238.2928 | 3.6366 | 238.289 | 3.5966 | 238.2876 | 3.5432 | 238.2809 | 3.4395 | 238.2796
3.6402 | 240.4524 | 3.6853 | 240.4591 | 3.6358 | 240.4553 | 3.5955 | 240.4538 | 3.5414 | 240.447 | 3.4372 | 240.4457
3.64 | 242.6187 | 3.6847 | 242.6254 | 3.6348 | 242.6215 | 3.5942 | 242.62 | 3.5398 | 242.6136 | 3.4351 | 242.6118
3.6398 | 244.7849 | 3.684 | 244.7917 | 3.634 | 244.7877 | 3.5929 | 244.7862 | 3.5382 | 244.7798 | 3.4329 | 244.7779
3.6398 | 246.9512 | 3.6834 | 246.958 | 3.6332 | 246.954 | 3.5918 | 246.9523 | 3.5364 | 246.9459 | 3.4306 | 246.944
3.6397 | 249.1174 | 3.6828 | 249.1242 | 3.6324 | 249.1202 | 3.5905 | 249.1185 | 3.5348 | 249.1121 | 3.4283 | 249.11
3.6395 | 251.2837 | 3.6819 | 251.2905 | 3.6315 | 251.2865 | 3.5892 | 251.2848 | 3.5332 | 251.2781 | 3.4262 | 251.276
3.6394 | 253.45 | 3.6813 | 253.4568 | 3.6306 | 253.4527 | 3.5881 | 253.451 | 3.5314 | 253.4446 | 3.424 | 253.4422
3.6392 | 255.6162 | 3.6807 | 255.6231 | 3.6297 | 255.619 | 3.5868 | 255.6172 | 3.5298 | 255.6108 | 3.4217 | 255.6082
3.639 | 257.7825 | 3.6798 | 257.7894 | 3.6289 | 257.7852 | 3.5855 | 257.7835 | 3.528 | 257.7768 | 3.4195 | 257.7743
3.6389 | 259.9487 | 3.6792 | 259.9557 | 3.6279 | 259.9514 | 3.5842 | 259.9497 | 3.5264 | 259.943 | 3.4172 | 259.9404
3.6387 | 262.1149 | 3.6786 | 262.122 | 3.6271 | 262.1177 | 3.5831 | 262.116 | 3.5247 | 262.1091 | 3.4151 | 262.1066
3.6385 | 264.2812 | 3.6778 | 264.2883 | 3.6263 | 264.284 | 3.5818 | 264.2822 | 3.5229 | 264.2753 | 3.4127 | 264.2727
3.6384 | 266.4474 | 3.6771 | 266.4547 | 3.6253 | 266.4502 | 3.5805 | 266.4484 | 3.5213 | 266.4413 | 3.4106 | 266.4388
3.6382 | 268.6137 | 3.6763 | 268.621 | 3.6244 | 268.6164 | 3.5792 | 268.6146 | 3.5195 | 268.6077 | 3.4083 | 268.6049
3.6381 | 270.7799 | 3.6757 | 270.7873 | 3.6234 | 270.7827 | 3.5779 | 270.7808 | 3.5179 | 270.7738 | 3.4061 | 270.771
3.6377 | 272.9462 | 3.6748 | 272.9536 | 3.6226 | 272.949 | 3.5766 | 272.9469 | 3.5161 | 272.94 | 3.404 | 272.9371
3.6376 | 275.1124 | 3.674 | 275.1199 | 3.6216 | 275.1153 | 3.5753 | 275.1132 | 3.5143 | 275.1062 | 3.4017 | 275.1032
3.6374 | 277.2787 | 3.6734 | 277.2862 | 3.6206 | 277.2815 | 3.574 | 277.2793 | 3.5126 | 277.2723 | 3.3995 | 277.2693
3.6373 | 279.4449 | 3.6726 | 279.4526 | 3.6197 | 279.4478 | 3.5727 | 279.4456 | 3.5109 | 279.4385 | 3.3972 | 279.4354
3.6371 | 281.6112 | 3.6718 | 281.6188 | 3.6187 | 281.614 | 3.5716 | 281.6117 | 3.5092 | 281.6046 | 3.3949 | 281.6014
3.6369 | 283.7774 | 3.671 | 283.785 | 3.6177 | 283.7803 | 3.5701 | 283.7779 | 3.5076 | 283.7708 | 3.3927 | 283.7675
3.6368 | 285.9436 | 3.6703 | 285.9513 | 3.6168 | 285.9465 | 3.5689 | 285.9442 | 3.5058 | 285.937 | 3.3904 | 285.9336
3.6365 | 288.1099 | 3.6695 | 288.1176 | 3.6158 | 288.1127 | 3.5676 | 288.1103 | 3.5042 | 288.1031 | 3.3882 | 288.0997
3.6363 | 290.2762 | 3.6687 | 290.2838 | 3.6148 | 290.279 | 3.5661 | 290.2764 | 3.5022 | 290.2693 | 3.3858 | 290.2658
3.6361 | 292.4424 | 3.6679 | 292.4501 | 3.6139 | 292.4452 | 3.5648 | 292.4426 | 3.5006 | 292.4354 | 3.3837 | 292.4318
3.6358 | 294.6086 | 3.6669 | 294.6164 | 3.6129 | 294.6115 | 3.5635 | 294.6087 | 3.4988 | 294.6015 | 3.3814 | 294.5979
3.6356 | 296.7749 | 3.6661 | 296.7827 | 3.6119 | 296.7777 | 3.5622 | 296.775 | 3.4972 | 296.7676 | 3.3792 | 296.764
3.6353 | 298.9412 | 3.6653 | 298.949 | 3.611 | 298.944 | 3.561 | 298.9412 | 3.4955 | 298.9338 | 3.3769 | 298.93
3.635 | 301.1074 | 3.6647 | 301.1153 | 3.6098 | 301.1102 | 3.5595 | 301.1074 | 3.4937 | 301.1 | 3.3745 | 301.096
3.6348 | 303.2736 | 3.6637 | 303.2815 | 3.6089 | 303.2765 | 3.5582 | 303.2735 | 3.4919 | 303.2661 | 3.3722 | 303.2622
3.6345 | 305.4399 | 3.6629 | 305.4477 | 3.6079 | 305.4427 | 3.5569 | 305.4397 | 3.4901 | 305.4323 | 3.37 | 305.4282
3.6342 | 307.6062 | 3.6621 | 307.614 | 3.6069 | 307.609 | 3.5556 | 307.606 | 3.4885 | 307.5984 | 3.3677 | 307.5943
3.634 | 309.7725 | 3.6613 | 309.7802 | 3.606 | 309.7752 | 3.5543 | 309.7722 | 3.4867 | 309.7646 | 3.3654 | 309.7604
3.6337 | 311.9387 | 3.6603 | 311.9465 | 3.6048 | 311.9415 | 3.5529 | 311.9384 | 3.485 | 311.9307 | 3.3632 | 311.9264
3.6334 | 314.105 | 3.6595 | 314.1128 | 3.6039 | 314.1077 | 3.5516 | 314.1046 | 3.4832 | 314.0968 | 3.3609 | 314.0924
3.6331 | 316.2712 | 3.6586 | 316.2791 | 3.6027 | 316.274 | 3.5501 | 316.2708 | 3.4814 | 316.263 | 3.3587 | 316.2585
3.6327 | 318.4375 | 3.6577 | 318.4454 | 3.6019 | 318.4402 | 3.5489 | 318.4369 | 3.4798 | 318.4291 | 3.3563 | 318.4246
3.6326 | 320.6038 | 3.6569 | 320.6117 | 3.6006 | 320.6065 | 3.5476 | 320.6031 | 3.478 | 320.5952 | 3.354 | 320.5906
3.6321 | 322.77 | 3.656 | 322.778 | 3.5997 | 322.7727 | 3.5461 | 322.7693 | 3.4763 | 322.7612 | 3.3516 | 322.7567
3.6319 | 324.9363 | 3.655 | 324.9443 | 3.5987 | 324.9388 | 3.5448 | 324.9355 | 3.4745 | 324.9274 | 3.3493 | 324.9227
3.6316 | 327.1026 | 3.6542 | 327.1105 | 3.5977 | 327.1051 | 3.5435 | 327.1017 | 3.4727 | 327.0935 | 3.3471 | 327.0888
3.6313 | 329.2688 | 3.6532 | 329.2768 | 3.5964 | 329.2713 | 3.5421 | 329.2679 | 3.4711 | 329.2596 | 3.3448 | 329.2549
3.631 | 331.435 | 3.6523 | 331.4431 | 3.5956 | 331.4375 | 3.5408 | 331.4341 | 3.4693 | 331.4257 | 3.3424 | 331.421
3.6306 | 333.6013 | 3.6515 | 333.6094 | 3.5945 | 333.6038 | 3.5393 | 333.6003 | 3.4675 | 333.5917 | 3.34 | 333.587
3.6303 | 335.7675 | 3.6505 | 335.7758 | 3.5934 | 335.7701 | 3.538 | 335.7664 | 3.4658 | 335.7579 | 3.3375 | 335.7531
3.63 | 337.9338 | 3.6495 | 337.9421 | 3.5922 | 337.9363 | 3.5368 | 337.9326 | 3.464 | 337.924 | 3.3353 | 337.9192
3.6297 | 340.1001 | 3.6486 | 340.1083 | 3.5913 | 340.1025 | 3.5353 | 340.0988 | 3.4622 | 340.0901 | 3.3329 | 340.0852
3.6292 | 342.2663 | 3.6476 | 342.2746 | 3.5902 | 342.2688 | 3.534 | 342.265 | 3.4606 | 342.2562 | 3.3304 | 342.2512
3.6289 | 344.4326 | 3.6466 | 344.4409 | 3.589 | 344.435 | 3.5326 | 344.4313 | 3.4588 | 344.4223 | 3.328 | 344.4173
3.6285 | 346.5988 | 3.6456 | 346.6072 | 3.5881 | 346.6012 | 3.5313 | 346.5975 | 3.4571 | 346.5884 | 3.3256 | 346.5833
3.6282 | 348.7651 | 3.6448 | 348.7735 | 3.5869 | 348.7674 | 3.5298 | 348.7636 | 3.4554 | 348.7545 | 3.3232 | 348.7493
3.6277 | 350.9313 | 3.6437 | 350.9397 | 3.5858 | 350.9336 | 3.5285 | 350.9299 | 3.4535 | 350.9206 | 3.3209 | 350.9152
3.6274 | 353.0976 | 3.6429 | 353.106 | 3.5848 | 353.0998 | 3.5271 | 353.096 | 3.4519 | 353.0867 | 3.3183 | 353.0812
3.6271 | 355.2639 | 3.6418 | 355.2724 | 3.5837 | 355.266 | 3.5258 | 355.2623 | 3.4501 | 355.2528 | 3.3159 | 355.2473
3.6268 | 357.4301 | 3.6408 | 357.4386 | 3.5826 | 357.4322 | 3.5243 | 357.4284 | 3.4483 | 357.4189 | 3.3135 | 357.4134
3.6263 | 359.5964 | 3.6398 | 359.6048 | 3.5816 | 359.5984 | 3.523 | 359.5946 | 3.4466 | 359.585 | 3.3109 | 359.5795
3.626 | 361.7626 | 3.6387 | 361.7711 | 3.5805 | 361.7646 | 3.5217 | 361.7608 | 3.4448 | 361.7511 | 3.3085 | 361.7455
3.6255 | 363.9288 | 3.6377 | 363.9373 | 3.5793 | 363.9309 | 3.5203 | 363.9269 | 3.443 | 363.9172 | 3.3061 | 363.9114
3.6252 | 366.0951 | 3.6368 | 366.1035 | 3.5782 | 366.0971 | 3.519 | 366.0931 | 3.4412 | 366.0832 | 3.3033 | 366.0773
3.6247 | 368.2614 | 3.6356 | 368.2698 | 3.5771 | 368.2633 | 3.5176 | 368.2592 | 3.4395 | 368.2493 | 3.3007 | 368.2433
3.6244 | 370.4276 | 3.6347 | 370.4361 | 3.5761 | 370.4294 | 3.5161 | 370.4254 | 3.4377 | 370.4154 | 3.2983 | 370.4093
3.6239 | 372.5939 | 3.6335 | 372.6023 | 3.575 | 372.5957 | 3.5148 | 372.5917 | 3.4359 | 372.5815 | 3.2957 | 372.5754
3.6234 | 374.7601 | 3.6326 | 374.7686 | 3.5739 | 374.762 | 3.5134 | 374.7578 | 3.4341 | 374.7476 | 3.2932 | 374.7413
3.6229 | 376.9264 | 3.6313 | 376.9349 | 3.5727 | 376.9282 | 3.5121 | 376.924 | 3.4324 | 376.9136 | 3.2906 | 376.9073
3.6226 | 379.0927 | 3.6303 | 379.1012 | 3.5716 | 379.0944 | 3.5106 | 379.09 | 3.4306 | 379.0797 | 3.2878 | 379.0732
3.6219 | 381.2589 | 3.6292 | 381.2675 | 3.5705 | 381.2607 | 3.5093 | 381.2563 | 3.429 | 381.2458 | 3.2853 | 381.2392
3.6216 | 383.4252 | 3.6281 | 383.4337 | 3.5695 | 383.4269 | 3.5079 | 383.4224 | 3.4271 | 383.4119 | 3.2825 | 383.4053
3.6211 | 385.5914 | 3.6271 | 385.5999 | 3.5684 | 385.5931 | 3.5066 | 385.5886 | 3.4253 | 385.578 | 3.2799 | 385.5713
3.6206 | 387.7577 | 3.626 | 387.7662 | 3.5672 | 387.7593 | 3.5051 | 387.7548 | 3.4235 | 387.7441 | 3.2772 | 387.7373
3.6202 | 389.924 | 3.6248 | 389.9325 | 3.5661 | 389.9255 | 3.5037 | 389.9209 | 3.4217 | 389.9102 | 3.2744 | 389.9033
3.6197 | 392.0902 | 3.6237 | 392.0987 | 3.565 | 392.0917 | 3.5024 | 392.087 | 3.42 | 392.0763 | 3.2717 | 392.0693
3.6192 | 394.2565 | 3.6226 | 394.2648 | 3.5639 | 394.258 | 3.5009 | 394.2532 | 3.418 | 394.2424 | 3.2688 | 394.2353
3.6189 | 396.4228 | 3.6214 | 396.4311 | 3.5627 | 396.4242 | 3.4995 | 396.4194 | 3.4162 | 396.4084 | 3.2661 | 396.4013
3.6182 | 398.589 | 3.6203 | 398.5973 | 3.5616 | 398.5904 | 3.4982 | 398.5856 | 3.4145 | 398.5745 | 3.2631 | 398.5673
3.6177 | 400.7552 | 3.6192 | 400.7636 | 3.5606 | 400.7567 | 3.4967 | 400.7518 | 3.4125 | 400.7406 | 3.2604 | 400.7333
3.6173 | 402.9215 | 3.6181 | 402.9298 | 3.5593 | 402.9231 | 3.4953 | 402.9179 | 3.4108 | 402.9068 | 3.2577 | 402.8994
3.6168 | 405.0877 | 3.6169 | 405.0961 | 3.5582 | 405.0893 | 3.494 | 405.084 | 3.409 | 405.0728 | 3.2546 | 405.0654
3.6161 | 407.254 | 3.6158 | 407.2624 | 3.5571 | 407.2556 | 3.4925 | 407.2503 | 3.4072 | 407.2389 | 3.2517 | 407.2314
3.6156 | 409.4202 | 3.6145 | 409.4286 | 3.556 | 409.4218 | 3.4911 | 409.4164 | 3.4053 | 409.405 | 3.2488 | 409.3974
3.6152 | 411.5864 | 3.6134 | 411.5948 | 3.5548 | 411.588 | 3.4896 | 411.5826 | 3.4033 | 411.571 | 3.2459 | 411.5634
3.6145 | 413.7526 | 3.6121 | 413.7611 | 3.5537 | 413.7543 | 3.4884 | 413.7488 | 3.4016 | 413.7372 | 3.243 | 413.7294
3.614 | 415.9189 | 3.611 | 415.9273 | 3.5526 | 415.9205 | 3.4869 | 415.915 | 3.3996 | 415.9033 | 3.2399 | 415.8954
3.6134 | 418.0851 | 3.6098 | 418.0935 | 3.5514 | 418.0868 | 3.4855 | 418.0811 | 3.3979 | 418.0693 | 3.237 | 418.0614
3.6129 | 420.2513 | 3.6085 | 420.2598 | 3.5503 | 420.2529 | 3.484 | 420.2473 | 3.3959 | 420.2354 | 3.2339 | 420.2274
3.6123 | 422.4176 | 3.6074 | 422.426 | 3.549 | 422.4192 | 3.4827 | 422.4134 | 3.394 | 422.4015 | 3.2309 | 422.3934
3.6118 | 424.5838 | 3.6061 | 424.5923 | 3.5479 | 424.5854 | 3.4813 | 424.5796 | 3.392 | 424.5676 | 3.2278 | 424.5595
3.6113 | 426.75 | 3.6048 | 426.7585 | 3.5468 | 426.7516 | 3.4798 | 426.7458 | 3.3901 | 426.7336 | 3.2247 | 426.7254
3.6106 | 428.9163 | 3.6037 | 428.9247 | 3.5456 | 428.9178 | 3.4784 | 428.9119 | 3.3882 | 428.8997 | 3.2217 | 428.8914
3.61 | 431.0826 | 3.6024 | 431.091 | 3.5445 | 431.084 | 3.4769 | 431.0782 | 3.3862 | 431.0658 | 3.2186 | 431.0574
3.6095 | 433.2489 | 3.6011 | 433.2572 | 3.5434 | 433.2502 | 3.4756 | 433.2442 | 3.3843 | 433.2318 | 3.2154 | 433.2234
3.6089 | 435.4152 | 3.6 | 435.4234 | 3.5421 | 435.4164 | 3.474 | 435.4104 | 3.3824 | 435.3979 | 3.2122 | 435.3894
3.6082 | 437.5815 | 3.5987 | 437.5896 | 3.5409 | 437.5825 | 3.4725 | 437.5765 | 3.3805 | 437.5639 | 3.2093 | 437.5554
3.6077 | 439.7477 | 3.5974 | 439.7559 | 3.5398 | 439.7488 | 3.4711 | 439.7427 | 3.3784 | 439.73 | 3.206 | 439.7213
3.6071 | 441.9139 | 3.5961 | 441.9221 | 3.5387 | 441.9149 | 3.4698 | 441.9088 | 3.3764 | 441.896 | 3.2028 | 441.8873
3.6064 | 444.0801 | 3.5948 | 444.0884 | 3.5376 | 444.0812 | 3.4682 | 444.075 | 3.3743 | 444.0621 | 3.1994 | 444.0532
3.6058 | 446.2464 | 3.5935 | 446.2547 | 3.5363 | 446.2474 | 3.4667 | 446.2412 | 3.3724 | 446.2282 | 3.1963 | 446.2191
3.6052 | 448.4126 | 3.5922 | 448.4209 | 3.5351 | 448.4136 | 3.4653 | 448.4073 | 3.3703 | 448.3942 | 3.1931 | 448.385
3.6045 | 450.5789 | 3.591 | 450.5872 | 3.534 | 450.5797 | 3.4638 | 450.5735 | 3.3682 | 450.5602 | 3.1897 | 450.5511
3.6039 | 452.7452 | 3.5897 | 452.7534 | 3.5327 | 452.7459 | 3.4624 | 452.7396 | 3.3661 | 452.7263 | 3.1865 | 452.7171
3.6032 | 454.9115 | 3.5884 | 454.9196 | 3.5316 | 454.9121 | 3.4608 | 454.9058 | 3.3642 | 454.8923 | 3.1833 | 454.8831
3.6026 | 457.0778 | 3.5871 | 457.0858 | 3.5303 | 457.0783 | 3.4593 | 457.072 | 3.3621 | 457.0583 | 3.1799 | 457.0491
3.6018 | 459.244 | 3.5856 | 459.252 | 3.5292 | 459.2444 | 3.4579 | 459.2381 | 3.36 | 459.2244 | 3.1765 | 459.2151
3.6013 | 461.4103 | 3.5843 | 461.4183 | 3.528 | 461.4106 | 3.4564 | 461.4042 | 3.3579 | 461.3904 | 3.1733 | 461.3809
3.6005 | 463.5765 | 3.5831 | 463.5846 | 3.5269 | 463.5768 | 3.455 | 463.5703 | 3.3556 | 463.5564 | 3.1699 | 463.5469
3.5998 | 465.7427 | 3.5818 | 465.7509 | 3.5256 | 465.7429 | 3.4533 | 465.7364 | 3.3535 | 465.7225 | 3.1663 | 465.7129
3.5992 | 467.9089 | 3.5803 | 467.9172 | 3.5245 | 467.9092 | 3.4517 | 467.9025 | 3.3514 | 467.8885 | 3.1629 | 467.8787
3.5984 | 470.0752 | 3.579 | 470.0833 | 3.5232 | 470.0754 | 3.4503 | 470.0687 | 3.3492 | 470.0545 | 3.1596 | 470.0446
3.5977 | 472.2414 | 3.5776 | 472.2496 | 3.5221 | 472.2417 | 3.4488 | 472.2348 | 3.3469 | 472.2206 | 3.1562 | 472.2106
3.5969 | 474.4076 | 3.5763 | 474.4158 | 3.5209 | 474.4079 | 3.4474 | 474.4009 | 3.3448 | 474.3866 | 3.1528 | 474.3765
3.5963 | 476.5739 | 3.5748 | 476.582 | 3.5197 | 476.574 | 3.4458 | 476.5671 | 3.3425 | 476.5527 | 3.1494 | 476.5424
3.5956 | 478.7401 | 3.5735 | 478.7482 | 3.5184 | 478.7403 | 3.4442 | 478.7332 | 3.3403 | 478.7187 | 3.1458 | 478.7083
3.5948 | 480.9064 | 3.5721 | 480.9144 | 3.5172 | 480.9065 | 3.4427 | 480.8993 | 3.338 | 480.8847 | 3.1423 | 480.8742
3.5942 | 483.0726 | 3.5708 | 483.0807 | 3.5159 | 483.0727 | 3.4411 | 483.0655 | 3.3358 | 483.0507 | 3.1387 | 483.0402
3.5934 | 485.2388 | 3.5693 | 485.2469 | 3.5147 | 485.2389 | 3.4395 | 485.2316 | 3.3335 | 485.2168 | 3.1354 | 485.2061
3.5927 | 487.4051 | 3.5679 | 487.4131 | 3.5135 | 487.4051 | 3.438 | 487.3978 | 3.3312 | 487.3828 | 3.1316 | 487.372
3.5919 | 489.5713 | 3.5664 | 489.5794 | 3.5122 | 489.5712 | 3.4364 | 489.5639 | 3.3288 | 489.5488 | 3.1281 | 489.5379
3.5911 | 491.7376 | 3.5651 | 491.7456 | 3.5111 | 491.7374 | 3.4348 | 491.73 | 3.3264 | 491.7148 | 3.1244 | 491.7037
3.5903 | 493.9039 | 3.5637 | 493.9118 | 3.5098 | 493.9036 | 3.4332 | 493.8961 | 3.3241 | 493.8809 | 3.1207 | 493.8696
3.5897 | 496.0701 | 3.5622 | 496.078 | 3.5087 | 496.0699 | 3.4316 | 496.0622 | 3.3219 | 496.0469 | 3.1171 | 496.0355
3.5889 | 498.2364 | 3.5608 | 498.2442 | 3.5074 | 498.236 | 3.43 | 498.2284 | 3.3195 | 498.2129 | 3.1136 | 498.2014
3.5881 | 500.4026 | 3.5593 | 500.4104 | 3.5061 | 500.4022 | 3.4283 | 500.3944 | 3.3169 | 500.379 | 3.1099 | 500.3673
3.5872 | 502.5688 | 3.5579 | 502.5766 | 3.5048 | 502.5684 | 3.4267 | 502.5605 | 3.3145 | 502.545 | 3.106 | 502.5333
3.5864 | 504.735 | 3.5564 | 504.7428 | 3.5037 | 504.7346 | 3.4251 | 504.7267 | 3.312 | 504.711 | 3.1023 | 504.6992
3.5856 | 506.9013 | 3.555 | 506.909 | 3.5026 | 506.9007 | 3.4235 | 506.8929 | 3.3096 | 506.8771 | 3.0986 | 506.8652
3.5848 | 509.0676 | 3.5534 | 509.0752 | 3.5011 | 509.0669 | 3.4217 | 509.0589 | 3.3072 | 509.0431 | 3.0947 | 509.0311
3.584 | 511.2337 | 3.5519 | 511.2414 | 3.5 | 511.233 | 3.4201 | 511.225 | 3.3046 | 511.2091 | 3.0908 | 511.197
3.5832 | 513.4 | 3.5505 | 513.4077 | 3.4987 | 513.3991 | 3.4185 | 513.3912 | 3.3022 | 513.3752 | 3.0869 | 513.3628
3.5824 | 515.5662 | 3.5489 | 515.5739 | 3.4974 | 515.5653 | 3.4169 | 515.5574 | 3.2998 | 515.5412 | 3.0831 | 515.5288
3.5816 | 517.7324 | 3.5474 | 517.7402 | 3.4961 | 517.7314 | 3.4151 | 517.7235 | 3.2972 | 517.7072 | 3.079 | 517.6947
3.5806 | 519.8987 | 3.5458 | 519.9064 | 3.495 | 519.8976 | 3.4135 | 519.8896 | 3.2946 | 519.8732 | 3.0752 | 519.8605
3.5798 | 522.0649 | 3.5443 | 522.0727 | 3.4937 | 522.0639 | 3.4119 | 522.0557 | 3.292 | 522.0392 | 3.0711 | 522.0264
3.579 | 524.2311 | 3.5427 | 524.2389 | 3.4922 | 524.2301 | 3.4101 | 524.2218 | 3.2895 | 524.2052 | 3.0671 | 524.1921
3.5781 | 526.3975 | 3.5411 | 526.405 | 3.4911 | 526.3964 | 3.4083 | 526.388 | 3.2869 | 526.3712 | 3.0629 | 526.358
3.5772 | 528.5637 | 3.5397 | 528.5713 | 3.4898 | 528.5626 | 3.4066 | 528.554 | 3.2843 | 528.5372 | 3.0587 | 528.5239
3.5764 | 530.7299 | 3.538 | 530.7375 | 3.4885 | 530.7286 | 3.4048 | 530.7201 | 3.2815 | 530.7032 | 3.0547 | 530.6897
3.5756 | 532.8961 | 3.5364 | 532.9037 | 3.4871 | 532.8948 | 3.403 | 532.8862 | 3.279 | 532.8693 | 3.0505 | 532.8555
3.5747 | 535.0623 | 3.5348 | 535.0699 | 3.4859 | 535.061 | 3.4012 | 535.0523 | 3.2764 | 535.0353 | 3.0461 | 535.0213
3.5737 | 537.2286 | 3.5332 | 537.2361 | 3.4845 | 537.2272 | 3.3995 | 537.2185 | 3.2736 | 537.2013 | 3.0418 | 537.1872
3.5729 | 539.3948 | 3.5318 | 539.4024 | 3.4832 | 539.3934 | 3.3977 | 539.3845 | 3.2709 | 539.3674 | 3.0373 | 539.3529
3.5719 | 541.5611 | 3.53 | 541.5686 | 3.4819 | 541.5596 | 3.3958 | 541.5506 | 3.2683 | 541.5333 | 3.0331 | 541.5188
3.571 | 543.7273 | 3.5284 | 543.7348 | 3.4808 | 543.7257 | 3.394 | 543.7168 | 3.2656 | 543.6993 | 3.0284 | 543.6847
3.5701 | 545.8935 | 3.5268 | 545.9009 | 3.4793 | 545.892 | 3.392 | 545.8829 | 3.263 | 545.8653 | 3.0239 | 545.8506
3.569 | 548.0597 | 3.5251 | 548.0672 | 3.478 | 548.0582 | 3.3903 | 548.049 | 3.2602 | 548.0313 | 3.0192 | 548.0166
3.5682 | 550.226 | 3.5235 | 550.2334 | 3.4767 | 550.2244 | 3.3883 | 550.2151 | 3.2575 | 550.1972 | 3.0145 | 550.1824
3.5672 | 552.3922 | 3.5219 | 552.3996 | 3.4754 | 552.3905 | 3.3864 | 552.3812 | 3.2548 | 552.3632 | 3.0098 | 552.3483
3.5663 | 554.5584 | 3.5201 | 554.5657 | 3.474 | 554.5567 | 3.3846 | 554.5473 | 3.2522 | 554.5291 | 3.0051 | 554.5141
3.5653 | 556.7247 | 3.5185 | 556.732 | 3.4727 | 556.7229 | 3.3827 | 556.7134 | 3.2494 | 556.695 | 3.0003 | 556.6799
3.5643 | 558.8909 | 3.5169 | 558.8982 | 3.4714 | 558.8891 | 3.3808 | 558.8796 | 3.2467 | 558.8611 | 2.9953 | 558.8457
3.5634 | 561.0571 | 3.5151 | 561.0644 | 3.47 | 561.0552 | 3.3788 | 561.0456 | 3.2438 | 561.027 | 2.9903 | 561.0115
3.5624 | 563.2233 | 3.5134 | 563.2306 | 3.4687 | 563.2214 | 3.3769 | 563.2117 | 3.241 | 563.1929 | 2.9851 | 563.1774
3.5613 | 565.3896 | 3.5116 | 565.3968 | 3.4672 | 565.3876 | 3.375 | 565.3779 | 3.2383 | 565.3589 | 2.9801 | 565.3432
3.5603 | 567.5558 | 3.51 | 567.5631 | 3.4659 | 567.5537 | 3.3729 | 567.5439 | 3.2356 | 567.5249 | 2.9748 | 567.509
3.5593 | 569.7221 | 3.5082 | 569.7293 | 3.4645 | 569.7198 | 3.3709 | 569.71 | 3.2328 | 569.6909 | 2.9693 | 569.6748
3.5582 | 571.8883 | 3.5064 | 571.8955 | 3.4632 | 571.8859 | 3.369 | 571.876 | 3.2299 | 571.8568 | 2.9638 | 571.8406
3.5572 | 574.0545 | 3.5048 | 574.0617 | 3.4617 | 574.0521 | 3.3669 | 574.0421 | 3.2272 | 574.0228 | 2.9582 | 574.0064
3.5563 | 576.2208 | 3.503 | 576.2279 | 3.4603 | 576.2184 | 3.3648 | 576.2082 | 3.2244 | 576.1888 | 2.9527 | 576.1721
3.5551 | 578.3871 | 3.5011 | 578.394 | 3.4588 | 578.3846 | 3.3627 | 578.3743 | 3.2215 | 578.3548 | 2.9467 | 578.338
3.5542 | 580.5532 | 3.4995 | 580.5602 | 3.4574 | 580.5507 | 3.3608 | 580.5405 | 3.2188 | 580.5208 | 2.9408 | 580.5038
3.553 | 582.7195 | 3.4977 | 582.7264 | 3.4559 | 582.7169 | 3.3587 | 582.7066 | 3.2157 | 582.6867 | 2.9346 | 582.6695
3.5519 | 584.8857 | 3.4958 | 584.8926 | 3.4546 | 584.8829 | 3.3564 | 584.8726 | 3.2128 | 584.8526 | 2.9285 | 584.8355
3.5509 | 587.052 | 3.494 | 587.0588 | 3.4532 | 587.0492 | 3.3543 | 587.0388 | 3.2102 | 587.0186 | 2.922 | 587.0012
3.5498 | 589.2181 | 3.4922 | 589.2251 | 3.4517 | 589.2153 | 3.3522 | 589.2048 | 3.2073 | 589.1846 | 2.9159 | 589.1669
3.5487 | 591.3844 | 3.4905 | 591.3912 | 3.4503 | 591.3815 | 3.3501 | 591.3709 | 3.2044 | 591.3504 | 2.9093 | 591.3326
3.5476 | 593.5506 | 3.4885 | 593.5575 | 3.4488 | 593.5477 | 3.3479 | 593.5371 | 3.2015 | 593.5164 | 2.9025 | 593.4985
3.5464 | 595.7168 | 3.4867 | 595.7237 | 3.4474 | 595.7138 | 3.3456 | 595.7031 | 3.1988 | 595.6823 | 2.8956 | 595.6642
3.5453 | 597.8831 | 3.4848 | 597.8898 | 3.4459 | 597.88 | 3.3435 | 597.8692 | 3.1959 | 597.8483 | 2.8885 | 597.8299
3.5442 | 600.0493 | 3.483 | 600.0561 | 3.4445 | 600.0462 | 3.3412 | 600.0353 | 3.193 | 600.0142 | 2.8814 | 599.9957
3.5429 | 602.2155 | 3.4811 | 602.2223 | 3.443 | 602.2123 | 3.339 | 602.2013 | 3.1901 | 602.1801 | 2.8738 | 602.1614
3.5419 | 604.3817 | 3.4793 | 604.3885 | 3.4414 | 604.3785 | 3.3367 | 604.3674 | 3.1872 | 604.3461 | 2.8661 | 604.3271
3.5406 | 606.5479 | 3.4774 | 606.5547 | 3.44 | 606.5446 | 3.3345 | 606.5336 | 3.1842 | 606.512 | 2.8581 | 606.4928
3.5393 | 608.7142 | 3.4754 | 608.7208 | 3.4385 | 608.7108 | 3.3322 | 608.6996 | 3.1813 | 608.6779 | 2.8499 | 608.6586
3.5382 | 610.8804 | 3.4735 | 610.887 | 3.4369 | 610.8769 | 3.33 | 610.8657 | 3.1784 | 610.8438 | 2.8415 | 610.8242
3.5371 | 613.0466 | 3.4716 | 613.0532 | 3.4354 | 613.0431 | 3.3277 | 613.0319 | 3.1755 | 613.0098 | 2.8331 | 612.9899
3.5358 | 615.2128 | 3.4696 | 615.2194 | 3.4338 | 615.2093 | 3.3253 | 615.198 | 3.1726 | 615.1756 | 2.8241 | 615.1556
3.5345 | 617.379 | 3.4677 | 617.3856 | 3.4324 | 617.3753 | 3.323 | 617.364 | 3.1696 | 617.3417 | 2.8147 | 617.3213
3.5334 | 619.5452 | 3.4658 | 619.5517 | 3.4309 | 619.5415 | 3.3206 | 619.5301 | 3.1667 | 619.5076 | 2.8051 | 619.487
3.5321 | 621.7115 | 3.4638 | 621.7179 | 3.4293 | 621.7077 | 3.3183 | 621.6962 | 3.1638 | 621.6735 | 2.7951 | 621.6527
3.5308 | 623.8777 | 3.4619 | 623.884 | 3.4277 | 623.8738 | 3.3159 | 623.8622 | 3.1607 | 623.8394 | 2.7852 | 623.8184
3.5295 | 626.0439 | 3.4598 | 626.0501 | 3.4261 | 626.0401 | 3.3135 | 626.0284 | 3.1578 | 626.0054 | 2.7744 | 625.984
3.5282 | 628.2101 | 3.4579 | 628.2163 | 3.4245 | 628.2062 | 3.3111 | 628.1944 | 3.1547 | 628.1713 | 2.7631 | 628.1496
3.5269 | 630.3763 | 3.4559 | 630.3824 | 3.4229 | 630.3723 | 3.3088 | 630.3605 | 3.1518 | 630.3372 | 2.7523 | 630.3145
3.5256 | 632.5425 | 3.4538 | 632.5485 | 3.4212 | 632.5385 | 3.3064 | 632.5267 | 3.1489 | 632.5031 | 2.7504 | 632.4605
3.5243 | 634.7088 | 3.4519 | 634.7147 | 3.4196 | 634.7047 | 3.304 | 634.6927 | 3.1458 | 634.669 | 2.7502 | 634.584
3.523 | 636.8748 | 3.45 | 636.8808 | 3.418 | 636.8708 | 3.3016 | 636.8588 | 3.1428 | 636.835 | 2.75 | 636.6912
3.5216 | 639.041 | 3.4479 | 639.047 | 3.4166 | 639.0369 | 3.2991 | 639.0248 | 3.1397 | 639.0009 | 2.7502 | 638.7853
3.5203 | 641.2072 | 3.4458 | 641.2132 | 3.4148 | 641.203 | 3.2967 | 641.1908 | 3.1368 | 641.1668 | 2.7502 | 640.868
3.519 | 643.3733 | 3.4438 | 643.3793 | 3.4132 | 643.3692 | 3.2943 | 643.357 | 3.1336 | 643.3328 | 2.7502 | 642.9407
3.5176 | 645.5396 | 3.4417 | 645.5454 | 3.4116 | 645.5353 | 3.2917 | 645.523 | 3.1305 | 645.4988 | 2.7502 | 645.0042
3.5161 | 647.7058 | 3.4396 | 647.7117 | 3.4098 | 647.7014 | 3.2893 | 647.6891 | 3.1273 | 647.6646 | 2.75 | 647.059
3.5147 | 649.872 | 3.4377 | 649.8779 | 3.4082 | 649.8676 | 3.2869 | 649.8551 | 3.1242 | 649.8306 | 2.7502 | 649.1059
3.5132 | 652.0382 | 3.4356 | 652.0441 | 3.4064 | 652.0336 | 3.2843 | 652.0211 | 3.1212 | 651.9963 | 2.7502 | 651.1453
3.5119 | 654.2044 | 3.4335 | 654.2102 | 3.4048 | 654.1997 | 3.2819 | 654.1873 | 3.1179 | 654.1622 | 2.75 | 653.1778
3.5103 | 656.3705 | 3.4314 | 656.3763 | 3.403 | 656.3658 | 3.2794 | 656.3533 | 3.1147 | 656.328 | 2.7502 | 655.2033
3.5088 | 658.5367 | 3.4293 | 658.5425 | 3.4012 | 658.532 | 3.2769 | 658.5194 | 3.1115 | 658.4939 | 2.75 | 657.2222
3.5074 | 660.7028 | 3.4272 | 660.7088 | 3.3995 | 660.698 | 3.2744 | 660.6854 | 3.1082 | 660.6599 | 2.7502 | 659.2349
3.5058 | 662.869 | 3.4251 | 662.8748 | 3.3977 | 662.8642 | 3.272 | 662.8515 | 3.105 | 662.8258 | 2.75 | 661.2414
3.5043 | 665.0353 | 3.423 | 665.0409 | 3.3959 | 665.0304 | 3.2694 | 665.0176 | 3.1016 | 664.9916 | 2.7502 | 663.242
3.5027 | 667.2015 | 3.4209 | 667.207 | 3.3941 | 667.1964 | 3.2669 | 667.1836 | 3.0984 | 667.1575 | 2.7502 | 665.2367
3.5011 | 669.3676 | 3.4188 | 669.3732 | 3.3925 | 669.3625 | 3.2643 | 669.3496 | 3.095 | 669.3235 | 2.7502 | 667.2258
3.4996 | 671.5337 | 3.4167 | 671.5394 | 3.3906 | 671.5287 | 3.2619 | 671.5156 | 3.0916 | 671.4893 | 2.7502 | 669.2094
3.498 | 673.6999 | 3.4145 | 673.7055 | 3.3888 | 673.6947 | 3.2594 | 673.6817 | 3.0882 | 673.6552 | 2.75 | 671.1878
3.4964 | 675.8662 | 3.4124 | 675.8716 | 3.387 | 675.8608 | 3.257 | 675.8477 | 3.0849 | 675.8211 | 2.7502 | 673.1608
3.4948 | 678.0323 | 3.4103 | 678.0378 | 3.3851 | 678.0269 | 3.2544 | 678.0137 | 3.0813 | 677.987 | 2.75 | 675.1288
3.4932 | 680.1985 | 3.4082 | 680.2038 | 3.3834 | 680.1929 | 3.252 | 680.1798 | 3.0778 | 680.1528 | 2.75 | 677.0915
3.4916 | 682.3647 | 3.4059 | 682.3699 | 3.3814 | 682.359 | 3.2496 | 682.3458 | 3.0742 | 682.3188 | 2.7502 | 679.0493
3.49 | 684.5308 | 3.404 | 684.536 | 3.3796 | 684.5252 | 3.2472 | 684.5119 | 3.0708 | 684.4845 | 2.75 | 681.0021
3.4882 | 686.6971 | 3.4017 | 686.7022 | 3.3777 | 686.6912 | 3.2446 | 686.6779 | 3.0671 | 686.6504 | 2.75 | 682.95
3.4866 | 688.8632 | 3.3996 | 688.8683 | 3.3758 | 688.8574 | 3.242 | 688.844 | 3.0636 | 688.8163 | 2.7502 | 684.8932
3.4848 | 691.0294 | 3.3975 | 691.0344 | 3.374 | 691.0235 | 3.2396 | 691.01 | 3.0597 | 690.9822 | 2.7502 | 686.8316
3.4832 | 693.1956 | 3.3953 | 693.2005 | 3.3721 | 693.1896 | 3.2372 | 693.176 | 3.056 | 693.148 | 2.7502 | 688.7653
3.4814 | 695.3617 | 3.3932 | 695.3666 | 3.37 | 695.3557 | 3.2348 | 695.342 | 3.0524 | 695.314 | 2.7502 | 690.6947
3.4796 | 697.5278 | 3.3911 | 697.5327 | 3.3682 | 697.5218 | 3.2322 | 697.508 | 3.0485 | 697.4799 | 2.7502 | 692.6195
3.4779 | 699.6941 | 3.389 | 699.6989 | 3.3663 | 699.688 | 3.2297 | 699.674 | 3.0447 | 699.6457 | 2.75 | 694.5396
3.4759 | 701.8603 | 3.3867 | 701.865 | 3.3643 | 701.854 | 3.2275 | 701.84 | 3.0406 | 701.8116 | 2.75 | 696.4555
3.4743 | 704.0264 | 3.3846 | 704.031 | 3.3622 | 704.0202 | 3.2249 | 704.006 | 3.0368 | 703.9775 | 2.7502 | 698.3668
3.4724 | 706.1926 | 3.3826 | 706.1972 | 3.3603 | 706.1864 | 3.2225 | 706.1721 | 3.0329 | 706.1433 | 2.7502 | 700.2738
3.4706 | 708.3587 | 3.3805 | 708.3632 | 3.3583 | 708.3525 | 3.2199 | 708.338 | 3.0289 | 708.3092 | 2.7502 | 702.1764
3.4688 | 710.5248 | 3.3782 | 710.5294 | 3.3564 | 710.5186 | 3.2176 | 710.5041 | 3.0247 | 710.4751 | 2.75 | 704.0745
3.4669 | 712.691 | 3.3763 | 712.6954 | 3.3543 | 712.6847 | 3.2152 | 712.6701 | 3.0205 | 712.6408 | 2.7502 | 705.9687
3.4651 | 714.8571 | 3.3742 | 714.8616 | 3.3524 | 714.8509 | 3.2128 | 714.8362 | 3.0163 | 714.8066 | 2.7502 | 707.8585
3.4632 | 717.0232 | 3.3719 | 717.0277 | 3.3504 | 717.0169 | 3.2102 | 717.0021 | 3.0121 | 716.9725 | 2.75 | 709.7442
3.4613 | 719.1894 | 3.37 | 719.1937 | 3.3483 | 719.183 | 3.2081 | 719.1681 | 3.0077 | 719.1383 | 2.7502 | 711.6256
3.4595 | 721.3556 | 3.3679 | 721.3599 | 3.3462 | 721.3492 | 3.2055 | 721.334 | 3.0034 | 721.3042 | 2.75 | 713.5028
3.4575 | 723.5218 | 3.3658 | 723.5258 | 3.3443 | 723.5152 | 3.2031 | 723.4999 | 2.9989 | 723.4701 | 2.7502 | 715.3758
3.4556 | 725.6879 | 3.3635 | 725.6918 | 3.3422 | 725.6813 | 3.2007 | 725.666 | 2.9943 | 725.6358 | 2.7502 | 717.2448
3.4537 | 727.8542 | 3.3616 | 727.8579 | 3.3401 | 727.8474 | 3.1984 | 727.832 | 2.9898 | 727.8017 | 2.7502 | 719.1099
3.4516 | 730.0203 | 3.3595 | 730.024 | 3.3382 | 730.0136 | 3.196 | 729.998 | 2.9853 | 729.9676 | 2.7502 | 720.9708
3.4496 | 732.1864 | 3.3574 | 732.19 | 3.3359 | 732.1796 | 3.1936 | 732.1639 | 2.9805 | 732.1334 | 2.75 | 722.8279
3.4477 | 734.3526 | 3.3554 | 734.3562 | 3.3338 | 734.3458 | 3.1912 | 734.33 | 2.9755 | 734.2992 | 2.7502 | 724.6808
3.4456 | 736.5187 | 3.3535 | 736.5223 | 3.3319 | 736.5119 | 3.1889 | 736.4959 | 2.9706 | 736.4651 | 2.7502 | 726.53
3.4437 | 738.6848 | 3.3516 | 738.6884 | 3.3298 | 738.6779 | 3.1865 | 738.6619 | 2.9654 | 738.6308 | 2.75 | 728.3753
3.4417 | 740.851 | 3.3495 | 740.8544 | 3.3277 | 740.844 | 3.1841 | 740.8279 | 2.9606 | 740.7967 | 2.7502 | 730.2166
3.4395 | 743.0171 | 3.3475 | 743.0205 | 3.3256 | 743.0101 | 3.1818 | 742.9939 | 2.9554 | 742.9624 | 2.75 | 732.0541
3.4375 | 745.1832 | 3.3456 | 745.1866 | 3.3235 | 745.1762 | 3.1794 | 745.1599 | 2.9501 | 745.1283 | 2.7502 | 733.8878
3.4354 | 747.3493 | 3.3437 | 747.3526 | 3.3214 | 747.3423 | 3.177 | 747.3259 | 2.9446 | 747.294 | 2.7502 | 735.718
3.4335 | 749.5155 | 3.3417 | 749.5187 | 3.3193 | 749.5084 | 3.1746 | 749.4919 | 2.9391 | 749.4598 | 2.7502 | 737.5443
3.4312 | 751.6817 | 3.34 | 751.6848 | 3.3172 | 751.6744 | 3.1721 | 751.6579 | 2.9337 | 751.6256 | 2.7502 | 739.3669
3.4293 | 753.8478 | 3.338 | 753.8508 | 3.3153 | 753.8404 | 3.1697 | 753.8237 | 2.9279 | 753.7913 | 2.7502 | 741.1858
3.4271 | 756.014 | 3.3362 | 756.017 | 3.3132 | 756.0065 | 3.1676 | 755.9899 | 2.922 | 755.9571 | 2.75 | 743.0011
3.4251 | 758.1801 | 3.3343 | 758.1829 | 3.3111 | 758.1726 | 3.165 | 758.1558 | 2.9159 | 758.1229 | 2.75 | 744.8128
3.4229 | 760.3462 | 3.3327 | 760.349 | 3.309 | 760.3387 | 3.1626 | 760.3218 | 2.9098 | 760.2886 | 2.75 | 746.6208
3.4208 | 762.5124 | 3.3308 | 762.515 | 3.3069 | 762.5046 | 3.1602 | 762.4878 | 2.9037 | 762.4544 | 2.75 | 748.4252
3.4187 | 764.6784 | 3.329 | 764.6811 | 3.3049 | 764.6707 | 3.1579 | 764.6538 | 2.897 | 764.6202 | 2.7502 | 750.2256
3.4166 | 766.8446 | 3.3272 | 766.8471 | 3.3028 | 766.8366 | 3.1555 | 766.8198 | 2.8904 | 766.7859 | 2.7502 | 752.0228
3.4143 | 769.0108 | 3.3256 | 769.0132 | 3.3007 | 769.0028 | 3.1531 | 768.9857 | 2.8836 | 768.9516 | 2.75 | 753.8164
3.4122 | 771.1769 | 3.3238 | 771.1793 | 3.2988 | 771.1689 | 3.1508 | 771.1516 | 2.8765 | 771.1174 | 2.7502 | 755.6067
3.41 | 773.343 | 3.3222 | 773.3453 | 3.2967 | 773.3349 | 3.1484 | 773.3176 | 2.8698 | 773.2832 | 2.75 | 757.3932
3.4077 | 775.5092 | 3.3204 | 775.5113 | 3.2946 | 775.5012 | 3.146 | 775.4836 | 2.8623 | 775.449 | 2.7502 | 759.1759
3.4056 | 777.6752 | 3.3188 | 777.6774 | 3.2927 | 777.6671 | 3.1436 | 777.6495 | 2.8548 | 777.6146 | 2.7502 | 760.9551
3.4032 | 779.8414 | 3.3172 | 779.8435 | 3.2906 | 779.8333 | 3.141 | 779.8155 | 2.8469 | 779.78 | 2.75 | 762.7305
3.4011 | 782.0075 | 3.3156 | 782.0096 | 3.2886 | 781.9994 | 3.1386 | 781.9814 | 2.8388 | 781.9457 | 2.7502 | 764.5022
3.3988 | 784.1736 | 3.314 | 784.1756 | 3.2867 | 784.1655 | 3.1362 | 784.1475 | 2.8304 | 784.1113 | 2.75 | 766.2706
3.3964 | 786.3398 | 3.3125 | 786.3415 | 3.2846 | 786.3316 | 3.1337 | 786.3135 | 2.822 | 786.277 | 2.75 | 768.0357
3.3941 | 788.5059 | 3.3109 | 788.5076 | 3.2827 | 788.4976 | 3.1312 | 788.4795 | 2.813 | 788.4427 | 2.7502 | 769.7976
3.3919 | 790.6719 | 3.3095 | 790.6736 | 3.2809 | 790.6637 | 3.1287 | 790.6454 | 2.8034 | 790.6084 | 2.7502 | 771.556
3.3895 | 792.838 | 3.308 | 792.8397 | 3.2788 | 792.8297 | 3.1263 | 792.8113 | 2.7938 | 792.7741 | 2.75 | 773.3113
3.3872 | 795.0043 | 3.3064 | 795.0059 | 3.2769 | 794.9957 | 3.1237 | 794.9773 | 2.7836 | 794.9398 | 2.75 | 775.063
3.3849 | 797.1703 | 3.3051 | 797.1718 | 3.2749 | 797.1618 | 3.1213 | 797.1431 | 2.7734 | 797.1056 | 2.7502 | 776.8115
3.3826 | 799.3364 | 3.3035 | 799.3379 | 3.273 | 799.3278 | 3.1187 | 799.3091 | 2.7623 | 799.2712 | 2.75 | 778.5564
3.3803 | 801.5026 | 3.302 | 801.5039 | 3.2711 | 801.494 | 3.1163 | 801.475 | 2.7521 | 801.4355 | 2.7502 | 780.298
3.378 | 803.6686 | 3.3007 | 803.67 | 3.2691 | 803.66 | 3.1137 | 803.641 | 2.7504 | 803.5783 | 2.7502 | 782.0361
3.3756 | 805.8348 | 3.2993 | 805.836 | 3.2673 | 805.826 | 3.1112 | 805.8068 | 2.7502 | 805.6967 | 2.7502 | 783.7708
3.3732 | 808.0009 | 3.2978 | 808.002 | 3.2654 | 807.992 | 3.1086 | 807.9729 | 2.7502 | 807.7966 | 2.7502 | 785.5018
3.3709 | 810.1669 | 3.2965 | 810.1681 | 3.2636 | 810.1581 | 3.106 | 810.1388 | 2.7502 | 809.882 | 2.7502 | 787.2295
3.3685 | 812.3332 | 3.2953 | 812.3341 | 3.2617 | 812.3243 | 3.1034 | 812.3047 | 2.7502 | 811.9548 | 2.75 | 788.954
3.3661 | 814.4992 | 3.2938 | 814.5003 | 3.2599 | 814.4903 | 3.1008 | 814.4707 | 2.7502 | 814.0164 | 2.7502 | 790.6754
3.3638 | 816.6652 | 3.2925 | 816.6663 | 3.2581 | 816.6564 | 3.0981 | 816.6366 | 2.75 | 816.0677 | 2.7502 | 792.3935
3.3614 | 818.8313 | 3.2912 | 818.8325 | 3.2564 | 818.8224 | 3.0955 | 818.8026 | 2.7502 | 818.1098 | 2.75 | 794.1081
3.359 | 820.9974 | 3.2901 | 820.9986 | 3.2546 | 820.9884 | 3.0928 | 820.9684 | 2.7502 | 820.1429 | 2.7502 | 795.8198
3.3567 | 823.1636 | 3.2888 | 823.1646 | 3.2528 | 823.1545 | 3.09 | 823.1344 | 2.75 | 822.1682 | 2.7502 | 797.5281
3.3545 | 825.3296 | 3.2875 | 825.3308 | 3.251 | 825.3205 | 3.0874 | 825.3004 | 2.7502 | 824.186 | 2.75 | 799.2332
3.3521 | 827.4957 | 3.2862 | 827.4967 | 3.2493 | 827.4866 | 3.0847 | 827.4663 | 2.7502 | 826.1967 | 2.7502 | 800.935
3.3498 | 829.6618 | 3.2851 | 829.6628 | 3.2475 | 829.6525 | 3.0819 | 829.6323 | 2.7502 | 828.2008 | 2.75 | 802.6336
3.3474 | 831.8278 | 3.2838 | 831.8289 | 3.2459 | 831.8186 | 3.079 | 831.7982 | 2.7502 | 830.1982 | 2.75 | 804.3293
3.3451 | 833.994 | 3.2827 | 833.9949 | 3.2441 | 833.9846 | 3.0763 | 833.9642 | 2.7502 | 832.1895 | 2.7502 | 806.0215
3.3429 | 836.1601 | 3.2814 | 836.161 | 3.2423 | 836.1507 | 3.0736 | 836.13 | 2.7502 | 834.1748 | 2.7502 | 807.7108
3.3404 | 838.3261 | 3.2803 | 838.3269 | 3.2407 | 838.3166 | 3.0708 | 838.296 | 2.7502 | 836.1543 | 2.75 | 809.3971
3.3383 | 840.4923 | 3.2791 | 840.4931 | 3.2389 | 840.4827 | 3.0679 | 840.4619 | 2.7502 | 838.1281 | 2.7502 | 811.0807
3.3359 | 842.6582 | 3.278 | 842.659 | 3.2372 | 842.6487 | 3.065 | 842.6278 | 2.7502 | 840.0965 | 2.75 | 812.7609
3.3337 | 844.8243 | 3.2769 | 844.8251 | 3.2356 | 844.8147 | 3.0621 | 844.7938 | 2.7502 | 842.0596 | 2.75 | 814.4381
3.3316 | 846.9904 | 3.2756 | 846.9911 | 3.2339 | 846.9807 | 3.0592 | 846.9596 | 2.7502 | 844.0173 | 2.7502 | 816.1116
3.3293 | 849.1564 | 3.2744 | 849.1572 | 3.2322 | 849.1468 | 3.0563 | 849.1255 | 2.7502 | 845.97 | 2.7502 | 817.7824
3.327 | 851.3225 | 3.2733 | 851.3232 | 3.2306 | 851.3128 | 3.0532 | 851.2916 | 2.7502 | 847.9178 | 2.7717 | 819.4507
3.3249 | 853.4885 | 3.2722 | 853.4892 | 3.2289 | 853.4789 | 3.0503 | 853.4573 | 2.7502 | 849.8606 | 2.7581 | 821.117
3.3227 | 855.6547 | 3.2711 | 855.6553 | 3.2272 | 855.6449 | 3.0471 | 855.6233 | 2.75 | 851.7985 | 2.7534 | 822.7832
3.3206 | 857.8206 | 3.2701 | 857.8213 | 3.2256 | 857.811 | 3.0442 | 857.7892 | 2.7502 | 853.7319 | 2.7507 | 824.4488
3.3185 | 859.9867 | 3.269 | 859.9872 | 3.2239 | 859.9771 | 3.0411 | 859.9551 | 2.7502 | 855.661 | 2.7502 | 826.1092
3.3164 | 862.1527 | 3.268 | 862.1532 | 3.2223 | 862.143 | 3.0379 | 862.121 | 2.7502 | 857.5855 | 2.75 | 827.764
3.3143 | 864.3187 | 3.2669 | 864.3192 | 3.2207 | 864.3091 | 3.0348 | 864.2868 | 2.7502 | 859.506 | 2.7502 | 829.4152
3.3122 | 866.4849 | 3.2657 | 866.4852 | 3.2191 | 866.475 | 3.0318 | 866.4529 | 2.75 | 861.4224 | 2.7502 | 831.0627
3.3103 | 868.6508 | 3.2646 | 868.6513 | 3.2175 | 868.6411 | 3.0285 | 868.6186 | 2.7502 | 863.3347 | 2.75 | 832.7068
3.3083 | 870.8169 | 3.2636 | 870.8173 | 3.2159 | 870.8071 | 3.0252 | 870.7846 | 2.7502 | 865.2425 | 2.7502 | 834.3485
3.3062 | 872.9829 | 3.2627 | 872.9833 | 3.2143 | 872.9732 | 3.0221 | 872.9506 | 2.75 | 867.1461 | 2.75 | 835.9869
3.3045 | 875.1491 | 3.2617 | 875.1492 | 3.2128 | 875.1391 | 3.0187 | 875.1164 | 2.75 | 869.0459 | 2.75 | 837.6224
3.3025 | 877.3151 | 3.2606 | 877.3153 | 3.2112 | 877.3052 | 3.0153 | 877.2823 | 2.7502 | 870.9414 | 2.7502 | 839.2553
3.3006 | 879.4812 | 3.2596 | 879.4814 | 3.2096 | 879.4711 | 3.0121 | 879.4482 | 2.7502 | 872.8331 | 2.7502 | 840.8849
3.299 | 881.6472 | 3.2586 | 881.6475 | 3.2081 | 881.6372 | 3.0087 | 881.6141 | 2.7502 | 874.7211 | 2.75 | 842.5122
3.297 | 883.8133 | 3.2577 | 883.8135 | 3.2065 | 883.8031 | 3.0053 | 883.7801 | 2.7502 | 876.6053 | 2.7502 | 844.136
3.2953 | 885.9794 | 3.2565 | 885.9796 | 3.2049 | 885.9692 | 3.0018 | 885.9459 | 2.7502 | 878.486 | 2.75 | 845.7567
3.2936 | 888.1455 | 3.2556 | 888.1456 | 3.2033 | 888.1351 | 2.9984 | 888.1119 | 2.7502 | 880.3628 | 2.75 | 847.3748
3.2919 | 890.3116 | 3.2546 | 890.3116 | 3.2018 | 890.3013 | 2.9947 | 890.2777 | 2.7502 | 882.2357 | 2.75 | 848.9898
3.2903 | 892.4776 | 3.2536 | 892.4776 | 3.2002 | 892.4673 | 2.9909 | 892.4436 | 2.75 | 884.1051 | 2.7502 | 850.602
3.2886 | 894.6436 | 3.2525 | 894.6436 | 3.1988 | 894.6334 | 2.9872 | 894.6094 | 2.75 | 885.971 | 2.7502 | 852.2115
3.2869 | 896.8097 | 3.2515 | 896.8096 | 3.1972 | 896.7993 | 2.9837 | 896.7752 | 2.7502 | 887.8334 | 2.7502 | 853.818
3.2853 | 898.9756 | 3.2506 | 898.9756 | 3.1955 | 898.9652 | 2.98 | 898.9412 | 2.75 | 889.6922 | 2.7502 | 855.4214
3.2838 | 901.1416 | 3.2496 | 901.1416 | 3.1939 | 901.1313 | 2.9761 | 901.1069 | 2.7502 | 891.5471 | 2.7502 | 857.0225
3.2822 | 903.3077 | 3.2486 | 903.3076 | 3.1925 | 903.2973 | 2.9722 | 903.2729 | 2.7502 | 893.3989 | 2.7502 | 858.6202
3.2807 | 905.4736 | 3.2477 | 905.4736 | 3.191 | 905.4633 | 2.9684 | 905.4386 | 2.7502 | 895.2472 | 2.75 | 860.2152
3.2793 | 907.6397 | 3.2467 | 907.6397 | 3.1894 | 907.6292 | 2.9643 | 907.6044 | 2.7502 | 897.092 | 2.7502 | 861.8074
3.2777 | 909.8057 | 3.2459 | 909.8056 | 3.1878 | 909.7952 | 2.9603 | 909.7701 | 2.7502 | 898.9338 | 2.7502 | 863.3966
3.2762 | 911.9718 | 3.2448 | 911.9717 | 3.1863 | 911.9612 | 2.9564 | 911.936 | 2.75 | 900.7721 | 2.75 | 864.9831
3.2749 | 914.1378 | 3.2438 | 914.1376 | 3.1847 | 914.1272 | 2.9522 | 914.1019 | 2.75 | 902.6071 | 2.7502 | 866.5667
3.2733 | 916.3038 | 3.243 | 916.3036 | 3.1833 | 916.2932 | 2.948 | 916.2675 | 2.7502 | 904.4386 | 2.75 | 868.1475
3.272 | 918.4699 | 3.242 | 918.4696 | 3.1817 | 918.4592 | 2.9438 | 918.4332 | 2.7502 | 906.2668 | 2.75 | 869.7256
3.2707 | 920.6358 | 3.241 | 920.6356 | 3.1802 | 920.6252 | 2.9396 | 920.5992 | 2.75 | 908.0916 | 2.7502 | 871.3013
3.2693 | 922.802 | 3.2401 | 922.8016 | 3.1788 | 922.7912 | 2.9353 | 922.765 | 2.7502 | 909.9124 | 2.7502 | 872.874
3.268 | 924.9679 | 3.2391 | 924.9675 | 3.1771 | 924.9572 | 2.9308 | 924.9309 | 2.7502 | 911.7306 | 2.7502 | 874.4439
3.2667 | 927.134 | 3.2383 | 927.1335 | 3.1757 | 927.1232 | 2.9264 | 927.0967 | 2.7502 | 913.5454 | 2.75 | 876.0113
3.2654 | 929.3 | 3.2372 | 929.2995 | 3.1741 | 929.2892 | 2.9217 | 929.2625 | 2.7502 | 915.357 | 2.7502 | 877.5757
3.2643 | 931.466 | 3.2364 | 931.4656 | 3.1726 | 931.4552 | 2.917 | 931.4284 | 2.7502 | 917.1652 | 2.75 | 879.138
3.263 | 933.6322 | 3.2354 | 933.6315 | 3.171 | 933.6212 | 2.9122 | 933.5941 | 2.7502 | 918.9701 | 2.75 | 880.6977
3.2617 | 935.7981 | 3.2344 | 935.7975 | 3.1694 | 935.7871 | 2.9075 | 935.7599 | 2.7502 | 920.772 | 2.7502 | 882.2547
3.2606 | 937.9642 | 3.2335 | 937.9636 | 3.1679 | 937.9531 | 2.9027 | 937.9258 | 2.75 | 922.5708 | 2.7502 | 883.8091
3.2594 | 940.1301 | 3.2327 | 940.1297 | 3.1665 | 940.119 | 2.8975 | 940.0916 | 2.75 | 924.3663 | 2.75 | 885.3604
3.2583 | 942.2961 | 3.2317 | 942.2957 | 3.1649 | 942.2849 | 2.8925 | 942.2573 | 2.7502 | 926.159 | 2.7502 | 886.9092
3.2572 | 944.4622 | 3.2307 | 944.4617 | 3.1634 | 944.4509 | 2.8872 | 944.4231 | 2.7502 | 927.9487 | 2.75 | 888.4552
3.256 | 946.6282 | 3.2299 | 946.6276 | 3.1618 | 946.6168 | 2.8819 | 946.589 | 2.7502 | 929.7352 | 2.7502 | 889.9986
3.2549 | 948.7942 | 3.2289 | 948.7935 | 3.1602 | 948.7828 | 2.8765 | 948.7548 | 2.75 | 931.5182 | 2.75 | 891.5392
3.254 | 950.9603 | 3.228 | 950.9595 | 3.1586 | 950.9486 | 2.8709 | 950.9205 | 2.7502 | 933.2988 | 2.7502 | 893.0772
3.2528 | 953.1263 | 3.2272 | 953.1255 | 3.1571 | 953.1148 | 2.8652 | 953.0863 | 2.7502 | 935.0765 | 2.7502 | 894.6124
3.2519 | 955.2924 | 3.2262 | 955.2915 | 3.1555 | 955.2807 | 2.8593 | 955.252 | 2.7502 | 936.8513 | 2.75 | 896.145
3.2507 | 957.4582 | 3.2252 | 957.4574 | 3.1541 | 957.4467 | 2.8531 | 957.4178 | 2.75 | 938.6233 | 2.75 | 897.6748
3.2498 | 959.6244 | 3.2243 | 959.6234 | 3.1525 | 959.6127 | 2.8472 | 959.5836 | 2.7502 | 940.3921 | 2.75 | 899.2021
3.2488 | 961.7903 | 3.2235 | 961.7893 | 3.151 | 961.7788 | 2.8409 | 961.7492 | 2.7502 | 942.1582 | 2.75 | 900.7268
3.2477 | 963.9564 | 3.2225 | 963.9554 | 3.1494 | 963.9447 | 2.8344 | 963.9148 | 2.75 | 943.9215 | 2.7502 | 902.2487
3.2469 | 966.1224 | 3.2217 | 966.1212 | 3.1478 | 966.1108 | 2.828 | 966.0806 | 2.7502 | 945.6817 | 2.75 | 903.7684
3.2457 | 968.2884 | 3.2207 | 968.2874 | 3.1462 | 968.2768 | 2.8212 | 968.2464 | 2.7502 | 947.439 | 2.7502 | 905.2853
3.2448 | 970.4546 | 3.2197 | 970.4533 | 3.1447 | 970.4428 | 2.8141 | 970.4122 | 2.7502 | 949.194 | 2.75 | 906.7996
3.2438 | 972.6205 | 3.2188 | 972.6195 | 3.1431 | 972.6087 | 2.807 | 972.5779 | 2.7502 | 950.9455 | 2.7502 | 908.3112
3.243 | 974.7867 | 3.218 | 974.7853 | 3.1415 | 974.7748 | 2.7999 | 974.7436 | 2.7502 | 952.6941 | 2.75 | 909.8202
3.242 | 976.9526 | 3.217 | 976.9515 | 3.1399 | 976.9407 | 2.7922 | 976.9093 | 2.7502 | 954.4398 | 2.7502 | 911.3267
3.241 | 979.1188 | 3.2162 | 979.1174 | 3.1383 | 979.1067 | 2.7844 | 979.0751 | 2.7502 | 956.1826 | 2.75 | 912.8306
3.2401 | 981.2847 | 3.2152 | 981.2834 | 3.1366 | 981.2725 | 2.7762 | 981.2407 | 2.7502 | 957.9228 | 2.7502 | 914.3316
3.2393 | 983.4508 | 3.2144 | 983.4493 | 3.135 | 983.4386 | 2.7681 | 983.4064 | 2.7502 | 959.6599 | 2.75 | 915.83
3.2385 | 985.6168 | 3.2135 | 985.6153 | 3.1334 | 985.6045 | 2.7596 | 985.572 | 2.75 | 961.394 | 2.7502 | 917.3258
3.2375 | 987.7828 | 3.2126 | 987.7812 | 3.1318 | 987.7703 | 2.7517 | 987.7365 | 2.7502 | 963.1251 | 2.7502 | 918.8192
3.2367 | 989.9488 | 3.2117 | 989.9471 | 3.13 | 989.9364 | 2.7504 | 989.8831 | 2.7502 | 964.8535 | 2.75 | 920.3102
3.2359 | 992.1148 | 3.2107 | 992.1132 | 3.1284 | 992.1023 | 2.7504 | 992.0084 | 2.7502 | 966.5789 | 2.75 | 921.7988
3.2349 | 994.2808 | 3.2099 | 994.2792 | 3.1268 | 994.2683 | 2.7504 | 994.1177 | 2.7502 | 968.3016 | 2.75 | 923.285
3.2341 | 996.4468 | 3.2089 | 996.4452 | 3.1252 | 996.4341 | 2.7502 | 996.2141 | 2.7502 | 970.0214 | 2.75 | 924.7685
3.2331 | 998.6127 | 3.2081 | 998.6112 | 3.1236 | 998.6002 | 2.7502 | 998.2998 | 2.75 | 971.7385 | 2.75 | 926.2495
3.2323 | 1000.779 | 3.2072 | 1000.777 | 3.1218 | 1000.766 | 2.7502 | 1000.375 | 2.75 | 973.4528 | 2.75 | 927.7278
3.2315 | 1002.9448 | 3.2062 | 1002.9432 | 3.1202 | 1002.932 | 2.7502 | 1002.441 | 2.7502 | 975.1642 | 2.75 | 929.2033
3.2307 | 1005.111 | 3.2054 | 1005.109 | 3.1184 | 1005.098 | 2.7502 | 1004.499 | 2.7502 | 976.8726 | 2.75 | 930.6764
3.2299 | 1007.277 | 3.2044 | 1007.275 | 3.1168 | 1007.264 | 2.7502 | 1006.549 | 2.7502 | 978.5787 | 2.7502 | 932.1468
3.2291 | 1009.443 | 3.2036 | 1009.441 | 3.115 | 1009.43 | 2.7502 | 1008.592 | 2.7502 | 980.2823 | 2.7502 | 933.6152
3.2283 | 1011.6088 | 3.2026 | 1011.607 | 3.1134 | 1011.596 | 2.7502 | 1010.628 | 2.7502 | 981.9833 | 2.75 | 935.0808
3.2275 | 1013.775 | 3.2018 | 1013.773 | 3.1116 | 1013.762 | 2.7502 | 1012.658 | 2.7502 | 983.6818 | 2.7502 | 936.5436
3.2267 | 1015.941 | 3.2009 | 1015.939 | 3.11 | 1015.928 | 2.7502 | 1014.681 | 2.75 | 985.3775 | 2.7502 | 938.0041
3.226 | 1018.107 | 3.1999 | 1018.105 | 3.1082 | 1018.094 | 2.7502 | 1016.6992 | 2.75 | 987.0704 | 2.75 | 939.462
3.2252 | 1020.273 | 3.1991 | 1020.2712 | 3.1065 | 1020.259 | 2.7502 | 1018.712 | 2.7502 | 988.7606 | 2.75 | 940.9172
3.2244 | 1022.439 | 3.1981 | 1022.437 | 3.1049 | 1022.425 | 2.7502 | 1020.718 | 2.75 | 990.4483 | 2.7502 | 942.3699
3.2236 | 1024.605 | 3.1973 | 1024.603 | 3.1029 | 1024.591 | 2.7504 | 1022.72 | 2.7502 | 992.1332 | 2.75 | 943.8202
3.223 | 1026.771 | 3.1963 | 1026.769 | 3.1013 | 1026.757 | 2.7502 | 1024.717 | 2.7502 | 993.8151 | 2.75 | 945.2678
3.2222 | 1028.9368 | 3.1954 | 1028.935 | 3.0995 | 1028.923 | 2.7502 | 1026.709 | 2.7502 | 995.4944 | 2.75 | 946.7132
3.2214 | 1031.103 | 3.1946 | 1031.101 | 3.0978 | 1031.089 | 2.7504 | 1028.696 | 2.7502 | 997.1712 | 2.75 | 948.1559
3.2207 | 1033.269 | 3.1936 | 1033.267 | 3.096 | 1033.255 | 2.7504 | 1030.679 | 2.75 | 998.845 | 2.75 | 949.5964
3.2199 | 1035.435 | 3.1926 | 1035.433 | 3.0942 | 1035.421 | 2.7502 | 1032.657 | 2.7502 | 1000.516 | 2.75 | 951.0343
3.2191 | 1037.601 | 3.1917 | 1037.599 | 3.0924 | 1037.587 | 2.7502 | 1034.631 | 2.75 | 1002.184 | 2.75 | 952.4698
3.2185 | 1039.767 | 3.1907 | 1039.765 | 3.0907 | 1039.753 | 2.7502 | 1036.601 | 2.7589 | 1003.851 | 2.75 | 953.9028
3.2178 | 1041.933 | 3.1899 | 1041.931 | 3.0887 | 1041.919 | 2.7502 | 1038.567 | 2.7544 | 1005.517 | 2.75 | 955.3335
3.217 | 1044.099 | 3.1889 | 1044.0968 | 3.0869 | 1044.085 | 2.7502 | 1040.528 | 2.7515 | 1007.183 | 2.75 | 956.7618
3.2162 | 1046.265 | 3.188 | 1046.263 | 3.085 | 1046.251 | 2.7504 | 1042.486 | 2.7502 | 1008.847 | 2.7502 | 958.1876
3.2155 | 1048.431 | 3.187 | 1048.429 | 3.0832 | 1048.417 | 2.7502 | 1044.44 | 2.7502 | 1010.505 | 2.75 | 959.6108
3.2149 | 1050.597 | 3.1862 | 1050.595 | 3.0815 | 1050.583 | 2.7502 | 1046.39 | 2.7502 | 1012.16 | 2.75 | 961.0316
3.2141 | 1052.763 | 3.1852 | 1052.7608 | 3.0795 | 1052.749 | 2.7502 | 1048.337 | 2.7502 | 1013.811 | 2.75 | 962.45
3.2135 | 1054.929 | 3.1842 | 1054.927 | 3.0776 | 1054.915 | 2.7502 | 1050.279 | 2.7502 | 1015.459 | 2.7502 | 963.866
3.2128 | 1057.095 | 3.1834 | 1057.0928 | 3.0757 | 1057.08 | 2.7502 | 1052.219 | 2.75 | 1017.105 | 2.75 | 965.2796
3.212 | 1059.261 | 3.1825 | 1059.259 | 3.0739 | 1059.246 | 2.7502 | 1054.155 | 2.75 | 1018.7472 | 2.75 | 966.6903
3.2114 | 1061.427 | 3.1815 | 1061.4248 | 3.0719 | 1061.412 | 2.7504 | 1056.087 | 2.75 | 1020.387 | 2.7502 | 968.0986
3.2107 | 1063.593 | 3.1805 | 1063.591 | 3.0698 | 1063.578 | 2.7502 | 1058.016 | 2.7502 | 1022.025 | 2.75 | 969.5043
3.2099 | 1065.759 | 3.1796 | 1065.757 | 3.0679 | 1065.744 | 2.7502 | 1059.942 | 2.7502 | 1023.6592 | 2.75 | 970.9075
3.2093 | 1067.925 | 3.1786 | 1067.923 | 3.066 | 1067.91 | 2.7502 | 1061.864 | 2.75 | 1025.291 | 2.7502 | 972.3084
3.2086 | 1070.091 | 3.1776 | 1070.0888 | 3.064 | 1070.076 | 2.7502 | 1063.783 | 2.7502 | 1026.92 | 2.7502 | 973.707
3.2078 | 1072.257 | 3.1767 | 1072.255 | 3.0619 | 1072.242 | 2.7504 | 1065.699 | 2.7502 | 1028.547 | 2.7502 | 975.1032
3.2072 | 1074.423 | 3.1757 | 1074.421 | 3.06 | 1074.408 | 2.7504 | 1067.611 | 2.7502 | 1030.172 | 2.75 | 976.497
3.2065 | 1076.589 | 3.1747 | 1076.587 | 3.0581 | 1076.574 | 2.7504 | 1069.52 | 2.75 | 1031.793 | 2.75 | 977.8884
3.2059 | 1078.755 | 3.1739 | 1078.753 | 3.056 | 1078.739 | 2.7502 | 1071.426 | 2.7502 | 1033.413 | 2.75 | 979.2773
3.2051 | 1080.921 | 3.1728 | 1080.919 | 3.054 | 1080.905 | 2.7502 | 1073.329 | 2.7502 | 1035.03 | 2.7502 | 980.6639
3.2044 | 1083.087 | 3.1718 | 1083.085 | 3.0519 | 1083.071 | 2.7502 | 1075.229 | 2.75 | 1036.644 | 2.7502 | 982.0478
3.2036 | 1085.253 | 3.1709 | 1085.251 | 3.05 | 1085.237 | 2.7502 | 1077.126 | 2.75 | 1038.256 | 2.75 | 983.4293
3.203 | 1087.419 | 3.1699 | 1087.4168 | 3.0479 | 1087.403 | 2.7502 | 1079.02 | 2.75 | 1039.865 | 2.75 | 984.8085
3.2022 | 1089.585 | 3.1691 | 1089.583 | 3.0458 | 1089.569 | 2.7502 | 1080.911 | 2.7502 | 1041.472 | 2.75 | 986.1852
3.2015 | 1091.751 | 3.1681 | 1091.749 | 3.0437 | 1091.735 | 2.7502 | 1082.799 | 2.75 | 1043.077 | 2.75 | 987.5597
3.2009 | 1093.917 | 3.167 | 1093.914 | 3.0416 | 1093.901 | 2.7504 | 1084.684 | 2.7502 | 1044.679 | 2.7502 | 988.9316
3.2001 | 1096.083 | 3.166 | 1096.081 | 3.0395 | 1096.067 | 2.7502 | 1086.566 | 2.7502 | 1046.278 | 2.7502 | 990.3012
3.1994 | 1098.249 | 3.165 | 1098.246 | 3.0373 | 1098.233 | 2.7502 | 1088.445 | 2.7502 | 1047.875 | 2.7502 | 991.6684
3.1988 | 1100.415 | 3.1641 | 1100.412 | 3.0352 | 1100.399 | 2.7502 | 1090.322 | 2.7502 | 1049.47 | 2.7502 | 993.0332
3.198 | 1102.581 | 3.1631 | 1102.5784 | 3.0329 | 1102.564 | 2.7502 | 1092.195 | 2.75 | 1051.062 | 2.7502 | 994.3958
3.1973 | 1104.747 | 3.1621 | 1104.744 | 3.0306 | 1104.73 | 2.7504 | 1094.066 | 2.7502 | 1052.652 | 2.7502 | 995.7558
3.1965 | 1106.913 | 3.161 | 1106.91 | 3.0284 | 1106.896 | 2.7502 | 1095.935 | 2.7502 | 1054.2392 | 2.7502 | 997.1135
3.1959 | 1109.079 | 3.16 | 1109.076 | 3.0261 | 1109.062 | 2.7502 | 1097.8 | 2.7502 | 1055.824 | 2.75 | 998.4687
3.1952 | 1111.245 | 3.1591 | 1111.242 | 3.0239 | 1111.228 | 2.7502 | 1099.663 | 2.75 | 1057.406 | 2.75 | 999.8215
3.1944 | 1113.411 | 3.1581 | 1113.408 | 3.0216 | 1113.394 | 2.7502 | 1101.524 | 2.75 | 1058.986 | 2.7502 | 1001.172
3.1938 | 1115.577 | 3.157 | 1115.5744 | 3.0192 | 1115.56 | 2.7502 | 1103.3816 | 2.7502 | 1060.564 | 2.75 | 1002.52
3.193 | 1117.743 | 3.156 | 1117.74 | 3.0169 | 1117.7256 | 2.7502 | 1105.237 | 2.75 | 1062.138 | 2.7502 | 1003.866
3.1922 | 1119.9088 | 3.155 | 1119.906 | 3.0145 | 1119.891 | 2.7502 | 1107.089 | 2.7502 | 1063.711 | 2.75 | 1005.209
3.1915 | 1122.075 | 3.1539 | 1122.072 | 3.0122 | 1122.057 | 2.7504 | 1108.939 | 2.75 | 1065.281 | 2.75 | 1006.55
3.1907 | 1124.241 | 3.1529 | 1124.238 | 3.0098 | 1124.223 | 2.7502 | 1110.786 | 2.7502 | 1066.849 | 2.7502 | 1007.888
3.1901 | 1126.407 | 3.152 | 1126.404 | 3.0076 | 1126.389 | 2.7502 | 1112.631 | 2.7502 | 1068.415 | 2.75 | 1009.224
3.1892 | 1128.5728 | 3.1508 | 1128.57 | 3.0051 | 1128.555 | 2.7502 | 1114.474 | 2.7502 | 1069.978 | 2.75 | 1010.5576
3.1886 | 1130.739 | 3.1499 | 1130.736 | 3.0027 | 1130.7208 | 2.7502 | 1116.313 | 2.7502 | 1071.539 | 2.7502 | 1011.8888
3.1878 | 1132.9048 | 3.1487 | 1132.902 | 3.0003 | 1132.887 | 2.7504 | 1118.1496 | 2.7502 | 1073.098 | 2.7502 | 1013.2176
3.1872 | 1135.071 | 3.1478 | 1135.068 | 2.9977 | 1135.053 | 2.7502 | 1119.984 | 2.7502 | 1074.654 | 2.75 | 1014.544
3.1863 | 1137.237 | 3.1467 | 1137.234 | 2.9953 | 1137.218 | 2.7502 | 1121.815 | 2.75 | 1076.208 | 2.7502 | 1015.868
3.1855 | 1139.403 | 3.1455 | 1139.4 | 2.9929 | 1139.384 | 2.7502 | 1123.644 | 2.7502 | 1077.7592 | 2.7502 | 1017.19
3.1849 | 1141.569 | 3.1446 | 1141.566 | 2.9903 | 1141.55 | 2.7502 | 1125.471 | 2.7502 | 1079.308 | 2.75 | 1018.509
3.1841 | 1143.734 | 3.1436 | 1143.732 | 2.9877 | 1143.716 | 2.7502 | 1127.295 | 2.7502 | 1080.855 | 2.7502 | 1019.826
3.1834 | 1145.901 | 3.1425 | 1145.898 | 2.9851 | 1145.8816 | 2.7504 | 1129.117 | 2.75 | 1082.4 | 2.75 | 1021.14
3.1826 | 1148.066 | 3.1413 | 1148.064 | 2.9826 | 1148.048 | 2.7502 | 1130.936 | 2.7502 | 1083.941 | 2.7502 | 1022.452
3.1818 | 1150.233 | 3.1404 | 1150.23 | 2.9801 | 1150.213 | 2.7502 | 1132.753 | 2.7502 | 1085.481 | 2.7502 | 1023.762
3.1812 | 1152.399 | 3.1392 | 1152.396 | 2.9774 | 1152.3792 | 2.7502 | 1134.568 | 2.75 | 1087.018 | 2.75 | 1025.07
3.1804 | 1154.565 | 3.1381 | 1154.562 | 2.9746 | 1154.545 | 2.7502 | 1136.379 | 2.7502 | 1088.553 | 2.75 | 1026.375
3.1796 | 1156.731 | 3.137 | 1156.728 | 2.9719 | 1156.711 | 2.7502 | 1138.189 | 2.75 | 1090.086 | 2.7502 | 1027.6776
3.1788 | 1158.896 | 3.1358 | 1158.894 | 2.9695 | 1158.877 | 2.7502 | 1139.995 | 2.7502 | 1091.616 | 2.7502 | 1028.978
3.178 | 1161.0624 | 3.1349 | 1161.059 | 2.9666 | 1161.042 | 2.7502 | 1141.8 | 2.7502 | 1093.144 | 2.7502 | 1030.276
3.1773 | 1163.228 | 3.1336 | 1163.225 | 2.9638 | 1163.208 | 2.7502 | 1143.6016 | 2.75 | 1094.669 | 2.7502 | 1031.572
3.1765 | 1165.394 | 3.1325 | 1165.391 | 2.9611 | 1165.374 | 2.7502 | 1145.401 | 2.75 | 1096.192 | 2.7502 | 1032.8648
3.1757 | 1167.56 | 3.1313 | 1167.557 | 2.9583 | 1167.54 | 2.7502 | 1147.198 | 2.7502 | 1097.713 | 2.75 | 1034.156
3.1749 | 1169.7264 | 3.1302 | 1169.723 | 2.9554 | 1169.7056 | 2.7504 | 1148.992 | 2.75 | 1099.231 | 2.7502 | 1035.445
3.1741 | 1171.892 | 3.1291 | 1171.889 | 2.9524 | 1171.872 | 2.7502 | 1150.784 | 2.7502 | 1100.747 | 2.75 | 1036.732
3.1734 | 1174.058 | 3.1281 | 1174.055 | 2.9495 | 1174.037 | 2.7502 | 1152.573 | 2.75 | 1102.2608 | 2.7502 | 1038.016
3.1726 | 1176.224 | 3.127 | 1176.221 | 2.9466 | 1176.2032 | 2.7502 | 1154.36 | 2.7502 | 1103.772 | 2.75 | 1039.298
3.1718 | 1178.39 | 3.1258 | 1178.387 | 2.9435 | 1178.369 | 2.7504 | 1156.145 | 2.7502 | 1105.281 | 2.7502 | 1040.577
3.171 | 1180.556 | 3.1247 | 1180.553 | 2.9404 | 1180.535 | 2.7504 | 1157.927 | 2.75 | 1106.787 | 2.75 | 1041.855
3.17 | 1182.722 | 3.1236 | 1182.719 | 2.9375 | 1182.701 | 2.7502 | 1159.707 | 2.7502 | 1108.291 | 2.75 | 1043.13
3.1692 | 1184.888 | 3.1223 | 1184.885 | 2.9345 | 1184.866 | 2.7504 | 1161.484 | 2.7502 | 1109.793 | 2.7502 | 1044.402
3.1684 | 1187.054 | 3.1213 | 1187.051 | 2.9312 | 1187.032 | 2.7502 | 1163.2592 | 2.75 | 1111.292 | 2.7502 | 1045.673
3.1676 | 1189.22 | 3.12 | 1189.217 | 2.928 | 1189.198 | 2.7502 | 1165.032 | 2.75 | 1112.789 | 2.75 | 1046.941
3.1668 | 1191.386 | 3.1189 | 1191.383 | 2.9249 | 1191.364 | 2.7502 | 1166.8024 | 2.7502 | 1114.284 | 2.7502 | 1048.207
3.166 | 1193.552 | 3.1178 | 1193.549 | 2.9217 | 1193.53 | 2.7502 | 1168.57 | 2.75 | 1115.776 | 2.75 | 1049.471
3.1652 | 1195.718 | 3.1165 | 1195.715 | 2.9183 | 1195.696 | 2.7502 | 1170.335 | 2.7502 | 1117.266 | 2.75 | 1050.732
3.1644 | 1197.884 | 3.1153 | 1197.8808 | 2.9151 | 1197.861 | 2.7502 | 1172.098 | 2.7502 | 1118.754 | 2.75 | 1051.991
3.1636 | 1200.05 | 3.1141 | 1200.047 | 2.9119 | 1200.027 | 2.7502 | 1173.859 | 2.75 | 1120.239 | 2.7502 | 1053.248
3.1628 | 1202.216 | 3.1129 | 1202.213 | 2.9085 | 1202.193 | 2.7502 | 1175.6168 | 2.7502 | 1121.722 | 2.7502 | 1054.502
3.1618 | 1204.382 | 3.1118 | 1204.379 | 2.9051 | 1204.359 | 2.7502 | 1177.373 | 2.75 | 1123.203 | 2.75 | 1055.754
3.161 | 1206.548 | 3.1107 | 1206.545 | 2.9016 | 1206.525 | 2.7504 | 1179.126 | 2.7502 | 1124.681 | 2.75 | 1057.004
3.1602 | 1208.714 | 3.1094 | 1208.711 | 2.8982 | 1208.6904 | 2.7502 | 1180.877 | 2.7502 | 1126.157 | 2.7502 | 1058.251
3.1592 | 1210.88 | 3.1081 | 1210.877 | 2.8948 | 1210.856 | 2.7502 | 1182.626 | 2.75 | 1127.631 | 2.75 | 1059.497
3.1584 | 1213.046 | 3.107 | 1213.042 | 2.8911 | 1213.022 | 2.7502 | 1184.372 | 2.75 | 1129.1024 | 2.75 | 1060.739
3.1576 | 1215.212 | 3.1057 | 1215.208 | 2.8874 | 1215.188 | 2.7504 | 1186.116 | 2.75 | 1130.572 | 2.75 | 1061.98
3.1567 | 1217.378 | 3.1045 | 1217.374 | 2.8838 | 1217.354 | 2.7502 | 1187.857 | 2.7502 | 1132.0384 | 2.7502 | 1063.218
3.1558 | 1219.544 | 3.1032 | 1219.54 | 2.8801 | 1219.519 | 2.7502 | 1189.597 | 2.7502 | 1133.503 | 2.75 | 1064.454
3.155 | 1221.71 | 3.102 | 1221.706 | 2.8762 | 1221.685 | 2.7502 | 1191.334 | 2.7502 | 1134.965 | 2.7502 | 1065.688
3.1541 | 1223.876 | 3.1008 | 1223.872 | 2.8725 | 1223.851 | 2.7502 | 1193.068 | 2.7502 | 1136.4248 | 2.7502 | 1066.9192
3.1533 | 1226.042 | 3.0995 | 1226.038 | 2.8688 | 1226.0168 | 2.7504 | 1194.8 | 2.7502 | 1137.882 | 2.75 | 1068.148
3.1523 | 1228.208 | 3.0982 | 1228.204 | 2.8648 | 1228.183 | 2.7502 | 1196.531 | 2.7502 | 1139.338 | 2.75 | 1069.376
3.1513 | 1230.374 | 3.097 | 1230.37 | 2.8607 | 1230.348 | 2.7502 | 1198.2592 | 2.75 | 1140.791 | 2.75 | 1070.6
3.1505 | 1232.54 | 3.0957 | 1232.536 | 2.8567 | 1232.514 | 2.7502 | 1199.985 | 2.7502 | 1142.242 | 2.75 | 1071.823
3.1496 | 1234.706 | 3.0944 | 1234.702 | 2.8527 | 1234.68 | 2.7502 | 1201.709 | 2.7502 | 1143.69 | 2.7502 | 1073.044
3.1486 | 1236.872 | 3.0931 | 1236.868 | 2.8485 | 1236.846 | 2.7502 | 1203.43 | 2.7502 | 1145.137 | 2.7502 | 1074.262
3.1478 | 1239.038 | 3.0918 | 1239.034 | 2.8443 | 1239.011 | 2.7502 | 1205.149 | 2.7502 | 1146.581 | 2.7502 | 1075.4776
3.1468 | 1241.204 | 3.0905 | 1241.2 | 2.8402 | 1241.177 | 2.7502 | 1206.8656 | 2.7502 | 1148.023 | 2.7502 | 1076.691
3.1458 | 1243.37 | 3.0892 | 1243.366 | 2.8357 | 1243.343 | 2.7502 | 1208.58 | 2.7502 | 1149.462 | 2.7502 | 1077.902
3.1449 | 1245.536 | 3.0879 | 1245.532 | 2.8314 | 1245.509 | 2.7502 | 1210.292 | 2.75 | 1150.899 | 2.75 | 1079.111
3.1439 | 1247.702 | 3.0866 | 1247.698 | 2.8268 | 1247.674 | 2.7502 | 1212.002 | 2.75 | 1152.3344 | 2.75 | 1080.3176
3.1429 | 1249.868 | 3.0853 | 1249.864 | 2.8223 | 1249.84 | 2.7502 | 1213.71 | 2.75 | 1153.767 | 2.7502 | 1081.522
3.1421 | 1252.034 | 3.0839 | 1252.029 | 2.8176 | 1252.006 | 2.7504 | 1215.415 | 2.7502 | 1155.197 | 2.75 | 1082.724
3.1412 | 1254.2 | 3.0826 | 1254.195 | 2.813 | 1254.172 | 2.7502 | 1217.118 | 2.7502 | 1156.625 | 2.7502 | 1083.924
3.1402 | 1256.366 | 3.0813 | 1256.361 | 2.8081 | 1256.337 | 2.7502 | 1218.819 | 2.7502 | 1158.051 | 2.75 | 1085.121
3.1392 | 1258.532 | 3.0798 | 1258.5272 | 2.8036 | 1258.5032 | 2.7502 | 1220.517 | 2.7502 | 1159.474 | 2.75 | 1086.316
3.1383 | 1260.698 | 3.0784 | 1260.693 | 2.7986 | 1260.669 | 2.7502 | 1222.213 | 2.7502 | 1160.895 | 2.7502 | 1087.509
3.1371 | 1262.864 | 3.0771 | 1262.859 | 2.7936 | 1262.835 | 2.7502 | 1223.907 | 2.75 | 1162.315 | 2.7502 | 1088.7
3.1362 | 1265.03 | 3.0757 | 1265.025 | 2.7884 | 1265 | 2.7504 | 1225.599 | 2.7502 | 1163.731 | 2.7502 | 1089.888
3.135 | 1267.196 | 3.0744 | 1267.191 | 2.7833 | 1267.166 | 2.7502 | 1227.289 | 2.75 | 1165.146 | 2.7502 | 1091.074
3.1341 | 1269.362 | 3.0729 | 1269.357 | 2.7783 | 1269.332 | 2.7502 | 1228.976 | 2.75 | 1166.558 | 2.7502 | 1092.258
3.1331 | 1271.528 | 3.0715 | 1271.523 | 2.7728 | 1271.498 | 2.7502 | 1230.66 | 2.7502 | 1167.968 | 2.7502 | 1093.439
3.132 | 1273.694 | 3.0702 | 1273.689 | 2.7675 | 1273.663 | 2.7502 | 1232.343 | 2.7502 | 1169.377 | 2.75 | 1094.618
3.131 | 1275.86 | 3.0687 | 1275.8544 | 2.762 | 1275.829 | 2.7502 | 1234.023 | 2.7502 | 1170.782 | 2.7502 | 1095.795
3.1299 | 1278.025 | 3.0673 | 1278.02 | 2.7565 | 1277.994 | 2.7502 | 1235.7 | 2.75 | 1172.185 | 2.75 | 1096.9696
3.1289 | 1280.191 | 3.0658 | 1280.186 | 2.7513 | 1280.159 | 2.7504 | 1237.376 | 2.75 | 1173.5864 | 2.7502 | 1098.142
3.1278 | 1282.357 | 3.0644 | 1282.352 | 2.7504 | 1282.311 | 2.7502 | 1239.049 | 2.7502 | 1174.985 | 2.75 | 1099.312
3.1268 | 1284.523 | 3.0631 | 1284.518 | 2.7502 | 1284.444 | 2.7502 | 1240.72 | 2.75 | 1176.382 | 2.7502 | 1100.479
3.1257 | 1286.689 | 3.0615 | 1286.684 | 2.7502 | 1286.564 | 2.7502 | 1242.389 | 2.7502 | 1177.776 | 2.7502 | 1101.645
3.1245 | 1288.855 | 3.06 | 1288.85 | 2.7502 | 1288.672 | 2.7578 | 1244.055 | 2.7502 | 1179.168 | 2.7502 | 1102.807
3.1236 | 1291.021 | 3.0586 | 1291.016 | 2.7502 | 1290.77 | 2.7538 | 1245.721 | 2.75 | 1180.557 | 2.75 | 1103.968
3.1224 | 1293.187 | 3.0571 | 1293.182 | 2.7502 | 1292.859 | 2.7517 | 1247.3872 | 2.7502 | 1181.945 | 2.7502 | 1105.126
3.1213 | 1295.353 | 3.0556 | 1295.348 | 2.7502 | 1294.94 | 2.7504 | 1249.0528 | 2.7502 | 1183.33 | 2.7502 | 1106.282
3.1202 | 1297.519 | 3.0542 | 1297.514 | 2.7502 | 1297.013 | 2.7502 | 1250.714 | 2.7502 | 1184.713 | 2.7502 | 1107.435
3.1192 | 1299.685 | 3.0526 | 1299.6792 | 2.7502 | 1299.08 | 2.7502 | 1252.371 | 2.7502 | 1186.093 | 2.75 | 1108.586
3.1181 | 1301.851 | 3.0511 | 1301.845 | 2.7502 | 1301.14 | 2.7502 | 1254.026 | 2.7502 | 1187.471 | 2.7502 | 1109.735
3.117 | 1304.0168 | 3.0497 | 1304.011 | 2.7502 | 1303.194 | 2.7502 | 1255.678 | 2.75 | 1188.8472 | 2.75 | 1110.882
3.116 | 1306.183 | 3.0481 | 1306.177 | 2.7502 | 1305.243 | 2.7502 | 1257.327 | 2.7502 | 1190.221 | 2.7502 | 1112.026
3.1147 | 1308.349 | 3.0466 | 1308.343 | 2.7504 | 1307.286 | 2.7502 | 1258.974 | 2.7502 | 1191.592 | 2.75 | 1113.167
3.1136 | 1310.515 | 3.045 | 1310.509 | 2.7502 | 1309.324 | 2.7502 | 1260.619 | 2.75 | 1192.961 | 2.7502 | 1114.307
3.1124 | 1312.681 | 3.0434 | 1312.675 | 2.7504 | 1311.357 | 2.7502 | 1262.261 | 2.7502 | 1194.328 | 2.75 | 1115.444
3.1113 | 1314.847 | 3.0419 | 1314.841 | 2.7502 | 1313.384 | 2.7502 | 1263.9008 | 2.75 | 1195.693 | 2.7502 | 1116.5784
3.1102 | 1317.013 | 3.0403 | 1317.006 | 2.7504 | 1315.408 | 2.7502 | 1265.538 | 2.7502 | 1197.055 | 2.75 | 1117.71
3.1091 | 1319.179 | 3.0387 | 1319.172 | 2.7502 | 1317.427 | 2.7502 | 1267.174 | 2.7502 | 1198.415 | 2.7502 | 1118.84
3.1079 | 1321.345 | 3.0371 | 1321.338 | 2.7504 | 1319.442 | 2.7502 | 1268.807 | 2.75 | 1199.773 | 2.75 | 1119.968
3.1068 | 1323.5104 | 3.0355 | 1323.504 | 2.7504 | 1321.452 | 2.7502 | 1270.437 | 2.7502 | 1201.128 | 2.7502 | 1121.093
3.1057 | 1325.677 | 3.0339 | 1325.67 | 2.7504 | 1323.459 | 2.7502 | 1272.066 | 2.75 | 1202.481 | 2.7502 | 1122.216
3.1044 | 1327.842 | 3.0322 | 1327.836 | 2.7502 | 1325.462 | 2.7502 | 1273.692 | 2.75 | 1203.832 | 2.75 | 1123.336
3.1032 | 1330.008 | 3.0306 | 1330.002 | 2.7502 | 1327.461 | 2.7502 | 1275.316 | 2.7502 | 1205.18 | 2.7502 | 1124.455
3.102 | 1332.1744 | 3.029 | 1332.168 | 2.7502 | 1329.456 | 2.7502 | 1276.9376 | 2.7502 | 1206.526 | 2.7502 | 1125.571
3.1008 | 1334.34 | 3.0274 | 1334.334 | 2.7502 | 1331.447 | 2.7502 | 1278.557 | 2.7502 | 1207.869 | 2.75 | 1126.684
3.0995 | 1336.506 | 3.0256 | 1336.499 | 2.7502 | 1333.435 | 2.7502 | 1280.174 | 2.75 | 1209.211 | 2.7502 | 1127.795
3.0982 | 1338.672 | 3.024 | 1338.6656 | 2.7504 | 1335.418 | 2.7502 | 1281.789 | 2.7502 | 1210.55 | 2.7502 | 1128.904
3.0971 | 1340.838 | 3.0224 | 1340.831 | 2.7502 | 1337.399 | 2.7502 | 1283.402 | 2.7502 | 1211.887 | 2.75 | 1130.01
3.0958 | 1343.004 | 3.0206 | 1342.997 | 2.7504 | 1339.376 | 2.7502 | 1285.012 | 2.75 | 1213.222 | 2.75 | 1131.1136
3.0945 | 1345.17 | 3.0189 | 1345.1632 | 2.7502 | 1341.349 | 2.7502 | 1286.62 | 2.7502 | 1214.554 | 2.75 | 1132.215
3.0932 | 1347.336 | 3.0171 | 1347.329 | 2.7502 | 1343.319 | 2.7502 | 1288.226 | 2.7502 | 1215.884 | 2.7502 | 1133.314
3.092 | 1349.502 | 3.0155 | 1349.495 | 2.7504 | 1345.286 | 2.7502 | 1289.83 | 2.7502 | 1217.212 | 2.75 | 1134.41
3.0907 | 1351.668 | 3.0137 | 1351.6608 | 2.7502 | 1347.249 | 2.7502 | 1291.431 | 2.75 | 1218.538 | 2.7502 | 1135.505
3.0894 | 1353.8336 | 3.0119 | 1353.827 | 2.7502 | 1349.208 | 2.7502 | 1293.03 | 2.7502 | 1219.86 | 2.75 | 1136.596
3.0881 | 1355.999 | 3.0101 | 1355.993 | 2.7502 | 1351.164 | 2.7502 | 1294.627 | 2.7502 | 1221.181 | 2.7502 | 1137.685
3.0868 | 1358.166 | 3.0082 | 1358.158 | 2.7502 | 1353.117 | 2.7502 | 1296.222 | 2.75 | 1222.4992 | 2.7502 | 1138.772
3.0855 | 1360.331 | 3.0066 | 1360.324 | 2.7502 | 1355.067 | 2.7502 | 1297.815 | 2.75 | 1223.815 | 2.7502 | 1139.857
3.0842 | 1362.497 | 3.0047 | 1362.49 | 2.7502 | 1357.014 | 2.7502 | 1299.405 | 2.75 | 1225.129 | 2.7502 | 1140.939
3.0828 | 1364.6632 | 3.0029 | 1364.656 | 2.7502 | 1358.958 | 2.7502 | 1300.993 | 2.75 | 1226.44 | 2.7502 | 1142.018
3.0815 | 1366.829 | 3.0009 | 1366.822 | 2.7502 | 1360.898 | 2.7502 | 1302.578 | 2.7502 | 1227.748 | 2.7502 | 1143.095
3.08 | 1368.995 | 2.9992 | 1368.988 | 2.7502 | 1362.836 | 2.7502 | 1304.161 | 2.7502 | 1229.0544 | 2.7502 | 1144.17
3.0787 | 1371.161 | 2.9972 | 1371.154 | 2.7504 | 1364.77 | 2.7504 | 1305.7424 | 2.75 | 1230.358 | 2.7502 | 1145.242
3.0774 | 1373.327 | 2.9955 | 1373.319 | 2.7502 | 1366.702 | 2.7502 | 1307.321 | 2.7502 | 1231.66 | 2.7502 | 1146.312
3.076 | 1375.4928 | 2.9935 | 1375.485 | 2.7502 | 1368.6304 | 2.7502 | 1308.8976 | 2.75 | 1232.959 | 2.7502 | 1147.379
3.0745 | 1377.659 | 2.9916 | 1377.651 | 2.7504 | 1370.556 | 2.7502 | 1310.472 | 2.75 | 1234.256 | 2.7502 | 1148.444
3.0732 | 1379.824 | 2.9898 | 1379.817 | 2.7504 | 1372.479 | 2.7502 | 1312.044 | 2.7502 | 1235.55 | 2.7502 | 1149.506
3.0718 | 1381.9904 | 2.9877 | 1381.983 | 2.7502 | 1374.399 | 2.7502 | 1313.614 | 2.7502 | 1236.842 | 2.7502 | 1150.566
3.0703 | 1384.156 | 2.9858 | 1384.149 | 2.7502 | 1376.316 | 2.7502 | 1315.181 | 2.7502 | 1238.131 | 2.7502 | 1151.623
3.0689 | 1386.3224 | 2.9838 | 1386.315 | 2.7502 | 1378.231 | 2.7502 | 1316.7464 | 2.75 | 1239.418 | 2.7502 | 1152.678
3.0676 | 1388.488 | 2.9819 | 1388.481 | 2.7502 | 1380.142 | 2.7502 | 1318.309 | 2.75 | 1240.702 | 2.7502 | 1153.73
3.066 | 1390.654 | 2.9798 | 1390.6464 | 2.7502 | 1382.051 | 2.7502 | 1319.87 | 2.75 | 1241.984 | 2.7502 | 1154.78
3.0647 | 1392.82 | 2.9777 | 1392.812 | 2.7502 | 1383.9568 | 2.7502 | 1321.428 | 2.7502 | 1243.263 | 2.7502 | 1155.828
3.0632 | 1394.986 | 2.9758 | 1394.978 | 2.7502 | 1385.86 | 2.7504 | 1322.985 | 2.7502 | 1244.54 | 2.7502 | 1156.872
3.0616 | 1397.152 | 2.9737 | 1397.144 | 2.7502 | 1387.76 | 2.7502 | 1324.539 | 2.7502 | 1245.8144 | 2.7502 | 1157.915
3.0602 | 1399.318 | 2.9716 | 1399.31 | 2.7502 | 1389.658 | 2.7502 | 1326.091 | 2.7502 | 1247.0864 | 2.7502 | 1158.954
3.0587 | 1401.484 | 2.9696 | 1401.476 | 2.7502 | 1391.5536 | 2.7502 | 1327.64 | 2.75 | 1248.356 | 2.7502 | 1159.991
3.0571 | 1403.6496 | 2.9675 | 1403.642 | 2.7502 | 1393.446 | 2.7502 | 1329.187 | 2.75 | 1249.623 | 2.7502 | 1161.026
3.0556 | 1405.815 | 2.9653 | 1405.807 | 2.7504 | 1395.336 | 2.7502 | 1330.732 | 2.7502 | 1250.888 | 2.7502 | 1162.0584
3.054 | 1407.981 | 2.9634 | 1407.973 | 2.7504 | 1397.2232 | 2.7504 | 1332.274 | 2.7502 | 1252.1504 | 2.75 | 1163.088
3.0526 | 1410.147 | 2.9611 | 1410.139 | 2.7502 | 1399.108 | 2.7502 | 1333.815 | 2.75 | 1253.41 | 2.7502 | 1164.116
3.051 | 1412.313 | 2.959 | 1412.305 | 2.7504 | 1400.99 | 2.7502 | 1335.353 | 2.7502 | 1254.667 | 2.7502 | 1165.14
3.0495 | 1414.4792 | 2.9569 | 1414.471 | 2.7504 | 1402.87 | 2.7502 | 1336.889 | 2.7502 | 1255.9224 | 2.7502 | 1166.163
3.0479 | 1416.645 | 2.9546 | 1416.6368 | 2.7502 | 1404.747 | 2.7502 | 1338.423 | 2.7502 | 1257.175 | 2.7502 | 1167.1824
3.0463 | 1418.811 | 2.9525 | 1418.803 | 2.7504 | 1406.621 | 2.7502 | 1339.954 | 2.7502 | 1258.424 | 2.7502 | 1168.2
3.0448 | 1420.977 | 2.9503 | 1420.969 | 2.7502 | 1408.4928 | 2.7502 | 1341.484 | 2.7502 | 1259.672 | 2.7502 | 1169.214
3.0431 | 1423.143 | 2.948 | 1423.134 | 2.7502 | 1410.362 | 2.7502 | 1343.011 | 2.7502 | 1260.916 | 2.7502 | 1170.226
3.0414 | 1425.309 | 2.9458 | 1425.3 | 2.7504 | 1412.229 | 2.7502 | 1344.535 | 2.7502 | 1262.158 | 2.7502 | 1171.236
3.04 | 1427.475 | 2.9435 | 1427.466 | 2.7502 | 1414.0928 | 2.7502 | 1346.0576 | 2.7502 | 1263.398 | 2.7502 | 1172.243
3.0384 | 1429.641 | 2.9411 | 1429.632 | 2.7502 | 1415.954 | 2.7502 | 1347.578 | 2.7502 | 1264.634 | 2.7502 | 1173.247
3.0366 | 1431.8064 | 2.9388 | 1431.798 | 2.7502 | 1417.814 | 2.7502 | 1349.095 | 2.7502 | 1265.869 | 2.7502 | 1174.249
3.035 | 1433.972 | 2.9364 | 1433.963 | 2.7502 | 1419.67 | 2.7502 | 1350.611 | 2.7502 | 1267.1 | 2.75 | 1175.248
3.0332 | 1436.138 | 2.9341 | 1436.129 | 2.7502 | 1421.524 | 2.7502 | 1352.124 | 2.7502 | 1268.329 | 2.7502 | 1176.245
3.0316 | 1438.304 | 2.9317 | 1438.295 | 2.7502 | 1423.376 | 2.7502 | 1353.635 | 2.7502 | 1269.556 | 2.7502 | 1177.239
3.03 | 1440.47 | 2.9293 | 1440.461 | 2.7502 | 1425.2256 | 2.7502 | 1355.1432 | 2.7502 | 1270.779 | 2.7502 | 1178.23
3.0282 | 1442.636 | 2.9269 | 1442.626 | 2.7502 | 1427.073 | 2.7502 | 1356.6496 | 2.7502 | 1272.001 | 2.7502 | 1179.219
3.0264 | 1444.802 | 2.9243 | 1444.792 | 2.7502 | 1428.917 | 2.7502 | 1358.154 | 2.7502 | 1273.219 | 2.7502 | 1180.205
3.0247 | 1446.968 | 2.9219 | 1446.958 | 2.7502 | 1430.7592 | 2.7504 | 1359.655 | 2.7502 | 1274.435 | 2.7502 | 1181.188
3.0229 | 1449.1336 | 2.9195 | 1449.124 | 2.7502 | 1432.599 | 2.7504 | 1361.154 | 2.7502 | 1275.647 | 2.7502 | 1182.169
3.0213 | 1451.299 | 2.9169 | 1451.29 | 2.7504 | 1434.436 | 2.7502 | 1362.651 | 2.7502 | 1276.858 | 2.7502 | 1183.147
3.0195 | 1453.465 | 2.9145 | 1453.456 | 2.7502 | 1436.271 | 2.7502 | 1364.145 | 2.7502 | 1278.065 | 2.7502 | 1184.122
3.0177 | 1455.631 | 2.9119 | 1455.622 | 2.7504 | 1438.103 | 2.7502 | 1365.638 | 2.7502 | 1279.27 | 2.7502 | 1185.095
3.016 | 1457.797 | 2.9091 | 1457.7872 | 2.7502 | 1439.933 | 2.7502 | 1367.127 | 2.7502 | 1280.472 | 2.7502 | 1186.064
3.014 | 1459.963 | 2.9067 | 1459.953 | 2.7502 | 1441.7608 | 2.7502 | 1368.614 | 2.7502 | 1281.671 | 2.7502 | 1187.032
3.0122 | 1462.129 | 2.904 | 1462.119 | 2.7504 | 1443.586 | 2.7504 | 1370.099 | 2.7502 | 1282.867 | 2.7502 | 1187.996
3.0105 | 1464.295 | 2.9012 | 1464.285 | 2.7502 | 1445.408 | 2.7502 | 1371.5808 | 2.75 | 1284.061 | 2.75 | 1188.958
3.0085 | 1466.461 | 2.8986 | 1466.4504 | 2.7502 | 1447.228 | 2.7502 | 1373.061 | 2.7502 | 1285.252 | 2.7502 | 1189.916
3.0068 | 1468.626 | 2.8959 | 1468.616 | 2.7504 | 1449.046 | 2.7502 | 1374.538 | 2.7502 | 1286.44 | 2.7502 | 1190.872
3.0047 | 1470.792 | 2.8932 | 1470.782 | 2.7502 | 1450.861 | 2.7502 | 1376.0128 | 2.7502 | 1287.626 | 2.7502 | 1191.826
3.0029 | 1472.958 | 2.8904 | 1472.948 | 2.7502 | 1452.674 | 2.7504 | 1377.485 | 2.7502 | 1288.809 | 2.7502 | 1192.776
3.0011 | 1475.124 | 2.8875 | 1475.114 | 2.7502 | 1454.485 | 2.7502 | 1378.955 | 2.75 | 1289.988 | 2.7502 | 1193.724
2.999 | 1477.289 | 2.8846 | 1477.279 | 2.7502 | 1456.293 | 2.7502 | 1380.4232 | 2.7502 | 1291.165 | 2.7502 | 1194.669
2.9971 | 1479.455 | 2.8819 | 1479.445 | 2.7502 | 1458.099 | 2.7502 | 1381.888 | 2.7502 | 1292.339 | 2.7502 | 1195.612
2.9953 | 1481.621 | 2.879 | 1481.611 | 2.7502 | 1459.902 | 2.7502 | 1383.351 | 2.7502 | 1293.511 | 2.75 | 1196.551
2.9932 | 1483.7872 | 2.8759 | 1483.777 | 2.7502 | 1461.703 | 2.7502 | 1384.811 | 2.7502 | 1294.679 | 2.7502 | 1197.487
2.9913 | 1485.953 | 2.873 | 1485.9424 | 2.7502 | 1463.502 | 2.7502 | 1386.268 | 2.7502 | 1295.845 | 2.7502 | 1198.421
2.9893 | 1488.119 | 2.8699 | 1488.108 | 2.7502 | 1465.299 | 2.7502 | 1387.723 | 2.7502 | 1297.008 | 2.7502 | 1199.352
2.9872 | 1490.285 | 2.8669 | 1490.274 | 2.7502 | 1467.093 | 2.7502 | 1389.176 | 2.75 | 1298.168 | 2.75 | 1200.28
2.9851 | 1492.451 | 2.8638 | 1492.44 | 2.7502 | 1468.885 | 2.7502 | 1390.6264 | 2.7502 | 1299.325 | 2.7502 | 1201.205
2.9832 | 1494.616 | 2.8607 | 1494.606 | 2.7502 | 1470.675 | 2.7502 | 1392.074 | 2.7502 | 1300.48 | 2.7502 | 1202.1272
2.9811 | 1496.782 | 2.8575 | 1496.7712 | 2.7502 | 1472.462 | 2.7502 | 1393.519 | 2.7502 | 1301.631 | 2.7502 | 1203.046
2.979 | 1498.948 | 2.8543 | 1498.937 | 2.7502 | 1474.246 | 2.7502 | 1394.961 | 2.7502 | 1302.78 | 2.7502 | 1203.963
2.9771 | 1501.114 | 2.8512 | 1501.103 | 2.7504 | 1476.029 | 2.7502 | 1396.401 | 2.7502 | 1303.925 | 2.7502 | 1204.876
2.9748 | 1503.28 | 2.848 | 1503.268 | 2.7502 | 1477.808 | 2.7502 | 1397.838 | 2.7502 | 1305.068 | 2.7502 | 1205.786
2.9727 | 1505.446 | 2.8446 | 1505.434 | 2.7502 | 1479.586 | 2.7502 | 1399.272 | 2.75 | 1306.207 | 2.7502 | 1206.694
2.9705 | 1507.611 | 2.8412 | 1507.6 | 2.7502 | 1481.361 | 2.7502 | 1400.704 | 2.7502 | 1307.344 | 2.7502 | 1207.599
2.9684 | 1509.777 | 2.8378 | 1509.766 | 2.7502 | 1483.1336 | 2.7502 | 1402.133 | 2.7502 | 1308.478 | 2.7502 | 1208.5
2.9661 | 1511.943 | 2.8344 | 1511.932 | 2.7502 | 1484.904 | 2.7502 | 1403.56 | 2.75 | 1309.609 | 2.7502 | 1209.399
2.9638 | 1514.1088 | 2.831 | 1514.097 | 2.7504 | 1486.672 | 2.7502 | 1404.983 | 2.7502 | 1310.737 | 2.7502 | 1210.295
2.9616 | 1516.275 | 2.8275 | 1516.263 | 2.7502 | 1488.438 | 2.7502 | 1406.404 | 2.7502 | 1311.861 | 2.7502 | 1211.187
2.9593 | 1518.441 | 2.8239 | 1518.429 | 2.7502 | 1490.202 | 2.7502 | 1407.823 | 2.7502 | 1312.983 | 2.75 | 1212.077
2.9571 | 1520.6064 | 2.8204 | 1520.595 | 2.7504 | 1491.963 | 2.7502 | 1409.239 | 2.7502 | 1314.102 | 2.7502 | 1212.963
2.9548 | 1522.772 | 2.8167 | 1522.761 | 2.7502 | 1493.722 | 2.7504 | 1410.652 | 2.7502 | 1315.217 | 2.7502 | 1213.8464
2.9525 | 1524.938 | 2.813 | 1524.926 | 2.7502 | 1495.478 | 2.7502 | 1412.062 | 2.7502 | 1316.3296 | 2.7502 | 1214.727
2.9501 | 1527.104 | 2.8094 | 1527.092 | 2.7502 | 1497.232 | 2.7502 | 1413.469 | 2.75 | 1317.439 | 2.7502 | 1215.604
2.9479 | 1529.27 | 2.8055 | 1529.2576 | 2.7502 | 1498.984 | 2.7502 | 1414.874 | 2.7502 | 1318.545 | 2.7502 | 1216.478
2.9454 | 1531.436 | 2.8017 | 1531.423 | 2.7504 | 1500.734 | 2.7502 | 1416.276 | 2.7502 | 1319.648 | 2.7502 | 1217.349
2.943 | 1533.601 | 2.798 | 1533.589 | 2.7502 | 1502.481 | 2.7504 | 1417.675 | 2.7502 | 1320.748 | 2.7502 | 1218.217
2.9406 | 1535.767 | 2.7941 | 1535.755 | 2.7502 | 1504.225 | 2.7502 | 1419.072 | 2.75 | 1321.845 | 2.7502 | 1219.082
2.9382 | 1537.933 | 2.7899 | 1537.921 | 2.7502 | 1505.968 | 2.7502 | 1420.465 | 2.7502 | 1322.939 | 2.7502 | 1219.944
2.9356 | 1540.099 | 2.786 | 1540.0864 | 2.7502 | 1507.708 | 2.7502 | 1421.856 | 2.7502 | 1324.0296 | 2.7502 | 1220.802
2.9332 | 1542.265 | 2.7818 | 1542.252 | 2.7504 | 1509.446 | 2.7502 | 1423.244 | 2.7502 | 1325.117 | 2.7502 | 1221.657
2.9306 | 1544.43 | 2.7776 | 1544.418 | 2.7502 | 1511.181 | 2.7502 | 1424.628 | 2.7502 | 1326.2008 | 2.7502 | 1222.509
2.9279 | 1546.596 | 2.7736 | 1546.583 | 2.7502 | 1512.914 | 2.7502 | 1426.0104 | 2.7502 | 1327.282 | 2.75 | 1223.358
2.9254 | 1548.762 | 2.7692 | 1548.749 | 2.7504 | 1514.645 | 2.7502 | 1427.3896 | 2.7502 | 1328.359 | 2.7502 | 1224.204
2.9227 | 1550.928 | 2.7649 | 1550.915 | 2.7502 | 1516.374 | 2.7502 | 1428.766 | 2.7502 | 1329.434 | 2.7502 | 1225.046
2.9199 | 1553.094 | 2.7605 | 1553.08 | 2.7504 | 1518.099 | 2.7502 | 1430.139 | 2.7502 | 1330.505 | 2.7502 | 1225.886
2.9175 | 1555.259 | 2.756 | 1555.246 | 2.7502 | 1519.823 | 2.7502 | 1431.509 | 2.75 | 1331.573 | 2.7502 | 1226.722
2.9148 | 1557.425 | 2.7515 | 1557.412 | 2.7502 | 1521.544 | 2.7502 | 1432.877 | 2.7502 | 1332.638 | 2.7502 | 1227.555
2.9119 | 1559.591 | 2.7504 | 1559.567 | 2.7504 | 1523.263 | 2.7504 | 1434.241 | 2.7502 | 1333.6992 | 2.75 | 1228.384
2.9093 | 1561.757 | 2.7502 | 1561.705 | 2.7502 | 1524.98 | 2.7502 | 1435.602 | 2.7502 | 1334.757 | 2.7502 | 1229.21
2.9066 | 1563.923 | 2.7502 | 1563.828 | 2.7502 | 1526.694 | 2.7502 | 1436.9608 | 2.7502 | 1335.812 | 2.75 | 1230.033
2.9037 | 1566.089 | 2.7502 | 1565.94 | 2.7502 | 1528.406 | 2.7504 | 1438.316 | 2.7502 | 1336.863 | 2.7502 | 1230.8528
2.9009 | 1568.2544 | 2.7502 | 1568.042 | 2.7502 | 1530.115 | 2.7502 | 1439.669 | 2.7502 | 1337.911 | 2.7502 | 1231.669
2.898 | 1570.42 | 2.7502 | 1570.135 | 2.7502 | 1531.822 | 2.7502 | 1441.018 | 2.75 | 1338.955 | 2.7502 | 1232.482
2.8951 | 1572.586 | 2.7504 | 1572.221 | 2.7502 | 1533.526 | 2.7502 | 1442.364 | 2.7502 | 1339.9968 | 2.7502 | 1233.293
2.8924 | 1574.752 | 2.7502 | 1574.3 | 2.7504 | 1535.228 | 2.7502 | 1443.708 | 2.7502 | 1341.034 | 2.7502 | 1234.1
2.8893 | 1576.918 | 2.7504 | 1576.372 | 2.7502 | 1536.927 | 2.7504 | 1445.048 | 2.7502 | 1342.069 | 2.75 | 1234.9032
2.8862 | 1579.083 | 2.7502 | 1578.439 | 2.7502 | 1538.625 | 2.7502 | 1446.385 | 2.7502 | 1343.1 | 2.7502 | 1235.703
2.8833 | 1581.249 | 2.7502 | 1580.4992 | 2.7502 | 1540.319 | 2.7502 | 1447.719 | 2.7502 | 1344.1272 | 2.7502 | 1236.501
2.8803 | 1583.415 | 2.7502 | 1582.554 | 2.7502 | 1542.012 | 2.7502 | 1449.05 | 2.7502 | 1345.151 | 2.7502 | 1237.294
2.877 | 1585.581 | 2.7502 | 1584.604 | 2.7502 | 1543.702 | 2.7502 | 1450.377 | 2.7502 | 1346.172 | 2.7502 | 1238.085
2.874 | 1587.746 | 2.7502 | 1586.649 | 2.7504 | 1545.3888 | 2.7502 | 1451.702 | 2.7502 | 1347.189 | 2.7502 | 1238.872
2.8707 | 1589.912 | 2.7502 | 1588.689 | 2.7502 | 1547.074 | 2.7502 | 1453.022 | 2.7502 | 1348.202 | 2.7502 | 1239.656
2.8675 | 1592.078 | 2.7502 | 1590.7248 | 2.7502 | 1548.756 | 2.7502 | 1454.34 | 2.7502 | 1349.212 | 2.7502 | 1240.437
2.8644 | 1594.244 | 2.7504 | 1592.756 | 2.7502 | 1550.436 | 2.7502 | 1455.655 | 2.7502 | 1350.219 | 2.7502 | 1241.214
2.8611 | 1596.409 | 2.7502 | 1594.784 | 2.7502 | 1552.113 | 2.7504 | 1456.966 | 2.7502 | 1351.222 | 2.75 | 1241.988
2.8577 | 1598.575 | 2.7504 | 1596.808 | 2.7502 | 1553.788 | 2.7502 | 1458.274 | 2.7502 | 1352.221 | 2.7502 | 1242.759
2.8543 | 1600.741 | 2.7502 | 1598.8272 | 2.7502 | 1555.46 | 2.7502 | 1459.578 | 2.75 | 1353.217 | 2.7502 | 1243.526
2.8509 | 1602.907 | 2.7502 | 1600.8432 | 2.7502 | 1557.13 | 2.7502 | 1460.88 | 2.7502 | 1354.2096 | 2.7502 | 1244.2904
2.8473 | 1605.073 | 2.7502 | 1602.855 | 2.7584 | 1558.797 | 2.7502 | 1462.178 | 2.75 | 1355.198 | 2.7502 | 1245.051
2.8439 | 1607.2384 | 2.7502 | 1604.864 | 2.7531 | 1560.463 | 2.7502 | 1463.472 | 2.7502 | 1356.183 | 2.7502 | 1245.809
2.8402 | 1609.404 | 2.7502 | 1606.87 | 2.7512 | 1562.129 | 2.7504 | 1464.7632 | 2.7502 | 1357.165 | 2.7502 | 1246.563
2.8365 | 1611.57 | 2.7504 | 1608.872 | 2.7504 | 1563.795 | 2.7502 | 1466.051 | 2.7502 | 1358.143 | 2.7502 | 1247.314
2.833 | 1613.736 | 2.7502 | 1610.871 | 2.7504 | 1565.456 | 2.7502 | 1467.335 | 2.7502 | 1359.118 | 2.7502 | 1248.062
2.8291 | 1615.902 | 2.7502 | 1612.867 | 2.7502 | 1567.113 | 2.7502 | 1468.617 | 2.7502 | 1360.088 | 2.7502 | 1248.806
2.8252 | 1618.0672 | 2.7502 | 1614.86 | 2.7502 | 1568.767 | 2.7502 | 1469.8944 | 2.7502 | 1361.056 | 2.7502 | 1249.547
2.8215 | 1620.233 | 2.7502 | 1616.849 | 2.7502 | 1570.418 | 2.7502 | 1471.169 | 2.7502 | 1362.019 | 2.7502 | 1250.285
2.8176 | 1622.399 | 2.7502 | 1618.836 | 2.7502 | 1572.066 | 2.7504 | 1472.44 | 2.75 | 1362.979 | 2.7502 | 1251.02
2.8136 | 1624.564 | 2.7504 | 1620.819 | 2.7504 | 1573.711 | 2.7502 | 1473.707 | 2.7502 | 1363.936 | 2.7502 | 1251.752
2.8097 | 1626.73 | 2.7504 | 1622.8 | 2.7502 | 1575.353 | 2.7502 | 1474.971 | 2.75 | 1364.889 | 2.7502 | 1252.48
2.8057 | 1628.896 | 2.7504 | 1624.778 | 2.7502 | 1576.993 | 2.7502 | 1476.232 | 2.7502 | 1365.838 | 2.7502 | 1253.205
2.8015 | 1631.062 | 2.7502 | 1626.753 | 2.7504 | 1578.63 | 2.7502 | 1477.489 | 2.75 | 1366.784 | 2.7502 | 1253.9264
2.7975 | 1633.227 | 2.7504 | 1628.7248 | 2.7502 | 1580.263 | 2.7502 | 1478.7424 | 2.7502 | 1367.726 | 2.7502 | 1254.645
2.7931 | 1635.393 | 2.7502 | 1630.694 | 2.7504 | 1581.8944 | 2.7502 | 1479.993 | 2.7502 | 1368.664 | 2.7502 | 1255.36
2.7889 | 1637.559 | 2.7502 | 1632.66 | 2.7502 | 1583.523 | 2.7502 | 1481.239 | 2.7502 | 1369.599 | 2.7502 | 1256.072
2.7846 | 1639.725 | 2.7502 | 1634.624 | 2.7502 | 1585.148 | 2.7502 | 1482.482 | 2.7502 | 1370.53 | 2.7502 | 1256.78
2.7801 | 1641.89 | 2.7502 | 1636.585 | 2.7502 | 1586.771 | 2.7502 | 1483.722 | 2.7502 | 1371.458 | 2.7502 | 1257.486
2.7755 | 1644.056 | 2.7502 | 1638.544 | 2.7502 | 1588.391 | 2.7502 | 1484.958 | 2.7502 | 1372.381 | 2.7502 | 1258.188
2.7712 | 1646.222 | 2.7502 | 1640.499 | 2.7502 | 1590.008 | 2.7502 | 1486.191 | 2.7502 | 1373.301 | 2.7502 | 1258.887
2.7665 | 1648.3872 | 2.7502 | 1642.452 | 2.7502 | 1591.623 | 2.7502 | 1487.42 | 2.7502 | 1374.217 | 2.7502 | 1259.583
2.762 | 1650.553 | 2.7502 | 1644.403 | 2.7502 | 1593.234 | 2.7502 | 1488.645 | 2.7502 | 1375.13 | 2.7502 | 1260.275
2.7571 | 1652.7184 | 2.7502 | 1646.351 | 2.7502 | 1594.844 | 2.7502 | 1489.8672 | 2.7502 | 1376.038 | 2.7502 | 1260.965
2.7523 | 1654.884 | 2.7502 | 1648.296 | 2.7502 | 1596.45 | 2.7502 | 1491.086 | 2.7502 | 1376.943 | 2.7502 | 1261.651
2.7504 | 1657.042 | 2.7502 | 1650.239 | 2.7502 | 1598.053 | 2.7502 | 1492.301 | 2.7502 | 1377.844 | 2.7502 | 1262.334
2.7504 | 1659.182 | 2.7504 | 1652.179 | 2.7502 | 1599.654 | 2.7502 | 1493.512 | 2.7502 | 1378.742 | 2.7502 | 1263.0136
2.7502 | 1661.306 | 2.7502 | 1654.117 | 2.7502 | 1601.2512 | 2.7502 | 1494.72 | 2.7502 | 1379.636 | 2.7502 | 1263.69
2.7502 | 1663.418 | 2.7502 | 1656.052 | 2.7502 | 1602.846 | 2.7502 | 1495.924 | 2.7502 | 1380.525 | 2.7502 | 1264.363
2.7504 | 1665.521 | 2.7502 | 1657.985 | 2.7502 | 1604.437 | 2.7502 | 1497.125 | 2.7502 | 1381.412 | 2.7502 | 1265.034
2.7502 | 1667.614 | 2.7504 | 1659.916 | 2.7502 | 1606.026 | 2.7502 | 1498.322 | 2.7502 | 1382.294 | 2.7502 | 1265.7008
2.7504 | 1669.7 | 2.7502 | 1661.844 | 2.7502 | 1607.612 | 2.7504 | 1499.5152 | 2.7502 | 1383.173 | 2.7502 | 1266.365
2.7502 | 1671.78 | 2.7504 | 1663.769 | 2.7502 | 1609.194 | 2.7502 | 1500.705 | 2.7502 | 1384.0472 | 2.7502 | 1267.025
2.7502 | 1673.852 | 2.7502 | 1665.692 | 2.7502 | 1610.774 | 2.7502 | 1501.8912 | 2.7502 | 1384.918 | 2.7502 | 1267.683
2.7504 | 1675.92 | 2.7502 | 1667.613 | 2.7502 | 1612.351 | 2.7502 | 1503.074 | 2.75 | 1385.785 | 2.7502 | 1268.338
2.7504 | 1677.981 | 2.7504 | 1669.532 | 2.7504 | 1613.925 | 2.7502 | 1504.252 | 2.7502 | 1386.648 | 2.7502 | 1268.989
2.7504 | 1680.038 | 2.7504 | 1671.448 | 2.7502 | 1615.495 | 2.7502 | 1505.428 | 2.7502 | 1387.5072 | 2.7502 | 1269.6368
2.7502 | 1682.089 | 2.7502 | 1673.361 | 2.7502 | 1617.063 | 2.7502 | 1506.599 | 2.7502 | 1388.363 | 2.7502 | 1270.282
2.7502 | 1684.136 | 2.7502 | 1675.272 | 2.7504 | 1618.627 | 2.7502 | 1507.767 | 2.75 | 1389.214 | 2.7502 | 1270.924
2.7502 | 1686.178 | 2.7502 | 1677.181 | 2.7502 | 1620.188 | 2.7502 | 1508.932 | 2.7502 | 1390.062 | 2.7502 | 1271.562
2.7502 | 1688.217 | 2.7502 | 1679.088 | 2.7504 | 1621.746 | 2.7502 | 1510.092 | 2.7502 | 1390.906 | 2.7502 | 1272.198
2.7504 | 1690.251 | 2.7502 | 1680.992 | 2.7502 | 1623.302 | 2.7502 | 1511.249 | 2.7502 | 1391.746 | 2.7502 | 1272.8304
2.7502 | 1692.2816 | 2.7502 | 1682.894 | 2.7502 | 1624.853 | 2.7502 | 1512.402 | 2.7502 | 1392.583 | 2.7502 | 1273.46
2.7504 | 1694.308 | 2.7504 | 1684.794 | 2.7502 | 1626.402 | 2.7502 | 1513.551 | 2.7502 | 1393.416 | 2.7502 | 1274.086
2.7504 | 1696.331 | 2.7502 | 1686.6912 | 2.7502 | 1627.948 | 2.7502 | 1514.697 | 2.7502 | 1394.244 | 2.7502 | 1274.709
2.7504 | 1698.35 | 2.7502 | 1688.586 | 2.7502 | 1629.49 | 2.7502 | 1515.8384 | 2.7502 | 1395.069 | 2.7502 | 1275.329
2.7504 | 1700.365 | 2.7502 | 1690.4784 | 2.7502 | 1631.029 | 2.7502 | 1516.976 | 2.7502 | 1395.891 | 2.7502 | 1275.946
2.7504 | 1702.377 | 2.7502 | 1692.369 | 2.7502 | 1632.565 | 2.7502 | 1518.11 | 2.7502 | 1396.708 | 2.7502 | 1276.56
2.7502 | 1704.3856 | 2.7502 | 1694.257 | 2.7502 | 1634.098 | 2.7502 | 1519.239 | 2.7502 | 1397.522 | 2.7502 | 1277.171
2.7502 | 1706.391 | 2.7502 | 1696.1424 | 2.7502 | 1635.628 | 2.7502 | 1520.365 | 2.7502 | 1398.331 | 2.7502 | 1277.779
2.7504 | 1708.392 | 2.7502 | 1698.0256 | 2.7502 | 1637.154 | 2.7502 | 1521.487 | 2.7502 | 1399.137 | 2.7502 | 1278.384
2.7502 | 1710.391 | 2.7502 | 1699.907 | 2.7502 | 1638.677 | 2.7502 | 1522.606 | 2.7502 | 1399.9392 | 2.7502 | 1278.986
2.7504 | 1712.386 | 2.7502 | 1701.785 | 2.7502 | 1640.197 | 2.7504 | 1523.72 | 2.7502 | 1400.738 | 2.7502 | 1279.585
2.7504 | 1714.378 | 2.7502 | 1703.662 | 2.7502 | 1641.714 | 2.7502 | 1524.831 | 2.75 | 1401.532 | 2.7502 | 1280.181
2.7502 | 1716.368 | 2.7502 | 1705.536 | 2.7502 | 1643.228 | 2.7502 | 1525.937 | 2.7502 | 1402.322 | 2.7502 | 1280.774
2.7502 | 1718.354 | 2.7502 | 1707.408 | 2.7502 | 1644.738 | 2.7502 | 1527.04 | 2.75 | 1403.109 | 2.7502 | 1281.364
2.7502 | 1720.337 | 2.7502 | 1709.278 | 2.7502 | 1646.2448 | 2.7504 | 1528.1392 | 2.7502 | 1403.892 | 2.7502 | 1281.951
2.7502 | 1722.318 | 2.7502 | 1711.145 | 2.7502 | 1647.748 | 2.7502 | 1529.234 | 2.75 | 1404.672 | 2.7502 | 1282.535
2.7502 | 1724.296 | 2.7502 | 1713.0096 | 2.7504 | 1649.249 | 2.7502 | 1530.325 | 2.7502 | 1405.447 | 2.7502 | 1283.116
2.7504 | 1726.271 | 2.7502 | 1714.872 | 2.7502 | 1650.745 | 2.7502 | 1531.413 | 2.7502 | 1406.218 | 2.7502 | 1283.695
2.7502 | 1728.243 | 2.7502 | 1716.732 | 2.7502 | 1652.239 | 2.7502 | 1532.496 | 2.7502 | 1406.986 | 2.7502 | 1284.27
2.7502 | 1730.212 | 2.7502 | 1718.59 | 2.7502 | 1653.729 | 2.7502 | 1533.575 | 2.7502 | 1407.751 | 2.75 | 1284.8424
2.7504 | 1732.1792 | 2.7502 | 1720.446 | 2.7502 | 1655.215 | 2.7502 | 1534.651 | 2.7502 | 1408.511 | 2.7502 | 1285.412
2.7504 | 1734.143 | 2.7502 | 1722.2992 | 2.7502 | 1656.698 | 2.7502 | 1535.722 | 2.7502 | 1409.267 | 2.7502 | 1285.978
2.7502 | 1736.104 | 2.7504 | 1724.15 | 2.7502 | 1658.178 | 2.7502 | 1536.79 | 2.75 | 1410.02 | 2.7502 | 1286.542
2.7502 | 1738.063 | 2.7504 | 1725.9984 | 2.7502 | 1659.655 | 2.7502 | 1537.854 | 2.7502 | 1410.769 | 2.7502 | 1287.103
2.7502 | 1740.018 | 2.7502 | 1727.845 | 2.7502 | 1661.127 | 2.7502 | 1538.913 | 2.7502 | 1411.514 | 2.7502 | 1287.661
2.7504 | 1741.971 | 2.7502 | 1729.689 | 2.7502 | 1662.596 | 2.7502 | 1539.969 | 2.7502 | 1412.256 | 2.7502 | 1288.216
2.7502 | 1743.921 | 2.7502 | 1731.53 | 2.7502 | 1664.062 | 2.7502 | 1541.02 | 2.7502 | 1412.994 | 2.7502 | 1288.768
2.7502 | 1745.868 | 2.7502 | 1733.369 | 2.7502 | 1665.524 | 2.7502 | 1542.068 | 2.75 | 1413.727 | 2.7502 | 1289.317
2.7502 | 1747.813 | 2.7502 | 1735.205 | 2.7502 | 1666.983 | 2.7502 | 1543.111 | 2.7502 | 1414.458 | 2.7502 | 1289.863
2.7502 | 1749.7552 | 2.7502 | 1737.039 | 2.7502 | 1668.438 | 2.7502 | 1544.151 | 2.7502 | 1415.184 | 2.75 | 1290.407
2.7502 | 1751.695 | 2.7502 | 1738.871 | 2.7504 | 1669.889 | 2.7502 | 1545.186 | 2.7502 | 1415.9072 | 2.7502 | 1290.948
2.7502 | 1753.632 | 2.7502 | 1740.7 | 2.7502 | 1671.337 | 2.7502 | 1546.217 | 2.7502 | 1416.626 | 2.7502 | 1291.486
2.7502 | 1755.566 | 2.7502 | 1742.526 | 2.7502 | 1672.782 | 2.7502 | 1547.244 | 2.7502 | 1417.342 | 2.7502 | 1292.021
2.7504 | 1757.498 | 2.7502 | 1744.35 | 2.7502 | 1674.223 | 2.7502 | 1548.2672 | 2.7502 | 1418.054 | 2.7502 | 1292.554
2.7504 | 1759.4272 | 2.7502 | 1746.172 | 2.7502 | 1675.661 | 2.7502 | 1549.286 | 2.7502 | 1418.762 | 2.7502 | 1293.0832
2.7502 | 1761.354 | 2.7504 | 1747.99 | 2.7502 | 1677.094 | 2.7502 | 1550.3008 | 2.7502 | 1419.466 | 2.7502 | 1293.61
2.7502 | 1763.278 | 2.7502 | 1749.807 | 2.7502 | 1678.525 | 2.7502 | 1551.311 | 2.7502 | 1420.167 | 2.7502 | 1294.135
2.7502 | 1765.199 | 2.7504 | 1751.62 | 2.7504 | 1679.951 | 2.7502 | 1552.318 | 2.7502 | 1420.865 | 2.7502 | 1294.656
2.7502 | 1767.118 | 2.7502 | 1753.431 | 2.7502 | 1681.3744 | 2.7502 | 1553.32 | 2.7502 | 1421.558 | 2.7502 | 1295.175
2.7504 | 1769.034 | 2.7502 | 1755.24 | 2.7502 | 1682.794 | 2.7504 | 1554.318 | 2.7502 | 1422.248 | 2.75 | 1295.691
2.7502 | 1770.947 | 2.7504 | 1757.045 | 2.7502 | 1684.21 | 2.7502 | 1555.311 | 2.7502 | 1422.9344 | 2.7502 | 1296.204
2.7502 | 1772.857 | 2.7502 | 1758.848 | 2.7502 | 1685.623 | 2.7504 | 1556.301 | 2.7502 | 1423.617 | 2.7502 | 1296.715
2.7502 | 1774.765 | 2.7502 | 1760.649 | 2.7502 | 1687.031 | 2.7502 | 1557.286 | 2.7502 | 1424.296 | 2.7502 | 1297.2232
2.7502 | 1776.671 | 2.7504 | 1762.446 | 2.7502 | 1688.436 | 2.7502 | 1558.267 | 2.7502 | 1424.972 | 2.7502 | 1297.729
2.7504 | 1778.573 | 2.7502 | 1764.241 | 2.7502 | 1689.838 | 2.7502 | 1559.244 | 2.7502 | 1425.643 | 2.7502 | 1298.231
2.7504 | 1780.473 | 2.7502 | 1766.033 | 2.7502 | 1691.236 | 2.7502 | 1560.216 | 2.7502 | 1426.312 | 2.7502 | 1298.731
2.7502 | 1782.37 | 2.7502 | 1767.823 | 2.7502 | 1692.63 | 2.7502 | 1561.184 | 2.7502 | 1426.976 | 2.7502 | 1299.229
2.7502 | 1784.265 | 2.7502 | 1769.6096 | 2.7504 | 1694.02 | 2.7502 | 1562.148 | 2.7502 | 1427.638 | 2.7502 | 1299.724
2.7502 | 1786.158 | 2.7502 | 1771.3936 | 2.7502 | 1695.407 | 2.7502 | 1563.1072 | 2.7502 | 1428.295 | 2.7502 | 1300.216
2.7502 | 1788.047 | 2.7502 | 1773.175 | 2.7502 | 1696.79 | 2.7504 | 1564.0624 | 2.7502 | 1428.9496 | 2.75 | 1300.706
2.7502 | 1789.934 | 2.7502 | 1774.953 | 2.7502 | 1698.169 | 2.7502 | 1565.013 | 2.7502 | 1429.6 | 2.7502 | 1301.193
2.7502 | 1791.817 | 2.7502 | 1776.729 | 2.7502 | 1699.544 | 2.7502 | 1565.959 | 2.7502 | 1430.247 | 2.7502 | 1301.678
2.7502 | 1793.699 | 2.7502 | 1778.502 | 2.7504 | 1700.9152 | 2.7502 | 1566.901 | 2.75 | 1430.891 | 2.7502 | 1302.16
2.7502 | 1795.578 | 2.7502 | 1780.271 | 2.7502 | 1702.283 | 2.7502 | 1567.839 | 2.7502 | 1431.531 | 2.7502 | 1302.64
2.7502 | 1797.454 | 2.7502 | 1782.0384 | 2.7502 | 1703.647 | 2.7502 | 1568.772 | 2.7502 | 1432.168 | 2.7502 | 1303.1176
2.7504 | 1799.327 | 2.7502 | 1783.802 | 2.7504 | 1705.007 | 2.7502 | 1569.702 | 2.7502 | 1432.8008 | 2.7502 | 1303.592
2.7502 | 1801.1984 | 2.7502 | 1785.564 | 2.7502 | 1706.3632 | 2.7502 | 1570.626 | 2.7502 | 1433.43 | 2.7502 | 1304.065
2.7502 | 1803.066 | 2.7502 | 1787.322 | 2.7502 | 1707.716 | 2.7502 | 1571.546 | 2.7502 | 1434.057 | 2.7502 | 1304.535
2.7502 | 1804.932 | 2.7502 | 1789.0768 | 2.7502 | 1709.064 | 2.7502 | 1572.4624 | 2.7502 | 1434.6792 | 2.7502 | 1305.002
2.7502 | 1806.795 | 2.7502 | 1790.8288 | 2.7502 | 1710.409 | 2.7502 | 1573.374 | 2.7502 | 1435.298 | 2.7502 | 1305.468
2.7502 | 1808.6544 | 2.7502 | 1792.577 | 2.7502 | 1711.75 | 2.7502 | 1574.281 | 2.7502 | 1435.914 | 2.7502 | 1305.9304
2.7502 | 1810.511 | 2.7502 | 1794.323 | 2.7502 | 1713.087 | 2.7502 | 1575.183 | 2.7502 | 1436.527 | 2.75 | 1306.391
2.7502 | 1812.365 | 2.7502 | 1796.066 | 2.7502 | 1714.419 | 2.7502 | 1576.0816 | 2.7502 | 1437.136 | 2.7502 | 1306.849
2.7502 | 1814.216 | 2.7504 | 1797.806 | 2.7502 | 1715.749 | 2.7502 | 1576.975 | 2.7502 | 1437.742 | 2.7502 | 1307.305
2.7502 | 1816.064 | 2.7502 | 1799.542 | 2.7504 | 1717.074 | 2.7502 | 1577.865 | 2.7502 | 1438.344 | 2.7502 | 1307.758
2.7502 | 1817.909 | 2.7502 | 1801.2752 | 2.7502 | 1718.395 | 2.7502 | 1578.75 | 2.7502 | 1438.943 | 2.7502 | 1308.209
2.7502 | 1819.751 | 2.7502 | 1803.005 | 2.7502 | 1719.713 | 2.7502 | 1579.6304 | 2.7502 | 1439.539 | 2.7502 | 1308.658
2.7502 | 1821.59 | 2.7502 | 1804.732 | 2.7502 | 1721.026 | 2.7502 | 1580.507 | 2.7502 | 1440.131 | 2.7502 | 1309.105
2.7502 | 1823.426 | 2.7502 | 1806.455 | 2.7502 | 1722.336 | 2.7502 | 1581.379 | 2.7502 | 1440.72 | 2.75 | 1309.549
2.7502 | 1825.2592 | 2.7502 | 1808.175 | 2.7502 | 1723.642 | 2.7502 | 1582.246 | 2.7502 | 1441.306 | 2.7502 | 1309.991
2.7502 | 1827.089 | 2.7504 | 1809.892 | 2.7502 | 1724.944 | 2.7502 | 1583.11 | 2.7502 | 1441.888 | 2.75 | 1310.43
2.7502 | 1828.916 | 2.7502 | 1811.605 | 2.7502 | 1726.241 | 2.7502 | 1583.968 | 2.7502 | 1442.467 | 2.7502 | 1310.867
2.7502 | 1830.739 | 2.7502 | 1813.315 | 2.7502 | 1727.535 | 2.7502 | 1584.823 | 2.75 | 1443.0432 | 2.7502 | 1311.303
2.7502 | 1832.56 | 2.7502 | 1815.022 | 2.7502 | 1728.825 | 2.7502 | 1585.673 | 2.7502 | 1443.616 | 2.7502 | 1311.736
2.7502 | 1834.3776 | 2.7502 | 1816.7248 | 2.7502 | 1730.111 | 2.7502 | 1586.519 | 2.7502 | 1444.185 | 2.7502 | 1312.167
2.7502 | 1836.192 | 2.7502 | 1818.425 | 2.7502 | 1731.393 | 2.7502 | 1587.361 | 2.75 | 1444.752 | 2.7502 | 1312.595
2.7504 | 1838.003 | 2.7502 | 1820.121 | 2.7502 | 1732.67 | 2.7502 | 1588.1984 | 2.7502 | 1445.315 | 2.7502 | 1313.022
2.7502 | 1839.81 | 2.7502 | 1821.814 | 2.7504 | 1733.944 | 2.7502 | 1589.032 | 2.7502 | 1445.874 | 2.7502 | 1313.446
2.7502 | 1841.615 | 2.7502 | 1823.503 | 2.7502 | 1735.213 | 2.7502 | 1589.861 | 2.7502 | 1446.431 | 2.7502 | 1313.868
2.7502 | 1843.416 | 2.7502 | 1825.1888 | 2.7502 | 1736.4784 | 2.7502 | 1590.685 | 2.75 | 1446.984 | 2.7502 | 1314.288
2.7502 | 1845.214 | 2.7502 | 1826.871 | 2.7502 | 1737.739 | 2.7502 | 1591.506 | 2.7502 | 1447.535 | 2.7502 | 1314.706
2.7502 | 1847.009 | 2.7502 | 1828.55 | 2.7502 | 1738.996 | 2.7502 | 1592.322 | 2.7502 | 1448.082 | 2.7502 | 1315.122
2.7502 | 1848.8 | 2.7502 | 1830.225 | 2.7504 | 1740.249 | 2.7504 | 1593.134 | 2.7502 | 1448.626 | 2.7502 | 1315.536
2.7502 | 1850.588 | 2.7502 | 1831.897 | 2.7502 | 1741.498 | 2.7502 | 1593.942 | 2.7502 | 1449.167 | 2.7502 | 1315.948
2.7502 | 1852.372 | 2.7502 | 1833.5648 | 2.7502 | 1742.742 | 2.7504 | 1594.746 | 2.7502 | 1449.705 | 2.75 | 1316.358
2.7502 | 1854.153 | 2.7525 | 1835.231 | 2.7502 | 1743.9824 | 2.7502 | 1595.545 | 2.7502 | 1450.24 | 2.7502 | 1316.765
2.7502 | 1855.93 | 2.7507 | 1836.897 | 2.7502 | 1745.218 | 2.7502 | 1596.34 | 2.7502 | 1450.772 | 2.7502 | 1317.171
2.7504 | 1857.704 | 2.7502 | 1838.56 | 2.7502 | 1746.449 | 2.7502 | 1597.132 | 2.7502 | 1451.3 | 2.75 | 1317.574
2.7502 | 1859.475 | 2.7502 | 1840.217 | 2.7502 | 1747.676 | 2.75 | 1597.9184 | 2.7502 | 1451.826 | 2.7502 | 1317.976
2.7504 | 1861.2416 | 2.7502 | 1841.87 | 2.7502 | 1748.899 | 2.7502 | 1598.701 | 2.7502 | 1452.349 | 2.75 | 1318.376
2.7502 | 1863.005 | 2.7502 | 1843.518 | 2.7504 | 1750.118 | 2.7502 | 1599.479 | 2.7502 | 1452.869 | 2.7502 | 1318.773
2.7502 | 1864.765 | 2.7502 | 1845.162 | 2.7504 | 1751.332 | 2.7502 | 1600.254 | 2.7502 | 1453.3856 | 2.7502 | 1319.169
2.7502 | 1866.5216 | 2.7502 | 1846.8016 | 2.7504 | 1752.541 | 2.7502 | 1601.024 | 2.7502 | 1453.9 | 2.7502 | 1319.563
2.7502 | 1868.274 | 2.7502 | 1848.438 | 2.7502 | 1753.746 | 2.7502 | 1601.7904 | 2.7502 | 1454.411 | 2.7502 | 1319.955
2.7502 | 1870.023 | 2.7502 | 1850.07 | 2.7502 | 1754.9472 | 2.7502 | 1602.553 | 2.7502 | 1454.9192 | 2.7502 | 1320.344
2.7502 | 1871.769 | 2.7502 | 1851.698 | 2.7502 | 1756.144 | 2.7502 | 1603.311 | 2.7502 | 1455.424 | 2.7502 | 1320.733
2.7502 | 1873.51 | 2.7502 | 1853.322 | 2.7504 | 1757.335 | 2.7502 | 1604.065 | 2.75 | 1455.9272 | 2.7502 | 1321.119
2.7502 | 1875.249 | 2.7502 | 1854.942 | 2.7504 | 1758.523 | 2.7502 | 1604.815 | 2.7502 | 1456.427 | 2.7502 | 1321.503
2.7502 | 1876.983 | 2.7502 | 1856.559 | 2.7502 | 1759.706 | 2.7502 | 1605.561 | 2.7502 | 1456.924 | 2.7502 | 1321.885
2.7502 | 1878.713 | 2.7502 | 1858.1712 | 2.7504 | 1760.884 | 2.7502 | 1606.303 | 2.7502 | 1457.418 | 2.7502 | 1322.266
2.7502 | 1880.439 | 2.7502 | 1859.78 | 2.7502 | 1762.058 | 2.7502 | 1607.041 | 2.75 | 1457.91 | 2.7502 | 1322.645
2.7502 | 1882.162 | 2.7502 | 1861.385 | 2.7504 | 1763.228 | 2.7502 | 1607.775 | 2.7502 | 1458.399 | 2.7502 | 1323.022
2.7502 | 1883.881 | 2.7502 | 1862.985 | 2.7504 | 1764.392 | 2.7502 | 1608.505 | 2.7502 | 1458.885 | 2.7502 | 1323.397
2.7502 | 1885.596 | 2.7502 | 1864.582 | 2.7502 | 1765.553 | 2.7502 | 1609.231 | 2.7502 | 1459.369 | 2.7502 | 1323.77
2.7502 | 1887.306 | 2.7502 | 1866.175 | 2.7502 | 1766.708 | 2.7502 | 1609.953 | 2.7502 | 1459.8496 | 2.7502 | 1324.142
2.7502 | 1889.013 | 2.7502 | 1867.764 | 2.7502 | 1767.859 | 2.7502 | 1610.671 | 2.7502 | 1460.328 | 2.7502 | 1324.512
2.7502 | 1890.7152 | 2.7502 | 1869.349 | 2.7502 | 1769.005 | 2.7502 | 1611.3856 | 2.7502 | 1460.803 | 2.7502 | 1324.88
2.7502 | 1892.414 | 2.7502 | 1870.929 | 2.7504 | 1770.146 | 2.7502 | 1612.096 | 2.7502 | 1461.277 | 2.75 | 1325.246
2.7502 | 1894.108 | 2.7502 | 1872.506 | 2.7502 | 1771.283 | 2.7502 | 1612.802 | 2.7502 | 1461.747 | 2.7502 | 1325.6104
2.7502 | 1895.798 | 2.7502 | 1874.08 | 2.7502 | 1772.415 | 2.7502 | 1613.505 | 2.7502 | 1462.215 | 2.7502 | 1325.973
2.7502 | 1897.484 | 2.7502 | 1875.649 | 2.7502 | 1773.542 | 2.7502 | 1614.203 | 2.7502 | 1462.681 | 2.75 | 1326.3344
2.7502 | 1899.166 | 2.7504 | 1877.214 | 2.7502 | 1774.664 | 2.7502 | 1614.898 | 2.7502 | 1463.144 | 2.7502 | 1326.694
2.7502 | 1900.844 | 2.7502 | 1878.775 | 2.7502 | 1775.781 | 2.75 | 1615.589 | 2.7502 | 1463.604 | 2.75 | 1327.052
2.7502 | 1902.517 | 2.7502 | 1880.332 | 2.7502 | 1776.894 | 2.7502 | 1616.276 | 2.7502 | 1464.0624 | 2.7502 | 1327.408
2.7502 | 1904.1856 | 2.7502 | 1881.885 | 2.7502 | 1778.0016 | 2.7502 | 1616.959 | 2.7502 | 1464.518 | 2.7502 | 1327.7624
2.7538 | 1905.852 | 2.7502 | 1883.434 | 2.7502 | 1779.104 | 2.7502 | 1617.6384 | 2.7502 | 1464.971 | 2.75 | 1328.115
2.751 | 1907.518 | 2.7502 | 1884.979 | 2.7502 | 1780.202 | 2.7502 | 1618.314 | 2.7502 | 1465.422 | 2.7502 | 1328.466
2.7502 | 1909.18 | 2.75 | 1886.52 | 2.7502 | 1781.296 | 2.7502 | 1618.9856 | 2.7502 | 1465.8704 | 2.7502 | 1328.816
2.7504 | 1910.836 | 2.7502 | 1888.057 | 2.7504 | 1782.384 | 2.7502 | 1619.654 | 2.7502 | 1466.317 | 2.7502 | 1329.164
2.7502 | 1912.486 | 2.7502 | 1889.589 | 2.7502 | 1783.4672 | 2.7502 | 1620.318 | 2.7502 | 1466.76 | 2.7502 | 1329.511
2.7502 | 1914.13 | 2.75 | 1891.118 | 2.7502 | 1784.546 | 2.7502 | 1620.978 | 2.7502 | 1467.202 | 2.75 | 1329.856
2.7502 | 1915.769 | 2.7502 | 1892.642 | 2.7502 | 1785.619 | 2.7502 | 1621.635 | 2.7502 | 1467.6408 | 2.7502 | 1330.199
2.7502 | 1917.404 | 2.7502 | 1894.162 | 2.7502 | 1786.687 | 2.7502 | 1622.288 | 2.7502 | 1468.0776 | 2.7502 | 1330.5408
2.7502 | 1919.033 | 2.7502 | 1895.678 | 2.7502 | 1787.751 | 2.7502 | 1622.937 | 2.75 | 1468.512 | 2.75 | 1330.881
2.7502 | 1920.658 | 2.7502 | 1897.19 | 2.7502 | 1788.809 | 2.7502 | 1623.583 | 2.7502 | 1468.945 | 2.7502 | 1331.22
2.7502 | 1922.278 | 2.75 | 1898.697 | 2.7502 | 1789.863 | 2.7502 | 1624.224 | 2.7502 | 1469.375 | 2.75 | 1331.5568
2.7504 | 1923.893 | 2.7502 | 1900.201 | 2.7502 | 1790.911 | 2.7502 | 1624.863 | 2.7502 | 1469.803 | 2.7502 | 1331.892
2.7502 | 1925.503 | 2.7502 | 1901.699 | 2.7502 | 1791.955 | 2.7502 | 1625.497 | 2.7502 | 1470.229 | 2.7502 | 1332.226
2.7502 | 1927.108 | 2.75 | 1903.194 | 2.7502 | 1792.993 | 2.7502 | 1626.128 | 2.7502 | 1470.652 | 2.7502 | 1332.559
2.7502 | 1928.709 | 2.7502 | 1904.6848 | 2.7502 | 1794.026 | 2.7502 | 1626.756 | 2.7502 | 1471.074 | 2.7502 | 1332.8904
2.75 | 1930.304 | 2.7502 | 1906.171 | 2.7502 | 1795.055 | 2.7502 | 1627.379 | 2.7502 | 1471.4936 | 2.7502 | 1333.22
2.7502 | 1931.895 | 2.7502 | 1907.653 | 2.7504 | 1796.0784 | 2.7502 | 1628 | 2.7502 | 1471.911 | 2.7502 | 1333.548
2.7502 | 1933.482 | 2.7502 | 1909.13 | 2.7502 | 1797.097 | 2.7502 | 1628.616 | 2.7502 | 1472.3264 | 2.7502 | 1333.875
2.7502 | 1935.063 | 2.7502 | 1910.6032 | 2.7502 | 1798.11 | 2.7502 | 1629.23 | 2.7502 | 1472.74 | 2.7502 | 1334.2
2.7502 | 1936.64 | 2.7502 | 1912.072 | 2.7502 | 1799.1184 | 2.7502 | 1629.839 | 2.7502 | 1473.151 | 2.7502 | 1334.524
2.7502 | 1938.2112 | 2.7502 | 1913.536 | 2.7502 | 1800.1216 | 2.7502 | 1630.445 | 2.7502 | 1473.56 | 2.7502 | 1334.847
2.7502 | 1939.7776 | 2.75 | 1914.996 | 2.7504 | 1801.12 | 2.7502 | 1631.048 | 2.75 | 1473.967 | 2.7502 | 1335.168
2.7502 | 1941.339 | 2.7502 | 1916.451 | 2.7502 | 1802.113 | 2.7502 | 1631.647 | 2.7502 | 1474.373 | 2.75 | 1335.488
2.7502 | 1942.896 | 2.7502 | 1917.902 | 2.7504 | 1803.101 | 2.7502 | 1632.242 | 2.7502 | 1474.776 | 2.7502 | 1335.806
2.7502 | 1944.447 | 2.7502 | 1919.349 | 2.7502 | 1804.084 | 2.7502 | 1632.835 | 2.7502 | 1475.177 | 2.75 | 1336.123
2.7502 | 1945.994 | 2.7502 | 1920.791 | 2.7502 | 1805.062 | 2.7502 | 1633.423 | 2.7502 | 1475.577 | 2.7502 | 1336.438
2.7502 | 1947.535 | 2.75 | 1922.228 | 2.7502 | 1806.034 | 2.7502 | 1634.009 | 2.7502 | 1475.974 | 2.7502 | 1336.752
2.7504 | 1949.071 | 2.7502 | 1923.6608 | 2.7502 | 1807.002 | 2.7502 | 1634.591 | 2.7502 | 1476.37 | 2.75 | 1337.065
2.7502 | 1950.602 | 2.7502 | 1925.089 | 2.7504 | 1807.964 | 2.7502 | 1635.17 | 2.7502 | 1476.763 | 2.7502 | 1337.376
2.7502 | 1952.127 | 2.7502 | 1926.513 | 2.7502 | 1808.921 | 2.7502 | 1635.745 | 2.7502 | 1477.155 | 2.75 | 1337.687
2.7502 | 1953.648 | 2.7502 | 1927.932 | 2.7502 | 1809.873 | 2.7502 | 1636.317 | 2.7502 | 1477.545 | 2.7502 | 1337.995
2.7502 | 1955.162 | 2.7502 | 1929.346 | 2.7502 | 1810.82 | 2.7502 | 1636.886 | 2.7502 | 1477.933 | 2.7502 | 1338.303
2.7502 | 1956.672 | 2.7502 | 1930.755 | 2.7504 | 1811.762 | 2.7502 | 1637.451 | 2.7502 | 1478.3192 | 2.75 | 1338.609
2.7502 | 1958.176 | 2.7502 | 1932.161 | 2.7502 | 1812.699 | 2.7502 | 1638.014 | 2.7502 | 1478.704 | 2.7502 | 1338.914
2.7502 | 1959.675 | 2.7502 | 1933.561 | 2.7502 | 1813.63 | 2.7502 | 1638.5728 | 2.7502 | 1479.086 | 2.75 | 1339.218
2.7502 | 1961.168 | 2.7502 | 1934.956 | 2.7502 | 1814.556 | 2.7502 | 1639.129 | 2.7502 | 1479.467 | 2.7502 | 1339.52
2.7502 | 1962.656 | 2.75 | 1936.347 | 2.7502 | 1815.478 | 2.7502 | 1639.681 | 2.7502 | 1479.846 | 2.7502 | 1339.8208
2.7502 | 1964.139 | 2.7502 | 1937.733 | 2.7504 | 1816.393 | 2.7502 | 1640.2304 | 2.7502 | 1480.223 | 2.75 | 1340.121
2.7502 | 1965.616 | 2.7502 | 1939.114 | 2.7502 | 1817.304 | 2.7502 | 1640.777 | 2.7502 | 1480.599 | 2.7502 | 1340.4192
2.7502 | 1967.087 | 2.7502 | 1940.49 | 2.7502 | 1818.21 | 2.7502 | 1641.32 | 2.7502 | 1480.973 | 2.75 | 1340.716
2.7502 | 1968.553 | 2.7502 | 1941.862 | 2.7502 | 1819.11 | 2.7502 | 1641.86 | 2.7502 | 1481.345 | 2.7502 | 1341.012
2.7502 | 1970.013 | 2.75 | 1943.2288 | 2.7502 | 1820.006 | 2.75 | 1642.396 | 2.7502 | 1481.716 | 2.7502 | 1341.307
2.7502 | 1971.468 | 2.75 | 1944.5904 | 2.7502 | 1820.896 | 2.7502 | 1642.93 | 2.7502 | 1482.084 | 2.7502 | 1341.6
2.7502 | 1972.917 | 2.7502 | 1945.947 | 2.7502 | 1821.781 | 2.7502 | 1643.461 | 2.75 | 1482.451 | 2.7502 | 1341.8928
2.7502 | 1974.36 | 2.75 | 1947.299 | 2.7502 | 1822.662 | 2.7502 | 1643.989 | 2.7502 | 1482.817 | 2.75 | 1342.184
2.7502 | 1975.798 | 2.7502 | 1948.645 | 2.7502 | 1823.537 | 2.7502 | 1644.514 | 2.7502 | 1483.18 | 2.7502 | 1342.474
2.7502 | 1977.23 | 2.7502 | 1949.987 | 2.7502 | 1824.407 | 2.7502 | 1645.036 | 2.7502 | 1483.542 | 2.7502 | 1342.762
2.7502 | 1978.656 | 2.75 | 1951.3232 | 2.7504 | 1825.271 | 2.7502 | 1645.554 | 2.7502 | 1483.903 | 2.7502 | 1343.05
2.7502 | 1980.076 | 2.75 | 1952.655 | 2.7504 | 1826.132 | 2.7502 | 1646.07 | 2.7502 | 1484.261 | 2.7502 | 1343.336
2.7502 | 1981.491 | 2.7502 | 1953.981 | 2.7502 | 1826.986 | 2.7502 | 1646.583 | 2.7502 | 1484.619 | 2.7502 | 1343.621
2.7502 | 1982.901 | 2.75 | 1955.302 | 2.7504 | 1827.836 | 2.75 | 1647.0928 | 2.7502 | 1484.974 | 2.7502 | 1343.905
2.7502 | 1984.304 | 2.7502 | 1956.6176 | 2.7502 | 1828.681 | 2.7502 | 1647.6 | 2.7502 | 1485.328 | 2.7502 | 1344.187
2.7502 | 1985.702 | 2.7502 | 1957.929 | 2.7502 | 1829.521 | 2.7502 | 1648.104 | 2.7502 | 1485.681 | 2.7502 | 1344.469
2.7502 | 1987.094 | 2.75 | 1959.234 | 2.7502 | 1830.356 | 2.75 | 1648.605 | 2.7502 | 1486.032 | 2.7502 | 1344.7496
2.7502 | 1988.48 | 2.7502 | 1960.535 | 2.7502 | 1831.186 | 2.7502 | 1649.103 | 2.7502 | 1486.381 | 2.7502 | 1345.029
2.7502 | 1989.861 | 2.75 | 1961.83 | 2.7502 | 1832.011 | 2.75 | 1649.599 | 2.7502 | 1486.728 | 2.7533 | 1345.307
2.7502 | 1991.2352 | 2.7502 | 1963.12 | 2.7502 | 1832.831 | 2.7502 | 1650.092 | 2.75 | 1487.075 | 2.751 | 1345.585
2.7502 | 1992.604 | 2.7502 | 1964.404 | 2.7502 | 1833.646 | 2.7502 | 1650.582 | 2.7502 | 1487.42 | 2.7502 | 1345.862
2.7502 | 1993.967 | 2.7502 | 1965.684 | 2.7502 | 1834.456 | 2.7502 | 1651.069 | 2.7502 | 1487.763 | 2.7502 | 1346.1376
2.7502 | 1995.324 | 2.7502 | 1966.958 | 2.7502 | 1835.261 | 2.7502 | 1651.554 | 2.7502 | 1488.105 | 2.7502 | 1346.412
2.7502 | 1996.6752 | 2.7502 | 1968.227 | 2.7502 | 1836.061 | 2.7502 | 1652.035 | 2.7502 | 1488.445 | 2.7502 | 1346.685
2.7502 | 1998.02 | 2.7502 | 1969.49 | 2.7502 | 1836.857 | 2.7502 | 1652.514 | 2.7502 | 1488.784 | 2.7502 | 1346.956
2.7502 | 1999.359 | 2.75 | 1970.748 | 2.7504 | 1837.647 | 2.7502 | 1652.991 | 2.75 | 1489.121 | 2.75 | 1347.227
2.7502 | 2000.692 | 2.7502 | 1972.001 | 2.7502 | 1838.433 | 2.7502 | 1653.465 | 2.7502 | 1489.457 | 2.7502 | 1347.496
2.7502 | 2002.02 | 2.7502 | 1973.248 | 2.7502 | 1839.214 | 2.7502 | 1653.936 | 2.75 | 1489.792 | 2.7502 | 1347.764
2.7502 | 2003.341 | 2.75 | 1974.49 | 2.7502 | 1839.99 | 2.7502 | 1654.404 | 2.7502 | 1490.125 | 2.7502 | 1348.032
2.7502 | 2004.656 | 2.7502 | 1975.726 | 2.7502 | 1840.7616 | 2.7502 | 1654.87 | 2.7502 | 1490.456 | 2.7502 | 1348.2976
2.7504 | 2005.965 | 2.7502 | 1976.956 | 2.7504 | 1841.528 | 2.7502 | 1655.334 | 2.7502 | 1490.7864 | 2.7502 | 1348.563
2.7502 | 2007.268 | 2.7502 | 1978.181 | 2.7502 | 1842.29 | 2.7502 | 1655.794 | 2.7502 | 1491.115 | 2.7502 | 1348.827
2.7502 | 2008.565 | 2.75 | 1979.401 | 2.7502 | 1843.047 | 2.7502 | 1656.252 | 2.75 | 1491.443 | 2.75 | 1349.089
2.7502 | 2009.857 | 2.7502 | 1980.615 | 2.7502 | 1843.8 | 2.7502 | 1656.708 | 2.7502 | 1491.769 | 2.7502 | 1349.351
2.7502 | 2011.142 | 2.7502 | 1981.823 | 2.7502 | 1844.548 | 2.75 | 1657.161 | 2.7502 | 1492.093 | 2.7502 | 1349.612
2.7502 | 2012.421 | 2.75 | 1983.025 | 2.7504 | 1845.291 | 2.7502 | 1657.612 | 2.7502 | 1492.416 | 2.7502 | 1349.872
2.7502 | 2013.694 | 2.7502 | 1984.2224 | 2.7502 | 1846.03 | 2.7502 | 1658.06 | 2.7502 | 1492.738 | 2.7502 | 1350.131
2.7502 | 2014.961 | 2.7502 | 1985.414 | 2.7502 | 1846.763 | 2.7502 | 1658.505 | 2.7502 | 1493.059 | 2.7502 | 1350.388
2.7502 | 2016.222 | 2.7502 | 1986.599 | 2.7502 | 1847.4928 | 2.75 | 1658.949 | 2.7502 | 1493.378 | 2.7502 | 1350.645
2.7502 | 2017.4768 | 2.75 | 1987.7792 | 2.7502 | 1848.2176 | 2.75 | 1659.389 | 2.7502 | 1493.696 | 2.7502 | 1350.901
2.7502 | 2018.726 | 2.75 | 1988.953 | 2.7502 | 1848.938 | 2.7502 | 1659.828 | 2.7502 | 1494.012 | 2.7502 | 1351.155
2.7502 | 2019.968 | 2.7502 | 1990.1216 | 2.7502 | 1849.654 | 2.7502 | 1660.263 | 2.7502 | 1494.328 | 2.7502 | 1351.409
2.7502 | 2021.205 | 2.75 | 1991.284 | 2.7504 | 1850.3648 | 2.7502 | 1660.697 | 2.75 | 1494.6416 | 2.7502 | 1351.662
2.7502 | 2022.4352 | 2.75 | 1992.441 | 2.7502 | 1851.071 | 2.7502 | 1661.128 | 2.7502 | 1494.954 | 2.7502 | 1351.914
2.75 | 2023.659 | 2.7502 | 1993.592 | 2.7502 | 1851.774 | 2.7502 | 1661.557 | 2.7502 | 1495.2656 | 2.7502 | 1352.164
2.7502 | 2024.877 | 2.7502 | 1994.737 | 2.7502 | 1852.471 | 2.7502 | 1661.983 | 2.7502 | 1495.576 | 2.7502 | 1352.414
2.7502 | 2026.089 | 2.75 | 1995.876 | 2.7504 | 1853.164 | 2.75 | 1662.408 | 2.7502 | 1495.885 | 2.7502 | 1352.663
2.7502 | 2027.295 | 2.75 | 1997.01 | 2.7502 | 1853.853 | 2.7502 | 1662.83 | 2.7502 | 1496.192 | 2.75 | 1352.911
2.7502 | 2028.494 | 2.7502 | 1998.137 | 2.7502 | 1854.5376 | 2.75 | 1663.249 | 2.7502 | 1496.498 | 2.7502 | 1353.158
2.7502 | 2029.687 | 2.75 | 1999.258 | 2.7502 | 1855.2176 | 2.7502 | 1663.666 | 2.7502 | 1496.804 | 2.7502 | 1353.403
2.7502 | 2030.874 | 2.7502 | 2000.374 | 2.7502 | 1855.893 | 2.7502 | 1664.0816 | 2.7502 | 1497.108 | 2.7502 | 1353.648
2.7502 | 2032.056 | 2.7502 | 2001.484 | 2.7502 | 1856.5648 | 2.7502 | 1664.4944 | 2.7502 | 1497.41 | 2.7502 | 1353.892
2.7502 | 2033.23 | 2.7502 | 2002.587 | 2.7502 | 1857.231 | 2.7502 | 1664.905 | 2.7502 | 1497.711 | 2.7502 | 1354.136
2.7502 | 2034.399 | 2.7502 | 2003.6848 | 2.7502 | 1857.894 | 2.75 | 1665.314 | 2.7502 | 1498.012 | 2.75 | 1354.378
2.7502 | 2035.561 | 2.7502 | 2004.777 | 2.7502 | 1858.553 | 2.7502 | 1665.72 | 2.75 | 1498.311 | 2.7502 | 1354.619
2.7502 | 2036.717 | 2.7502 | 2005.862 | 2.7502 | 1859.207 | 2.7502 | 1666.124 | 2.75 | 1498.609 | 2.7502 | 1354.859
2.7502 | 2037.867 | 2.75 | 2006.942 | 2.7502 | 1859.857 | 2.7502 | 1666.527 | 2.7502 | 1498.905 | 2.75 | 1355.099
2.7502 | 2039.011 | 2.7502 | 2008.015 | 2.7502 | 1860.5024 | 2.7502 | 1666.927 | 2.75 | 1499.201 | 2.7502 | 1355.337
2.7502 | 2040.1488 | 2.75 | 2009.083 | 2.7502 | 1861.144 | 2.7502 | 1667.324 | 2.7502 | 1499.495 | 2.7502 | 1355.575
2.7502 | 2041.281 | 2.7502 | 2010.144 | 2.7502 | 1861.781 | 2.75 | 1667.72 | 2.7502 | 1499.788 | 2.75 | 1355.812
2.7502 | 2042.406 | 2.7502 | 2011.2 | 2.7502 | 1862.4144 | 2.7502 | 1668.114 | 2.7502 | 1500.08 | 2.7502 | 1356.048
2.7502 | 2043.525 | 2.7502 | 2012.249 | 2.7502 | 1863.043 | 2.7502 | 1668.506 | 2.75 | 1500.37 | 2.7502 | 1356.282
2.7502 | 2044.638 | 2.7502 | 2013.2928 | 2.7502 | 1863.668 | 2.7502 | 1668.896 | 2.7502 | 1500.66 | 2.7502 | 1356.517
2.7502 | 2045.745 | 2.75 | 2014.33 | 2.7502 | 1864.289 | 2.7502 | 1669.283 | 2.7502 | 1500.948 | 2.7502 | 1356.75
2.75 | 2046.845 | 2.7502 | 2015.361 | 2.7504 | 1864.906 | 2.7502 | 1669.669 | 2.7502 | 1501.236 | 2.75 | 1356.982
2.7502 | 2047.94 | 2.7502 | 2016.386 | 2.7504 | 1865.5184 | 2.7502 | 1670.053 | 2.7502 | 1501.522 | 2.75 | 1357.2136
2.7502 | 2049.028 | 2.7502 | 2017.405 | 2.7502 | 1866.127 | 2.7502 | 1670.434 | 2.7502 | 1501.807 | 2.7502 | 1357.444
2.7502 | 2050.11 | 2.7502 | 2018.418 | 2.7504 | 1866.7312 | 2.7502 | 1670.814 | 2.7502 | 1502.0912 | 2.75 | 1357.674
2.7504 | 2051.186 | 2.7502 | 2019.425 | 2.7502 | 1867.332 | 2.75 | 1671.192 | 2.7502 | 1502.374 | 2.7502 | 1357.903
2.7502 | 2052.256 | 2.7504 | 2020.425 | 2.7502 | 1867.928 | 2.7502 | 1671.568 | 2.7502 | 1502.656 | 2.7502 | 1358.131
2.7502 | 2053.32 | 2.7502 | 2021.42 | 2.7502 | 1868.521 | 2.7502 | 1671.942 | 2.7502 | 1502.937 | 2.7502 | 1358.358
2.7502 | 2054.378 | 2.7502 | 2022.408 | 2.7502 | 1869.11 | 2.7502 | 1672.314 | 2.75 | 1503.216 | 2.7502 | 1358.584
2.7502 | 2055.431 | 2.7502 | 2023.39 | 2.7502 | 1869.694 | 2.7502 | 1672.684 | 2.7502 | 1503.495 | 2.7502 | 1358.81
2.7502 | 2056.4768 | 2.7502 | 2024.3664 | 2.7502 | 1870.275 | 2.7502 | 1673.053 | 2.7515 | 1503.7728 | 2.75 | 1359.034
2.7502 | 2057.517 | 2.7502 | 2025.337 | 2.7502 | 1870.852 | 2.7502 | 1673.419 | 2.7505 | 1504.05 | 2.7502 | 1359.258
2.7502 | 2058.551 | 2.7502 | 2026.301 | 2.7502 | 1871.425 | 2.7502 | 1673.783 | 2.7502 | 1504.327 | 2.7502 | 1359.481
2.7502 | 2059.58 | 2.7502 | 2027.259 | 2.7504 | 1871.994 | 2.7502 | 1674.146 | 2.7502 | 1504.602 | 2.75 | 1359.703
2.7502 | 2060.602 | 2.7502 | 2028.211 | 2.7502 | 1872.559 | 2.7502 | 1674.5072 | 2.75 | 1504.876 | 2.7502 | 1359.925
2.7504 | 2061.619 | 2.7502 | 2029.157 | 2.7504 | 1873.12 | 2.75 | 1674.866 | 2.7502 | 1505.148 | 2.75 | 1360.145
2.7502 | 2062.63 | 2.7502 | 2030.097 | 2.7502 | 1873.678 | 2.7502 | 1675.224 | 2.7502 | 1505.419 | 2.75 | 1360.365
2.7504 | 2063.635 | 2.7502 | 2031.031 | 2.7504 | 1874.232 | 2.7502 | 1675.5792 | 2.7502 | 1505.6896 | 2.7502 | 1360.584
2.7502 | 2064.6336 | 2.7504 | 2031.959 | 2.7502 | 1874.782 | 2.7502 | 1675.933 | 2.7502 | 1505.959 | 2.7502 | 1360.802
2.7502 | 2065.627 | 2.7502 | 2032.8816 | 2.7502 | 1875.328 | 2.7502 | 1676.2848 | 2.75 | 1506.227 | 2.75 | 1361.02
2.7502 | 2066.614 | 2.7502 | 2033.798 | 2.7502 | 1875.871 | 2.7502 | 1676.635 | 2.7502 | 1506.494 | 2.7502 | 1361.236
2.7504 | 2067.596 | 2.7502 | 2034.708 | 2.7502 | 1876.4096 | 2.7502 | 1676.983 | 2.7502 | 1506.76 | 2.75 | 1361.452
2.7502 | 2068.572 | 2.7502 | 2035.612 | 2.7502 | 1876.945 | 2.7502 | 1677.33 | 2.7502 | 1507.025 | 2.75 | 1361.667
2.7502 | 2069.541 | 2.7502 | 2036.51 | 2.7502 | 1877.476 | 2.7502 | 1677.675 | 2.7502 | 1507.289 | 2.7502 | 1361.881
2.7504 | 2070.506 | 2.7502 | 2037.402 | 2.7502 | 1878.004 | 2.7502 | 1678.018 | 2.7502 | 1507.552 | 2.7502 | 1362.095
2.7502 | 2071.464 | 2.7502 | 2038.289 | 2.7502 | 1878.529 | 2.7502 | 1678.36 | 2.75 | 1507.8144 | 2.7502 | 1362.307
2.7502 | 2072.417 | 2.7502 | 2039.169 | 2.7504 | 1879.049 | 2.7502 | 1678.7 | 2.7502 | 1508.076 | 2.7502 | 1362.519
2.7504 | 2073.365 | 2.7502 | 2040.044 | 2.7502 | 1879.5664 | 2.7502 | 1679.038 | 2.7502 | 1508.336 | 2.7502 | 1362.7304
2.7502 | 2074.306 | 2.7502 | 2040.912 | 2.7502 | 1880.08 | 2.7502 | 1679.3744 | 2.7502 | 1508.595 | 2.7502 | 1362.941
2.7502 | 2075.242 | 2.7502 | 2041.775 | 2.7502 | 1880.59 | 2.7502 | 1679.71 | 2.7502 | 1508.853 | 2.7502 | 1363.151
2.7502 | 2076.172 | 2.7502 | 2042.632 | 2.7504 | 1881.096 | 2.7502 | 1680.043 | 2.7502 | 1509.1104 | 2.7502 | 1363.36
2.7502 | 2077.096 | 2.7502 | 2043.4832 | 2.7502 | 1881.599 | 2.7502 | 1680.3744 | 2.7502 | 1509.367 | 2.7502 | 1363.568
2.7502 | 2078.014 | 2.7504 | 2044.329 | 2.7502 | 1882.098 | 2.7502 | 1680.705 | 2.7502 | 1509.622 | 2.7502 | 1363.775
2.7502 | 2078.927 | 2.7502 | 2045.169 | 2.7502 | 1882.594 | 2.7502 | 1681.033 | 2.7502 | 1509.876 | 2.75 | 1363.982
2.7502 | 2079.835 | 2.7502 | 2046.002 | 2.7502 | 1883.086 | 2.7502 | 1681.36 | 2.7502 | 1510.13 | 2.7502 | 1364.188
2.7502 | 2080.736 | 2.7502 | 2046.83 | 2.7504 | 1883.575 | 2.7502 | 1681.685 | 2.7502 | 1510.383 | 2.75 | 1364.394
2.7502 | 2081.632 | 2.75 | 2047.652 | 2.7502 | 1884.06 | 2.7502 | 1682.009 | 2.7502 | 1510.634 | 2.7502 | 1364.598
2.7502 | 2082.522 | 2.7502 | 2048.469 | 2.7502 | 1884.543 | 2.7502 | 1682.331 | 2.7502 | 1510.885 | 2.7502 | 1364.802
2.7502 | 2083.407 | 2.7502 | 2049.28 | 2.7502 | 1885.021 | 2.7502 | 1682.652 | 2.7502 | 1511.135 | 2.7502 | 1365.005
2.7502 | 2084.286 | 2.7502 | 2050.086 | 2.7502 | 1885.496 | 2.7502 | 1682.971 | 2.7502 | 1511.384 | 2.7502 | 1365.207
2.7502 | 2085.159 | 2.7502 | 2050.885 | 2.7502 | 1885.968 | 2.7502 | 1683.288 | 2.7502 | 1511.632 | 2.7502 | 1365.409
2.7502 | 2086.027 | 2.7502 | 2051.679 | 2.7502 | 1886.4368 | 2.7502 | 1683.604 | 2.75 | 1511.879 | 2.7502 | 1365.6104
2.7502 | 2086.889 | 2.7502 | 2052.468 | 2.7502 | 1886.902 | 2.7502 | 1683.919 | 2.7502 | 1512.125 | 2.75 | 1365.811
2.7502 | 2087.746 | 2.7502 | 2053.251 | 2.7502 | 1887.364 | 2.7502 | 1684.232 | 2.7502 | 1512.37 | 2.7502 | 1366.0104
2.7502 | 2088.597 | 2.7502 | 2054.028 | 2.7502 | 1887.823 | 2.7502 | 1684.543 | 2.7502 | 1512.615 | 2.7502 | 1366.209
2.7502 | 2089.443 | 2.75 | 2054.8 | 2.7502 | 1888.2784 | 2.7502 | 1684.853 | 2.7502 | 1512.858 | 2.75 | 1366.408
2.7502 | 2090.2832 | 2.7502 | 2055.567 | 2.7502 | 1888.73 | 2.7502 | 1685.162 | 2.75 | 1513.101 | 2.7502 | 1366.605
2.7502 | 2091.118 | 2.7502 | 2056.328 | 2.7502 | 1889.18 | 2.7502 | 1685.469 | 2.7502 | 1513.343 | 2.7502 | 1366.802
2.7502 | 2091.948 | 2.7502 | 2057.084 | 2.7502 | 1889.6256 | 2.7502 | 1685.775 | 2.7502 | 1513.584 | 2.75 | 1366.998
2.7502 | 2092.772 | 2.7502 | 2057.834 | 2.7504 | 1890.068 | 2.7502 | 1686.079 | 2.7502 | 1513.824 | 2.75 | 1367.194
2.7502 | 2093.59 | 2.7502 | 2058.579 | 2.7502 | 1890.508 | 2.7502 | 1686.382 | 2.7502 | 1514.064 | 2.7502 | 1367.389
2.7502 | 2094.404 | 2.7502 | 2059.318 | 2.7502 | 1890.944 | 2.7502 | 1686.683 | 2.7502 | 1514.302 | 2.7502 | 1367.583
2.7502 | 2095.212 | 2.75 | 2060.052 | 2.7502 | 1891.377 | 2.7502 | 1686.983 | 2.7502 | 1514.54 | 2.7502 | 1367.776
2.7502 | 2096.014 | 2.7502 | 2060.781 | 2.7502 | 1891.807 | 2.7502 | 1687.2816 | 2.75 | 1514.776 | 2.75 | 1367.969
2.7502 | 2096.812 | 2.7502 | 2061.504 | 2.7502 | 1892.234 | 2.7502 | 1687.579 | 2.75 | 1515.012 | 2.7502 | 1368.161
2.7504 | 2097.604 | 2.7502 | 2062.223 | 2.7502 | 1892.658 | 2.7502 | 1687.875 | 2.7502 | 1515.247 | 2.75 | 1368.353
2.7502 | 2098.391 | 2.7502 | 2062.935 | 2.7502 | 1893.079 | 2.7502 | 1688.169 | 2.7502 | 1515.482 | 2.7502 | 1368.544
2.7502 | 2099.173 | 2.7502 | 2063.643 | 2.7502 | 1893.497 | 2.7502 | 1688.4624 | 2.7502 | 1515.715 | 2.7502 | 1368.734
2.7502 | 2099.949 | 2.7502 | 2064.345 | 2.7502 | 1893.911 | 2.7502 | 1688.754 | 2.7502 | 1515.948 | 2.75 | 1368.924
2.7504 | 2100.72 | 2.7502 | 2065.042 | 2.7502 | 1894.323 | 2.7502 | 1689.044 | 2.7502 | 1516.18 | 2.7502 | 1369.113
2.7502 | 2101.4864 | 2.7502 | 2065.733 | 2.7502 | 1894.732 | 2.7502 | 1689.333 | 2.7502 | 1516.41 | 2.7502 | 1369.3008
2.7502 | 2102.247 | 2.7502 | 2066.42 | 2.7502 | 1895.1376 | 2.7502 | 1689.621 | 2.7502 | 1516.641 | 2.7502 | 1369.488
2.7502 | 2103.0032 | 2.7502 | 2067.102 | 2.7502 | 1895.54 | 2.7502 | 1689.907 | 2.7502 | 1516.87 | 2.7502 | 1369.676
2.7502 | 2103.754 | 2.7502 | 2067.7776 | 2.7502 | 1895.94 | 2.7502 | 1690.192 | 2.75 | 1517.099 | 2.7502 | 1369.862
2.7502 | 2104.5 | 2.7502 | 2068.449 | 2.7502 | 1896.337 | 2.7504 | 1690.475 | 2.75 | 1517.327 | 2.7502 | 1370.048
2.7502 | 2105.241 | 2.7502 | 2069.115 | 2.7502 | 1896.731 | 2.7502 | 1690.758 | 2.7502 | 1517.554 | 2.7502 | 1370.233
2.7502 | 2105.977 | 2.7502 | 2069.776 | 2.7502 | 1897.122 | 2.7502 | 1691.039 | 2.7502 | 1517.78 | 2.7502 | 1370.418
2.7502 | 2106.707 | 2.75 | 2070.432 | 2.7502 | 1897.5104 | 2.7504 | 1691.318 | 2.7502 | 1518.005 | 2.7502 | 1370.601
2.7502 | 2107.433 | 2.7502 | 2071.083 | 2.7502 | 1897.896 | 2.7502 | 1691.596 | 2.7502 | 1518.23 | 2.7502 | 1370.785
2.7502 | 2108.154 | 2.7502 | 2071.729 | 2.7502 | 1898.278 | 2.7508 | 1691.874 | 2.7502 | 1518.454 | 2.7502 | 1370.967
2.7502 | 2108.87 | 2.7502 | 2072.3696 | 2.7502 | 1898.6576 | 2.7502 | 1692.151 | 2.7502 | 1518.677 | 2.7502 | 1371.149
2.7502 | 2109.581 | 2.7502 | 2073.006 | 2.7502 | 1899.035 | 2.7502 | 1692.4272 | 2.75 | 1518.899 | 2.7502 | 1371.331
2.7504 | 2110.287 | 2.7502 | 2073.637 | 2.7502 | 1899.409 | 2.7502 | 1692.7008 | 2.75 | 1519.121 | 2.7502 | 1371.512
2.7502 | 2110.989 | 2.7502 | 2074.263 | 2.75 | 1899.78 | 2.7502 | 1692.973 | 2.7502 | 1519.342 | 2.7502 | 1371.692
2.7502 | 2111.685 | 2.7502 | 2074.8848 | 2.7502 | 1900.148 | 2.7502 | 1693.244 | 2.7502 | 1519.562 | 2.7502 | 1371.872
2.7502 | 2112.377 | 2.7502 | 2075.502 | 2.7502 | 1900.514 | 2.7502 | 1693.514 | 2.7502 | 1519.781 | 2.75 | 1372.051
2.7502 | 2113.064 | 2.7502 | 2076.114 | 2.7504 | 1900.8768 | 2.7502 | 1693.7824 | 2.7502 | 1520 | 2.7502 | 1372.2296
2.7502 | 2113.746 | 2.75 | 2076.721 | 2.7502 | 1901.237 | 2.7502 | 1694.05 | 2.7502 | 1520.2176 | 2.7502 | 1372.407
2.7502 | 2114.423 | 2.7502 | 2077.324 | 2.7502 | 1901.595 | 2.7502 | 1694.316 | 2.75 | 1520.435 | 2.75 | 1372.585
2.7502 | 2115.095 | 2.7502 | 2077.921 | 2.7502 | 1901.95 | 2.7502 | 1694.581 | 2.75 | 1520.651 | 2.7502 | 1372.762
2.7502 | 2115.764 | 2.7502 | 2078.515 | 2.7502 | 1902.302 | 2.7502 | 1694.844 | 2.7502 | 1520.867 | 2.7502 | 1372.938
2.7502 | 2116.427 | 2.7502 | 2079.103 | 2.7502 | 1902.652 | 2.7502 | 1695.106 | 2.75 | 1521.082 | 2.7502 | 1373.114
2.7502 | 2117.086 | 2.75 | 2079.687 | 2.7502 | 1902.999 | 2.7502 | 1695.368 | 2.7502 | 1521.296 | 2.7502 | 1373.289
2.7502 | 2117.739 | 2.7502 | 2080.267 | 2.7502 | 1903.343 | 2.7502 | 1695.628 | 2.7502 | 1521.51 | 2.7502 | 1373.4632
2.7502 | 2118.389 | 2.7502 | 2080.8416 | 2.7502 | 1903.6848 | 2.7502 | 1695.887 | 2.7502 | 1521.722 | 2.7502 | 1373.637
2.7502 | 2119.0336 | 2.75 | 2081.412 | 2.7502 | 1904.024 | 2.7502 | 1696.144 | 2.7502 | 1521.935 | 2.7502 | 1373.811
2.7502 | 2119.6736 | 2.7502 | 2081.978 | 2.7502 | 1904.361 | 2.7502 | 1696.401 | 2.75 | 1522.146 | 2.7502 | 1373.984
2.7502 | 2120.31 | 2.7502 | 2082.54 | 2.7502 | 1904.695 | 2.7502 | 1696.656 | 2.7502 | 1522.356 | 2.7502 | 1374.156
2.7502 | 2120.94 | 2.7502 | 2083.097 | 2.7502 | 1905.026 | 2.7502 | 1696.911 | 2.7502 | 1522.567 | 2.7502 | 1374.327
2.7502 | 2121.567 | 2.7502 | 2083.649 | 2.7502 | 1905.356 | 2.7502 | 1697.164 | 2.7502 | 1522.776 | 2.7502 | 1374.499
2.7502 | 2122.189 | 2.75 | 2084.198 | 2.7502 | 1905.682 | 2.7502 | 1697.416 | 2.7502 | 1522.984 | 2.7502 | 1374.669
2.7502 | 2122.806 | 2.7502 | 2084.742 | 2.7502 | 1906.006 | 2.7502 | 1697.667 | 2.7502 | 1523.192 | 2.7502 | 1374.84
2.7502 | 2123.419 | 2.7502 | 2085.2816 | 2.7502 | 1906.328 | 2.7502 | 1697.9168 | 2.7502 | 1523.4 | 2.7502 | 1375.009
2.7502 | 2124.0272 | 2.7502 | 2085.817 | 2.7502 | 1906.647 | 2.7502 | 1698.166 | 2.7502 | 1523.606 | 2.7502 | 1375.178
2.7502 | 2124.631 | 2.7502 | 2086.348 | 2.7502 | 1906.964 | 2.7502 | 1698.413 | 2.7502 | 1523.812 | 2.7502 | 1375.346
2.75 | 2125.231 | 2.7502 | 2086.875 | 2.7502 | 1907.278 | 2.7502 | 1698.66 | 2.7502 | 1524.017 | 2.75 | 1375.514
2.7502 | 2125.826 | 2.7502 | 2087.397 | 2.7502 | 1907.59 | 2.7502 | 1698.906 | 2.7502 | 1524.222 | 2.7502 | 1375.682
2.7502 | 2126.417 | 2.75 | 2087.916 | 2.75 | 1907.9 | 2.75 | 1699.15 | 2.7502 | 1524.425 | 2.7502 | 1375.849
2.7502 | 2127.004 | 2.7502 | 2088.43 | 2.7502 | 1908.207 | 2.7502 | 1699.394 | 2.7502 | 1524.628 | 2.7502 | 1376.015
2.7502 | 2127.587 | 2.7502 | 2088.94 | 2.7502 | 1908.512 | 2.7502 | 1699.636 | 2.75 | 1524.831 | 2.7502 | 1376.181
2.7504 | 2128.165 | 2.7502 | 2089.446 | 2.7502 | 1908.815 | 2.7502 | 1699.878 | 2.7502 | 1525.033 | 2.7502 | 1376.3464
2.7502 | 2128.7392 | 2.7502 | 2089.948 | 2.7502 | 1909.115 | 2.7502 | 1700.118 | 2.75 | 1525.234 | 2.7502 | 1376.511
2.7502 | 2129.309 | 2.7502 | 2090.446 | 2.7504 | 1909.413 | 2.7502 | 1700.357 | 2.7502 | 1525.434 | 2.7502 | 1376.676
2.7502 | 2129.8752 | 2.7502 | 2090.939 | 2.7502 | 1909.7088 | 2.7502 | 1700.595 | 2.7502 | 1525.634 | 2.75 | 1376.839
2.75 | 2130.437 | 2.7502 | 2091.429 | 2.7502 | 1910.002 | 2.7502 | 1700.833 | 2.7502 | 1525.833 | 2.7502 | 1377.003
2.7502 | 2130.995 | 2.7502 | 2091.915 | 2.7502 | 1910.294 | 2.7502 | 1701.069 | 2.7502 | 1526.032 | 2.7502 | 1377.165
2.7502 | 2131.548 | 2.7502 | 2092.396 | 2.7502 | 1910.583 | 2.7502 | 1701.304 | 2.7502 | 1526.23 | 2.75 | 1377.328
2.7502 | 2132.098 | 2.75 | 2092.874 | 2.7502 | 1910.87 | 2.7502 | 1701.538 | 2.7502 | 1526.4272 | 2.7502 | 1377.4896
2.7502 | 2132.644 | 2.7502 | 2093.348 | 2.7504 | 1911.154 | 2.7502 | 1701.772 | 2.7502 | 1526.624 | 2.7502 | 1377.651
2.7502 | 2133.185 | 2.7502 | 2093.817 | 2.7502 | 1911.4368 | 2.7502 | 1702.004 | 2.7502 | 1526.82 | 2.7502 | 1377.812
2.7502 | 2133.723 | 2.75 | 2094.284 | 2.7502 | 1911.717 | 2.75 | 1702.2352 | 2.7502 | 1527.015 | 2.7502 | 1377.972
2.7502 | 2134.257 | 2.7502 | 2094.746 | 2.7513 | 1911.996 | 2.7502 | 1702.4656 | 2.75 | 1527.21 | 2.7502 | 1378.132
2.75 | 2134.787 | 2.7502 | 2095.204 | 2.7504 | 1912.273 | 2.7502 | 1702.695 | 2.75 | 1527.404 | 2.7502 | 1378.291
2.7502 | 2135.313 | 2.7502 | 2095.658 | 2.7502 | 1912.549 | 2.7502 | 1702.923 | 2.75 | 1527.598 | 2.7502 | 1378.45
2.7502 | 2135.836 | 2.7502 | 2096.109 | 2.7502 | 1912.821 | 2.7502 | 1703.151 | 2.7502 | 1527.791 | 2.7502 | 1378.608
2.7502 | 2136.354 | 2.75 | 2096.556 | 2.7502 | 1913.091 | 2.7502 | 1703.377 | 2.75 | 1527.983 | 2.7502 | 1378.766
2.7502 | 2136.868 | 2.75 | 2097 | 2.7502 | 1913.359 | 2.7502 | 1703.603 | 2.7502 | 1528.174 | 2.7502 | 1378.923
2.7502 | 2137.379 | 2.7502 | 2097.439 | 2.7502 | 1913.6256 | 2.7502 | 1703.827 | 2.7502 | 1528.365 | 2.75 | 1379.08
2.7502 | 2137.886 | 2.75 | 2097.8752 | 2.7502 | 1913.8896 | 2.7502 | 1704.051 | 2.7502 | 1528.556 | 2.7502 | 1379.237
2.7502 | 2138.39 | 2.7502 | 2098.308 | 2.7502 | 1914.151 | 2.7502 | 1704.2736 | 2.7502 | 1528.746 | 2.75 | 1379.393
2.7502 | 2138.889 | 2.75 | 2098.737 | 2.7502 | 1914.411 | 2.7502 | 1704.495 | 2.7502 | 1528.935 | 2.7502 | 1379.548
2.7502 | 2139.385 | 2.7502 | 2099.162 | 2.7502 | 1914.669 | 2.7502 | 1704.716 | 2.75 | 1529.123 | 2.7502 | 1379.703
2.7502 | 2139.877 | 2.7502 | 2099.584 | 2.7502 | 1914.925 | 2.7502 | 1704.936 | 2.7502 | 1529.311 | 2.7502 | 1379.858
2.7502 | 2140.365 | 2.7502 | 2100.002 | 2.7502 | 1915.1792 | 2.7502 | 1705.1552 | 2.7502 | 1529.499 | 2.7502 | 1380.011
2.7502 | 2140.85 | 2.7502 | 2100.417 | 2.7502 | 1915.431 | 2.7502 | 1705.373 | 2.7502 | 1529.686 | 2.75 | 1380.165
2.7502 | 2141.3312 | 2.7502 | 2100.828 | 2.7502 | 1915.681 | 2.7502 | 1705.591 | 2.7502 | 1529.872 | 2.7502 | 1380.318
2.75 | 2141.809 | 2.75 | 2101.236 | 2.7502 | 1915.929 | 2.7504 | 1705.807 | 2.7502 | 1530.0576 | 2.7502 | 1380.471
2.7502 | 2142.283 | 2.7502 | 2101.641 | 2.7502 | 1916.176 | 2.7502 | 1706.022 | 2.7502 | 1530.243 | 2.7502 | 1380.623
2.7502 | 2142.753 | 2.7502 | 2102.0416 | 2.7502 | 1916.421 | 2.7504 | 1706.2368 | 2.75 | 1530.4272 | 2.7502 | 1380.775
2.7502 | 2143.22 | 2.75 | 2102.44 | 2.7502 | 1916.663 | 2.7502 | 1706.45 | 2.7502 | 1530.611 | 2.7502 | 1380.926
2.7502 | 2143.684 | 2.7502 | 2102.834 | 2.7502 | 1916.904 | 2.7502 | 1706.663 | 2.75 | 1530.794 | 2.7502 | 1381.077
2.7502 | 2144.144 | 2.7502 | 2103.2256 | 2.7502 | 1917.143 | 2.7502 | 1706.8752 | 2.7502 | 1530.977 | 2.7502 | 1381.227
2.7502 | 2144.6 | 2.7502 | 2103.613 | 2.7502 | 1917.38 | 2.7502 | 1707.0864 | 2.7502 | 1531.159 | 2.7502 | 1381.377
2.7502 | 2145.053 | 2.7502 | 2103.998 | 2.7502 | 1917.616 | 2.7502 | 1707.297 | 2.7502 | 1531.341 | 2.7502 | 1381.5264
2.75 | 2145.503 | 2.7502 | 2104.3792 | 2.7502 | 1917.849 | 2.7502 | 1707.506 | 2.75 | 1531.5216 | 2.7502 | 1381.675
2.7502 | 2145.949 | 2.7502 | 2104.758 | 2.7502 | 1918.081 | 2.7502 | 1707.714 | 2.7502 | 1531.702 | 2.7502 | 1381.824
2.7502 | 2146.392 | 2.75 | 2105.132 | 2.7502 | 1918.311 | 2.7502 | 1707.922 | 2.7502 | 1531.882 | 2.7502 | 1381.972
2.7502 | 2146.832 | 2.7502 | 2105.505 | 2.7502 | 1918.54 | 2.7502 | 1708.129 | 2.7502 | 1532.061 | 2.7502 | 1382.12
2.7502 | 2147.268 | 2.7502 | 2105.873 | 2.7502 | 1918.767 | 2.7502 | 1708.335 | 2.75 | 1532.24 | 2.7502 | 1382.267
2.7502 | 2147.702 | 2.7502 | 2106.239 | 2.7502 | 1918.991 | 2.7502 | 1708.54 | 2.7502 | 1532.418 | 2.7502 | 1382.414
2.7502 | 2148.132 | 2.75 | 2106.6016 | 2.7502 | 1919.215 | 2.7502 | 1708.745 | 2.7502 | 1532.596 | 2.75 | 1382.56
2.7502 | 2148.5584 | 2.7502 | 2106.961 | 2.7502 | 1919.436 | 2.7502 | 1708.948 | 2.75 | 1532.772 | 2.7502 | 1382.706
2.7502 | 2148.982 | 2.7502 | 2107.318 | 2.7502 | 1919.656 | 2.7502 | 1709.151 | 2.7502 | 1532.949 | 2.7502 | 1382.851
2.7502 | 2149.402 | 2.7502 | 2107.671 | 2.75 | 1919.875 | 2.7502 | 1709.353 | 2.7502 | 1533.1248 | 2.7502 | 1382.997
2.7502 | 2149.82 | 2.75 | 2108.022 | 2.7502 | 1920.092 | 2.7502 | 1709.5536 | 2.7502 | 1533.3 | 2.7502 | 1383.141
2.75 | 2150.234 | 2.75 | 2108.369 | 2.7502 | 1920.306 | 2.7502 | 1709.754 | 2.7502 | 1533.475 | 2.7502 | 1383.285
2.7502 | 2150.645 | 2.7502 | 2108.7136 | 2.7502 | 1920.52 | 2.7502 | 1709.953 | 2.7502 | 1533.649 | 2.7502 | 1383.429
2.7502 | 2151.053 | 2.7502 | 2109.055 | 2.7502 | 1920.732 | 2.7502 | 1710.152 | 2.7502 | 1533.823 | 2.7502 | 1383.573
2.7502 | 2151.458 | 2.75 | 2109.394 | 2.7502 | 1920.9424 | 2.7502 | 1710.35 | 2.7502 | 1533.996 | 2.7502 | 1383.715
2.7502 | 2151.86 | 2.7502 | 2109.73 | 2.7502 | 1921.151 | 2.7502 | 1710.547 | 2.7502 | 1534.169 | 2.75 | 1383.858
2.7502 | 2152.259 | 2.75 | 2110.063 | 2.7502 | 1921.3584 | 2.7502 | 1710.743 | 2.7502 | 1534.3408 | 2.7502 | 1384
2.7502 | 2152.655 | 2.7502 | 2110.393 | 2.7502 | 1921.564 | 2.7502 | 1710.939 | 2.7502 | 1534.512 | 2.7502 | 1384.142
2.7502 | 2153.048 | 2.7502 | 2110.72 | 2.7502 | 1921.768 | 2.7502 | 1711.134 | 2.7502 | 1534.683 | 2.7502 | 1384.283
2.75 | 2153.438 | 2.7502 | 2111.045 | 2.7502 | 1921.971 | 2.7502 | 1711.327 | 2.7502 | 1534.854 | 2.75 | 1384.424
2.7502 | 2153.825 | 2.7502 | 2111.367 | 2.7502 | 1922.172 | 2.7502 | 1711.521 | 2.7502 | 1535.024 | 2.7502 | 1384.564
2.7502 | 2154.209 | 2.7502 | 2111.686 | 2.7502 | 1922.371 | 2.7502 | 1711.713 | 2.7502 | 1535.193 | 2.7502 | 1384.704
2.75 | 2154.591 | 2.7502 | 2112.003 | 2.7502 | 1922.5696 | 2.7502 | 1711.905 | 2.7502 | 1535.362 | 2.7502 | 1384.844
2.7502 | 2154.969 | 2.75 | 2112.317 | 2.7502 | 1922.766 | 2.7502 | 1712.096 | 2.7502 | 1535.531 | 2.7502 | 1384.983
2.7502 | 2155.344 | 2.7502 | 2112.628 | 2.7502 | 1922.961 | 2.7502 | 1712.286 | 2.75 | 1535.699 | 2.75 | 1385.122
2.75 | 2155.717 | 2.75 | 2112.936 | 2.7502 | 1923.155 | 2.7502 | 1712.4752 | 2.7502 | 1535.866 | 2.75 | 1385.26
2.7502 | 2156.087 | 2.75 | 2113.242 | 2.7502 | 1923.3472 | 2.7502 | 1712.664 | 2.7502 | 1536.033 | 2.75 | 1385.398
2.7502 | 2156.455 | 2.7502 | 2113.546 | 2.7502 | 1923.538 | 2.7502 | 1712.852 | 2.7502 | 1536.199 | 2.75 | 1385.536
2.7502 | 2156.819 | 2.75 | 2113.847 | 2.7502 | 1923.727 | 2.7502 | 1713.039 | 2.7502 | 1536.365 | 2.75 | 1385.673
2.7502 | 2157.181 | 2.7502 | 2114.145 | 2.7502 | 1923.9152 | 2.7502 | 1713.225 | 2.75 | 1536.531 | 2.75 | 1385.81
2.7502 | 2157.541 | 2.7502 | 2114.441 | 2.7502 | 1924.102 | 2.7502 | 1713.411 | 2.7502 | 1536.695 | 2.7502 | 1385.946
2.7502 | 2157.897 | 2.7502 | 2114.735 | 2.7502 | 1924.287 | 2.7502 | 1713.596 | 2.75 | 1536.86 | 2.75 | 1386.0824
2.7502 | 2158.251 | 2.75 | 2115.0256 | 2.7502 | 1924.471 | 2.7502 | 1713.78 | 2.7502 | 1537.024 | 2.7502 | 1386.218
2.75 | 2158.602 | 2.7502 | 2115.314 | 2.7502 | 1924.653 | 2.7502 | 1713.964 | 2.7502 | 1537.1872 | 2.7502 | 1386.353
2.7502 | 2158.951 | 2.7502 | 2115.6 | 2.7502 | 1924.835 | 2.7502 | 1714.146 | 2.75 | 1537.35 | 2.75 | 1386.488
2.7502 | 2159.297 | 2.7502 | 2115.884 | 2.7502 | 1925.014 | 2.7502 | 1714.328 | 2.7502 | 1537.513 | 2.7502 | 1386.622
2.75 | 2159.641 | 2.7502 | 2116.165 | 2.7502 | 1925.193 | 2.7502 | 1714.51 | 2.7502 | 1537.675 | 2.7502 | 1386.757
2.7502 | 2159.982 | 2.7502 | 2116.444 | 2.7502 | 1925.37 | 2.7502 | 1714.69 | 2.7502 | 1537.836 | 2.7502 | 1386.89
2.7502 | 2160.32 | 2.7508 | 2116.722 | 2.7502 | 1925.546 | 2.7502 | 1714.87 | 2.7502 | 1537.9968 | 2.7502 | 1387.023
2.7502 | 2160.656 | 2.7502 | 2116.9984 | 2.7502 | 1925.72 | 2.7502 | 1715.049 | 2.7502 | 1538.157 | 2.7502 | 1387.156
2.7502 | 2160.989 | 2.75 | 2117.271 | 2.7502 | 1925.894 | 2.7502 | 1715.228 | 2.7502 | 1538.318 | 2.7502 | 1387.289
2.7502 | 2161.32 | 2.75 | 2117.542 | 2.7502 | 1926.065 | 2.7502 | 1715.406 | 2.7502 | 1538.477 | 2.7502 | 1387.421
2.7502 | 2161.648 | 2.7502 | 2117.8096 | 2.7502 | 1926.236 | 2.7502 | 1715.583 | 2.7502 | 1538.636 | 2.7502 | 1387.553
2.7502 | 2161.974 | 2.7502 | 2118.0752 | 2.7502 | 1926.405 | 2.7502 | 1715.759 | 2.7502 | 1538.795 | 2.7502 | 1387.684
2.7502 | 2162.298 | 2.75 | 2118.339 | 2.7502 | 1926.574 | 2.7502 | 1715.935 | 2.75 | 1538.953 | 2.7502 | 1387.815
2.7502 | 2162.619 | 2.75 | 2118.6 | 2.7502 | 1926.74 | 2.7502 | 1716.11 | 2.7502 | 1539.1104 | 2.75 | 1387.946
2.7502 | 2162.938 | 2.75 | 2118.859 | 2.7502 | 1926.906 | 2.7502 | 1716.284 | 2.7502 | 1539.268 | 2.7502 | 1388.076
2.7502 | 2163.255 | 2.7502 | 2119.115 | 2.7502 | 1927.0704 | 2.7502 | 1716.458 | 2.7502 | 1539.424 | 2.75 | 1388.206
2.7502 | 2163.569 | 2.7502 | 2119.37 | 2.7502 | 1927.234 | 2.7502 | 1716.631 | 2.7502 | 1539.581 | 2.7502 | 1388.336
2.75 | 2163.881 | 2.7502 | 2119.623 | 2.75 | 1927.396 | 2.7502 | 1716.8032 | 2.75 | 1539.736 | 2.7502 | 1388.465
2.7502 | 2164.191 | 2.7502 | 2119.873 | 2.7502 | 1927.557 | 2.7502 | 1716.975 | 2.7502 | 1539.892 | 2.7502 | 1388.5936
2.7502 | 2164.498 | 2.7502 | 2120.121 | 2.75 | 1927.716 | 2.7502 | 1717.146 | 2.7502 | 1540.047 | 2.7502 | 1388.722
2.75 | 2164.804 | 2.75 | 2120.367 | 2.7502 | 1927.875 | 2.7502 | 1717.316 | 2.7502 | 1540.201 | 2.75 | 1388.85
2.7502 | 2165.106 | 2.7502 | 2120.612 | 2.7502 | 1928.032 | 2.7502 | 1717.486 | 2.7502 | 1540.355 | 2.7502 | 1388.978
2.7502 | 2165.407 | 2.75 | 2120.854 | 2.7502 | 1928.1888 | 2.7502 | 1717.655 | 2.7502 | 1540.508 | 2.7502 | 1389.105
2.75 | 2165.706 | 2.7502 | 2121.0944 | 2.7502 | 1928.344 | 2.7502 | 1717.823 | 2.7502 | 1540.662 | 2.75 | 1389.232
2.7502 | 2166.002 | 2.7502 | 2121.333 | 2.7502 | 1928.498 | 2.7502 | 1717.9904 | 2.7502 | 1540.814 | 2.7502 | 1389.359
2.7502 | 2166.297 | 2.75 | 2121.569 | 2.7502 | 1928.65 | 2.7502 | 1718.157 | 2.75 | 1540.966 | 2.7502 | 1389.485
2.7502 | 2166.589 | 2.75 | 2121.804 | 2.7502 | 1928.802 | 2.7502 | 1718.324 | 2.7502 | 1541.118 | 2.7502 | 1389.611
2.7502 | 2166.879 | 2.7502 | 2122.036 | 2.7502 | 1928.953 | 2.7502 | 1718.4896 | 2.7502 | 1541.269 | 2.7502 | 1389.737
2.7502 | 2167.167 | 2.75 | 2122.266 | 2.75 | 1929.103 | 2.7502 | 1718.6544 | 2.7502 | 1541.42 | 2.7502 | 1389.862
2.7502 | 2167.4528 | 2.7502 | 2122.495 | 2.7502 | 1929.251 | 2.75 | 1718.819 | 2.75 | 1541.57 | 2.7502 | 1389.987
2.7502 | 2167.737 | 2.7502 | 2122.722 | 2.7502 | 1929.3984 | 2.7502 | 1718.983 | 2.7502 | 1541.72 | 2.7502 | 1390.111
2.7502 | 2168.018 | 2.75 | 2122.947 | 2.7502 | 1929.545 | 2.7502 | 1719.146 | 2.7502 | 1541.87 | 2.7502 | 1390.236
2.7502 | 2168.298 | 2.7502 | 2123.17 | 2.7502 | 1929.69 | 2.7502 | 1719.308 | 2.7502 | 1542.019 | 2.7502 | 1390.359
2.7521 | 2168.576 | 2.7502 | 2123.391 | 2.7502 | 1929.834 | 2.7502 | 1719.47 | 2.7502 | 1542.167 | 2.7502 | 1390.483
2.7507 | 2168.854 | 2.75 | 2123.611 | 2.7502 | 1929.977 | 2.7502 | 1719.631 | 2.75 | 1542.316 | 2.7502 | 1390.606
2.7502 | 2169.129 | 2.75 | 2123.828 | 2.7502 | 1930.12 | 2.7502 | 1719.792 | 2.7502 | 1542.463 | 2.7502 | 1390.729
2.7502 | 2169.401 | 2.7502 | 2124.044 | 2.7502 | 1930.2608 | 2.7502 | 1719.952 | 2.7502 | 1542.611 | 2.75 | 1390.851
2.7502 | 2169.671 | 2.7502 | 2124.258 | 2.7502 | 1930.401 | 2.7502 | 1720.111 | 2.7502 | 1542.758 | 2.7502 | 1390.974
2.75 | 2169.9392 | 2.7502 | 2124.471 | 2.7502 | 1930.54 | 2.75 | 1720.27 | 2.7502 | 1542.904 | 2.7502 | 1391.095
2.7502 | 2170.205 | 2.7502 | 2124.6816 | 2.7502 | 1930.6784 | 2.7502 | 1720.428 | 2.7502 | 1543.05 | 2.7502 | 1391.2168
2.7502 | 2170.4688 | 2.75 | 2124.89 | 2.7502 | 1930.816 | 2.7502 | 1720.586 | 2.7502 | 1543.196 | 2.75 | 1391.338
2.7502 | 2170.731 | 2.75 | 2125.098 | 2.7502 | 1930.952 | 2.7502 | 1720.743 | 2.7502 | 1543.342 | 2.7502 | 1391.459
2.7502 | 2170.991 | 2.7502 | 2125.303 | 2.7502 | 1931.087 | 2.7502 | 1720.899 | 2.7502 | 1543.4864 | 2.75 | 1391.579
2.7502 | 2171.249 | 2.7502 | 2125.507 | 2.7502 | 1931.222 | 2.7502 | 1721.055 | 2.7502 | 1543.631 | 2.75 | 1391.6992
2.7502 | 2171.506 | 2.7502 | 2125.71 | 2.7502 | 1931.355 | 2.7502 | 1721.2096 | 2.75 | 1543.775 | 2.7502 | 1391.819
2.75 | 2171.761 | 2.7502 | 2125.911 | 2.7502 | 1931.487 | 2.7502 | 1721.364 | 2.75 | 1543.919 | 2.7502 | 1391.938
2.7502 | 2172.014 | 2.75 | 2126.11 | 2.7502 | 1931.619 | 2.7502 | 1721.518 | 2.75 | 1544.062 | 2.7502 | 1392.058
2.75 | 2172.265 | 2.75 | 2126.307 | 2.7502 | 1931.75 | 2.7502 | 1721.671 | 2.7502 | 1544.2048 | 2.7502 | 1392.176
2.7502 | 2172.514 | 2.7502 | 2126.503 | 2.7502 | 1931.879 | 2.75 | 1721.824 | 2.75 | 1544.347 | 2.75 | 1392.295
2.7502 | 2172.7616 | 2.7502 | 2126.697 | 2.7502 | 1932.008 | 2.7502 | 1721.976 | 2.7502 | 1544.489 | 2.7502 | 1392.413
2.7502 | 2173.007 | 2.75 | 2126.89 | 2.7502 | 1932.136 | 2.7502 | 1722.128 | 2.7502 | 1544.631 | 2.7502 | 1392.531
2.75 | 2173.252 | 2.7502 | 2127.081 | 2.7502 | 1932.263 | 2.7502 | 1722.279 | 2.7502 | 1544.772 | 2.7502 | 1392.648
2.7502 | 2173.494 | 2.75 | 2127.271 | 2.7502 | 1932.3888 | 2.7502 | 1722.429 | 2.7502 | 1544.913 | 2.7502 | 1392.765
2.7502 | 2173.735 | 2.7502 | 2127.46 | 2.7502 | 1932.514 | 2.7502 | 1722.579 | 2.7502 | 1545.053 | 2.7502 | 1392.8824
2.75 | 2173.974 | 2.7502 | 2127.646 | 2.7502 | 1932.6384 | 2.75 | 1722.728 | 2.7502 | 1545.193 | 2.7502 | 1392.999
2.75 | 2174.211 | 2.75 | 2127.831 | 2.7502 | 1932.762 | 2.7502 | 1722.877 | 2.7502 | 1545.333 | 2.75 | 1393.115
2.7502 | 2174.447 | 2.7502 | 2128.015 | 2.7502 | 1932.8848 | 2.7502 | 1723.025 | 2.7502 | 1545.472 | 2.7502 | 1393.231
2.7502 | 2174.681 | 2.7502 | 2128.198 | 2.7502 | 1933.007 | 2.7502 | 1723.173 | 2.7502 | 1545.611 | 2.75 | 1393.346
2.7502 | 2174.913 | 2.7502 | 2128.379 | 2.7502 | 1933.128 | 2.7502 | 1723.319 | 2.7502 | 1545.75 | 2.7502 | 1393.462
2.7502 | 2175.144 | 2.7502 | 2128.558 | 2.7502 | 1933.248 | 2.7502 | 1723.466 | 2.75 | 1545.888 | 2.7502 | 1393.5768
2.75 | 2175.373 | 2.7502 | 2128.736 | 2.7502 | 1933.367 | 2.75 | 1723.612 | 2.7502 | 1546.025 | 2.7502 | 1393.691
2.7502 | 2175.601 | 2.7502 | 2128.913 | 2.7502 | 1933.486 | 2.7502 | 1723.757 | 2.7502 | 1546.163 | 2.7502 | 1393.806
2.7502 | 2175.827 | 2.75 | 2129.088 | 2.7502 | 1933.604 | 2.7502 | 1723.902 | 2.7502 | 1546.3 | 2.7502 | 1393.92
2.7502 | 2176.051 | 2.75 | 2129.262 | 2.7502 | 1933.721 | 2.7502 | 1724.046 | 2.75 | 1546.436 | 2.7502 | 1394.034
2.7502 | 2176.275 | 2.7502 | 2129.435 | 2.7502 | 1933.8368 | 2.7502 | 1724.19 | 2.7502 | 1546.572 | 2.7502 | 1394.147
2.7502 | 2176.496 | 2.7502 | 2129.606 | 2.7502 | 1933.952 | 2.7502 | 1724.3328 | 2.75 | 1546.708 | 2.7502 | 1394.26
2.7502 | 2176.716 | 2.7502 | 2129.776 | 2.7502 | 1934.067 | 2.7502 | 1724.475 | 2.7502 | 1546.843 | 2.75 | 1394.373
2.75 | 2176.935 | 2.7502 | 2129.945 | 2.7502 | 1934.181 | 2.75 | 1724.617 | 2.75 | 1546.978 | 2.75 | 1394.485
2.75 | 2177.151 | 2.75 | 2130.111 | 2.7502 | 1934.294 | 2.7502 | 1724.759 | 2.7502 | 1547.113 | 2.7502 | 1394.598
2.7502 | 2177.367 | 2.7502 | 2130.277 | 2.7502 | 1934.407 | 2.7502 | 1724.9 | 2.7502 | 1547.247 | 2.7502 | 1394.709
2.7502 | 2177.5808 | 2.75 | 2130.442 | 2.7502 | 1934.518 | 2.7502 | 1725.04 | 2.7502 | 1547.381 | 2.7502 | 1394.8208
2.7502 | 2177.793 | 2.75 | 2130.605 | 2.7502 | 1934.629 | 2.7502 | 1725.18 | 2.7502 | 1547.515 | 2.75 | 1394.932
2.7502 | 2178.004 | 2.7502 | 2130.767 | 2.7502 | 1934.7392 | 2.7502 | 1725.32 | 2.7502 | 1547.648 | 2.7502 | 1395.043
2.7502 | 2178.214 | 2.7502 | 2130.929 | 2.7502 | 1934.849 | 2.7502 | 1725.459 | 2.7502 | 1547.781 | 2.7502 | 1395.1536
2.7502 | 2178.422 | 2.7502 | 2131.088 | 2.7502 | 1934.957 | 2.7502 | 1725.597 | 2.7502 | 1547.913 | 2.7502 | 1395.264
2.7502 | 2178.6288 | 2.75 | 2131.247 | 2.7502 | 1935.065 | 2.7502 | 1725.735 | 2.75 | 1548.045 | 2.7502 | 1395.374
2.7502 | 2178.834 | 2.75 | 2131.404 | 2.7502 | 1935.173 | 2.7502 | 1725.872 | 2.75 | 1548.177 | 2.7502 | 1395.484
2.7502 | 2179.038 | 2.7502 | 2131.56 | 2.7502 | 1935.279 | 2.7502 | 1726.009 | 2.7502 | 1548.308 | 2.7502 | 1395.593
2.7502 | 2179.24 | 2.7502 | 2131.715 | 2.7502 | 1935.385 | 2.7502 | 1726.145 | 2.75 | 1548.439 | 2.7502 | 1395.702
2.7502 | 2179.4416 | 2.75 | 2131.868 | 2.7502 | 1935.49 | 2.7502 | 1726.281 | 2.7502 | 1548.5696 | 2.7502 | 1395.811
2.7502 | 2179.641 | 2.7502 | 2132.021 | 2.7502 | 1935.5952 | 2.7502 | 1726.416 | 2.7502 | 1548.7 | 2.7502 | 1395.92
2.75 | 2179.84 | 2.75 | 2132.172 | 2.7502 | 1935.699 | 2.7502 | 1726.551 | 2.7502 | 1548.83 | 2.7502 | 1396.028
2.7502 | 2180.0368 | 2.7502 | 2132.322 | 2.7502 | 1935.802 | 2.7502 | 1726.686 | 2.7502 | 1548.959 | 2.7502 | 1396.136
2.7502 | 2180.233 | 2.75 | 2132.471 | 2.7502 | 1935.905 | 2.7502 | 1726.819 | 2.7502 | 1549.089 | 2.75 | 1396.244
2.7502 | 2180.427 | 2.75 | 2132.619 | 2.7502 | 1936.007 | 2.7502 | 1726.953 | 2.7502 | 1549.217 | 2.7502 | 1396.351
2.7502 | 2180.62 | 2.75 | 2132.766 | 2.7502 | 1936.108 | 2.7502 | 1727.086 | 2.7502 | 1549.345 | 2.7502 | 1396.458
2.7502 | 2180.812 | 2.7502 | 2132.912 | 2.7502 | 1936.209 | 2.7502 | 1727.218 | 2.7502 | 1549.4736 | 2.75 | 1396.565
2.7502 | 2181.002 | 2.75 | 2133.057 | 2.7502 | 1936.309 | 2.75 | 1727.35 | 2.75 | 1549.601 | 2.75 | 1396.672
2.7502 | 2181.191 | 2.75 | 2133.2 | 2.7502 | 1936.408 | 2.7502 | 1727.481 | 2.75 | 1549.729 | 2.7502 | 1396.778
2.75 | 2181.379 | 2.7502 | 2133.343 | 2.7502 | 1936.507 | 2.75 | 1727.612 | 2.7502 | 1549.856 | 2.7502 | 1396.884
2.7502 | 2181.566 | 2.7502 | 2133.484 | 2.7502 | 1936.6048 | 2.75 | 1727.743 | 2.7502 | 1549.983 | 2.7502 | 1396.99
2.7502 | 2181.751 | 2.7502 | 2133.624 | 2.7502 | 1936.7024 | 2.7502 | 1727.873 | 2.7502 | 1550.1088 | 2.7502 | 1397.095
2.7502 | 2181.936 | 2.7502 | 2133.764 | 2.7504 | 1936.799 | 2.7502 | 1728.002 | 2.7502 | 1550.235 | 2.75 | 1397.201
2.7502 | 2182.119 | 2.75 | 2133.902 | 2.7502 | 1936.895 | 2.7502 | 1728.131 | 2.7502 | 1550.36 | 2.75 | 1397.306
2.7502 | 2182.3 | 2.7502 | 2134.039 | 2.7502 | 1936.991 | 2.7502 | 1728.259 | 2.75 | 1550.486 | 2.7502 | 1397.41
2.7502 | 2182.481 | 2.7502 | 2134.175 | 2.7502 | 1937.086 | 2.75 | 1728.388 | 2.7502 | 1550.61 | 2.7502 | 1397.515
2.75 | 2182.66 | 2.7502 | 2134.3104 | 2.7502 | 1937.181 | 2.75 | 1728.5152 | 2.7502 | 1550.735 | 2.75 | 1397.619
2.75 | 2182.8384 | 2.75 | 2134.4448 | 2.7502 | 1937.274 | 2.7502 | 1728.642 | 2.7502 | 1550.859 | 2.7502 | 1397.7224
2.75 | 2183.015 | 2.7502 | 2134.578 | 2.7502 | 1937.368 | 2.7502 | 1728.769 | 2.75 | 1550.983 | 2.7502 | 1397.826
2.7502 | 2183.191 | 2.7502 | 2134.71 | 2.7502 | 1937.461 | 2.7502 | 1728.895 | 2.75 | 1551.107 | 2.7502 | 1397.929
2.75 | 2183.366 | 2.75 | 2134.841 | 2.7504 | 1937.553 | 2.7502 | 1729.0208 | 2.7502 | 1551.23 | 2.7502 | 1398.032
2.7502 | 2183.539 | 2.7502 | 2134.972 | 2.7504 | 1937.644 | 2.7502 | 1729.146 | 2.7502 | 1551.353 | 2.75 | 1398.135
2.7502 | 2183.712 | 2.7502 | 2135.101 | 2.7502 | 1937.735 | 2.7502 | 1729.271 | 2.7502 | 1551.476 | 2.7502 | 1398.237
2.7502 | 2183.8832 | 2.75 | 2135.23 | 2.7502 | 1937.826 | 2.7502 | 1729.3952 | 2.7502 | 1551.598 | 2.7502 | 1398.339
2.75 | 2184.054 | 2.7502 | 2135.3568 | 2.7504 | 1937.916 | 2.7502 | 1729.519 | 2.7502 | 1551.72 | 2.75 | 1398.441
2.75 | 2184.2224 | 2.7502 | 2135.484 | 2.7502 | 1938.005 | 2.7502 | 1729.643 | 2.7502 | 1551.841 | 2.75 | 1398.543
2.7502 | 2184.39 | 2.75 | 2135.609 | 2.7502 | 1938.094 | 2.7502 | 1729.766 | 2.7502 | 1551.962 | 2.7502 | 1398.644
2.75 | 2184.557 | 2.75 | 2135.734 | 2.7502 | 1938.1824 | 2.7502 | 1729.888 | 2.7502 | 1552.0832 | 2.75 | 1398.745
2.75 | 2184.7232 | 2.75 | 2135.8576 | 2.7502 | 1938.27 | 2.7502 | 1730.01 | 2.7502 | 1552.204 | 2.7502 | 1398.846
2.7502 | 2184.888 | 2.7502 | 2135.981 | 2.7502 | 1938.357 | 2.7502 | 1730.132 | 2.7502 | 1552.324 | 2.75 | 1398.947
2.75 | 2185.052 | 2.7502 | 2136.103 | 2.7502 | 1938.444 | 2.7502 | 1730.253 | 2.7502 | 1552.444 | 2.7502 | 1399.047
2.7502 | 2185.214 | 2.7502 | 2136.224 | 2.7502 | 1938.53 | 2.7502 | 1730.374 | 2.75 | 1552.564 | 2.75 | 1399.147
2.7502 | 2185.376 | 2.7502 | 2136.344 | 2.7502 | 1938.616 | 2.7502 | 1730.495 | 2.7502 | 1552.683 | 2.7502 | 1399.247
2.7502 | 2185.536 | 2.7502 | 2136.463 | 2.7502 | 1938.7008 | 2.7502 | 1730.6144 | 2.7502 | 1552.8016 | 2.7502 | 1399.346
2.7502 | 2185.696 | 2.7502 | 2136.582 | 2.7502 | 1938.7856 | 2.7502 | 1730.734 | 2.7502 | 1552.92 | 2.7502 | 1399.445
2.7502 | 2185.8544 | 2.7502 | 2136.699 | 2.7502 | 1938.87 | 2.7502 | 1730.853 | 2.7502 | 1553.0384 | 2.7502 | 1399.545
2.75 | 2186.012 | 2.7502 | 2136.817 | 2.7502 | 1938.953 | 2.75 | 1730.971 | 2.7502 | 1553.156 | 2.75 | 1399.6432
2.7502 | 2186.168 | 2.7502 | 2136.932 | 2.7502 | 1939.036 | 2.7502 | 1731.09 | 2.75 | 1553.274 | 2.7502 | 1399.742
2.7502 | 2186.324 | 2.75 | 2137.048 | 2.7502 | 1939.119 | 2.7502 | 1731.207 | 2.75 | 1553.391 | 2.7502 | 1399.84
2.7502 | 2186.478 | 2.7502 | 2137.162 | 2.7502 | 1939.201 | 2.7502 | 1731.3248 | 2.7502 | 1553.508 | 2.7502 | 1399.938
2.7502 | 2186.632 | 2.75 | 2137.276 | 2.7502 | 1939.283 | 2.75 | 1731.442 | 2.7502 | 1553.625 | 2.7502 | 1400.036
2.7502 | 2186.784 | 2.75 | 2137.388 | 2.7502 | 1939.364 | 2.7502 | 1731.558 | 2.7502 | 1553.741 | 2.75 | 1400.133
2.7502 | 2186.936 | 2.7502 | 2137.501 | 2.7502 | 1939.4448 | 2.7502 | 1731.674 | 2.7502 | 1553.857 | 2.7502 | 1400.23
2.7502 | 2187.086 | 2.75 | 2137.612 | 2.7502 | 1939.5248 | 2.7502 | 1731.79 | 2.75 | 1553.973 | 2.7502 | 1400.327
2.7502 | 2187.236 | 2.75 | 2137.722 | 2.7502 | 1939.605 | 2.7502 | 1731.905 | 2.7502 | 1554.089 | 2.7502 | 1400.424
2.7502 | 2187.385 | 2.7502 | 2137.832 | 2.7502 | 1939.684 | 2.7502 | 1732.02 | 2.75 | 1554.204 | 2.7502 | 1400.52
2.75 | 2187.533 | 2.7502 | 2137.941 | 2.7502 | 1939.763 | 2.7502 | 1732.1344 | 2.7502 | 1554.3184 | 2.7502 | 1400.616
2.7502 | 2187.68 | 2.7502 | 2138.049 | 2.7502 | 1939.841 | 2.75 | 1732.249 | 2.7502 | 1554.433 | 2.75 | 1400.712
2.7502 | 2187.825 | 2.7502 | 2138.156 | 2.7502 | 1939.919 | 2.7502 | 1732.362 | 2.7502 | 1554.547 | 2.7502 | 1400.808
2.7502 | 2187.971 | 2.7502 | 2138.263 | 2.7502 | 1939.996 | 2.7502 | 1732.475 | 2.7502 | 1554.6608 | 2.75 | 1400.903
2.7502 | 2188.115 | 2.7502 | 2138.369 | 2.7502 | 1940.073 | 2.75 | 1732.588 | 2.7502 | 1554.774 | 2.7502 | 1400.998
2.7502 | 2188.258 | 2.7502 | 2138.474 | 2.7502 | 1940.15 | 2.7502 | 1732.701 | 2.7502 | 1554.887 | 2.7502 | 1401.093
2.7502 | 2188.4 | 2.7502 | 2138.579 | 2.7502 | 1940.226 | 2.7502 | 1732.813 | 2.7502 | 1555 | 2.75 | 1401.188
2.7502 | 2188.542 | 2.75 | 2138.683 | 2.7504 | 1940.302 | 2.75 | 1732.924 | 2.7502 | 1555.113 | 2.7502 | 1401.282
2.7502 | 2188.683 | 2.7502 | 2138.786 | 2.7502 | 1940.377 | 2.7502 | 1733.036 | 2.7502 | 1555.225 | 2.7502 | 1401.376
2.75 | 2188.823 | 2.7502 | 2138.888 | 2.7502 | 1940.452 | 2.7502 | 1733.146 | 2.7502 | 1555.337 | 2.7502 | 1401.47
2.7502 | 2188.961 | 2.7502 | 2138.99 | 2.7502 | 1940.526 | 2.75 | 1733.257 | 2.75 | 1555.449 | 2.75 | 1401.564
2.7502 | 2189.1 | 2.7502 | 2139.091 | 2.7502 | 1940.6 | 2.7502 | 1733.367 | 2.7502 | 1555.561 | 2.7502 | 1401.657
2.7502 | 2189.237 | 2.75 | 2139.191 | 2.7502 | 1940.673 | 2.7502 | 1733.477 | 2.7502 | 1555.672 | 2.75 | 1401.751
2.7502 | 2189.374 | 2.7502 | 2139.291 | 2.7502 | 1940.746 | 2.7502 | 1733.586 | 2.7502 | 1555.783 | 2.7502 | 1401.8432
2.7502 | 2189.509 | 2.7502 | 2139.39 | 2.7502 | 1940.819 | 2.7502 | 1733.695 | 2.7502 | 1555.893 | 2.7502 | 1401.936
2.7502 | 2189.644 | 2.75 | 2139.488 | 2.7502 | 1940.891 | 2.7502 | 1733.804 | 2.7502 | 1556.004 | 2.7502 | 1402.028
2.7502 | 2189.778 | 2.7502 | 2139.586 | 2.7502 | 1940.9632 | 2.7502 | 1733.911 | 2.7502 | 1556.113 | 2.7502 | 1402.121
2.7502 | 2189.911 | 2.7502 | 2139.683 | 2.7502 | 1941.035 | 2.75 | 1734.0192 | 2.7502 | 1556.223 | 2.7502 | 1402.213
2.7502 | 2190.043 | 2.7502 | 2139.779 | 2.7504 | 1941.1056 | 2.7502 | 1734.127 | 2.7502 | 1556.332 | 2.75 | 1402.304
2.7502 | 2190.175 | 2.75 | 2139.875 | 2.7502 | 1941.176 | 2.7502 | 1734.2336 | 2.7502 | 1556.4416 | 2.7502 | 1402.396
2.75 | 2190.306 | 2.7502 | 2139.97 | 2.7502 | 1941.247 | 2.7502 | 1734.34 | 2.7502 | 1556.5504 | 2.7502 | 1402.487
2.7502 | 2190.436 | 2.7502 | 2140.064 | 2.7502 | 1941.316 | 2.7502 | 1734.447 | 2.75 | 1556.659 | 2.7502 | 1402.578
2.7502 | 2190.5648 | 2.75 | 2140.1584 | 2.7502 | 1941.386 | 2.7502 | 1734.553 | 2.75 | 1556.767 | 2.7502 | 1402.669
2.7502 | 2190.693 | 2.7502 | 2140.252 | 2.7502 | 1941.455 | 2.7502 | 1734.658 | 2.7502 | 1556.8752 | 2.7502 | 1402.7592
2.7502 | 2190.821 | 2.7502 | 2140.344 | 2.7504 | 1941.524 | 2.75 | 1734.763 | 2.7502 | 1556.983 | 2.7502 | 1402.849
2.75 | 2190.948 | 2.75 | 2140.436 | 2.7502 | 1941.592 | 2.7502 | 1734.868 | 2.7502 | 1557.09 | 2.7502 | 1402.94
2.7502 | 2191.074 | 2.7502 | 2140.528 | 2.7502 | 1941.66 | 2.7502 | 1734.972 | 2.7502 | 1557.197 | 2.75 | 1403.029
2.7502 | 2191.199 | 2.75 | 2140.619 | 2.7502 | 1941.727 | 2.7502 | 1735.076 | 2.75 | 1557.304 | 2.7502 | 1403.119
2.7502 | 2191.324 | 2.7502 | 2140.709 | 2.7502 | 1941.794 | 2.7502 | 1735.18 | 2.7502 | 1557.411 | 2.7502 | 1403.208
2.7502 | 2191.448 | 2.7502 | 2140.799 | 2.7502 | 1941.861 | 2.7502 | 1735.284 | 2.7502 | 1557.517 | 2.75 | 1403.297
2.7502 | 2191.5712 | 2.7502 | 2140.887 | 2.7502 | 1941.927 | 2.7502 | 1735.386 | 2.7502 | 1557.623 | 2.75 | 1403.386
2.7502 | 2191.694 | 2.7502 | 2140.976 | 2.7502 | 1941.993 | 2.75 | 1735.489 | 2.7502 | 1557.729 | 2.7502 | 1403.475
2.7502 | 2191.815 | 2.7502 | 2141.064 | 2.7502 | 1942.059 | 2.7502 | 1735.591 | 2.7502 | 1557.834 | 2.75 | 1403.5632
2.7502 | 2191.936 | 2.7502 | 2141.151 | 2.7502 | 1942.124 | 2.7502 | 1735.693 | 2.7502 | 1557.939 | 2.75 | 1403.652
2.7502 | 2192.057 | 2.75 | 2141.238 | 2.7502 | 1942.189 | 2.7502 | 1735.795 | 2.7502 | 1558.044 | 2.75 | 1403.739
2.7502 | 2192.176 | 2.75 | 2141.324 | 2.7502 | 1942.254 | 2.7502 | 1735.896 | 2.7502 | 1558.1488 | 2.7502 | 1403.8272
2.7502 | 2192.295 | 2.7502 | 2141.41 | 2.7502 | 1942.318 | 2.75 | 1735.997 | 2.7502 | 1558.253 | 2.75 | 1403.915
2.7502 | 2192.414 | 2.75 | 2141.495 | 2.7502 | 1942.382 | 2.7502 | 1736.097 | 2.7502 | 1558.357 | 2.7502 | 1404.002
2.7502 | 2192.5312 | 2.7502 | 2141.58 | 2.7502 | 1942.445 | 2.7502 | 1736.198 | 2.7502 | 1558.4608 | 2.75 | 1404.089
2.7502 | 2192.648 | 2.75 | 2141.664 | 2.7502 | 1942.509 | 2.7502 | 1736.297 | 2.7502 | 1558.564 | 2.75 | 1404.176
2.75 | 2192.764 | 2.7502 | 2141.748 | 2.7502 | 1942.572 | 2.7502 | 1736.3968 | 2.7502 | 1558.668 | 2.75 | 1404.262
2.75 | 2192.88 | 2.75 | 2141.831 | 2.75 | 1942.634 | 2.7502 | 1736.496 | 2.75 | 1558.77 | 2.7502 | 1404.349
2.7502 | 2192.995 | 2.7502 | 2141.913 | 2.7502 | 1942.696 | 2.7502 | 1736.595 | 2.7502 | 1558.873 | 2.7502 | 1404.435
2.7502 | 2193.109 | 2.7502 | 2141.996 | 2.7502 | 1942.758 | 2.7502 | 1736.693 | 2.7502 | 1558.976 | 2.75 | 1404.5208
2.7502 | 2193.223 | 2.75 | 2142.077 | 2.7502 | 1942.819 | 2.75 | 1736.791 | 2.7502 | 1559.078 | 2.7502 | 1404.606
2.7502 | 2193.335 | 2.75 | 2142.158 | 2.7502 | 1942.881 | 2.7502 | 1736.889 | 2.7502 | 1559.18 | 2.75 | 1404.692
2.75 | 2193.448 | 2.7502 | 2142.239 | 2.7502 | 1942.942 | 2.75 | 1736.987 | 2.75 | 1559.2816 | 2.75 | 1404.777
2.7502 | 2193.559 | 2.7502 | 2142.319 | 2.7502 | 1943.002 | 2.75 | 1737.084 | 2.7502 | 1559.383 | 2.7502 | 1404.8624
2.7502 | 2193.671 | 2.7502 | 2142.3984 | 2.7502 | 1943.062 | 2.7502 | 1737.181 | 2.7502 | 1559.484 | 2.75 | 1404.947
2.7502 | 2193.781 | 2.75 | 2142.477 | 2.7502 | 1943.122 | 2.75 | 1737.277 | 2.7502 | 1559.585 | 2.75 | 1405.032
2.7502 | 2193.89 | 2.7502 | 2142.556 | 2.7502 | 1943.182 | 2.7502 | 1737.373 | 2.75 | 1559.685 | 2.7502 | 1405.116
2.7502 | 2194 | 2.7502 | 2142.634 | 2.7502 | 1943.241 | 2.75 | 1737.4688 | 2.7502 | 1559.786 | 2.7502 | 1405.2
2.75 | 2194.108 | 2.7502 | 2142.711 | 2.7502 | 1943.3 | 2.7502 | 1737.564 | 2.7502 | 1559.886 | 2.7502 | 1405.284
2.7502 | 2194.216 | 2.7502 | 2142.789 | 2.7502 | 1943.3584 | 2.75 | 1737.66 | 2.7502 | 1559.9856 | 2.7502 | 1405.368
2.75 | 2194.324 | 2.75 | 2142.866 | 2.7502 | 1943.417 | 2.7502 | 1737.754 | 2.7502 | 1560.085 | 2.7502 | 1405.451
2.7502 | 2194.43 | 2.7502 | 2142.942 | 2.7502 | 1943.475 | 2.7502 | 1737.849 | 2.7502 | 1560.185 | 2.7502 | 1405.535
2.7502 | 2194.536 | 2.75 | 2143.0176 | 2.7502 | 1943.532 | 2.7502 | 1737.943 | 2.75 | 1560.284 | 2.7502 | 1405.618
2.7502 | 2194.642 | 2.7502 | 2143.093 | 2.7502 | 1943.59 | 2.75 | 1738.037 | 2.7502 | 1560.382 | 2.7502 | 1405.7008
2.7502 | 2194.747 | 2.7502 | 2143.168 | 2.7502 | 1943.647 | 2.7502 | 1738.13 | 2.7502 | 1560.481 | 2.7502 | 1405.783
2.7502 | 2194.8512 | 2.7502 | 2143.242 | 2.7502 | 1943.704 | 2.75 | 1738.224 | 2.7502 | 1560.579 | 2.7502 | 1405.866
2.7502 | 2194.9552 | 2.75 | 2143.316 | 2.75 | 1943.76 | 2.75 | 1738.317 | 2.7502 | 1560.677 | 2.75 | 1405.948
2.7502 | 2195.058 | 2.7502 | 2143.39 | 2.7502 | 1943.816 | 2.75 | 1738.409 | 2.7502 | 1560.775 | 2.7502 | 1406.03
2.7502 | 2195.161 | 2.7502 | 2143.463 | 2.7502 | 1943.872 | 2.75 | 1738.502 | 2.75 | 1560.872 | 2.7502 | 1406.112
2.7502 | 2195.263 | 2.7502 | 2143.536 | 2.7502 | 1943.928 | 2.7502 | 1738.5936 | 2.7502 | 1560.9696 | 2.75 | 1406.1936
2.7502 | 2195.3648 | 2.7502 | 2143.608 | 2.7502 | 1943.983 | 2.7502 | 1738.685 | 2.7502 | 1561.066 | 2.7502 | 1406.275
2.7502 | 2195.466 | 2.75 | 2143.68 | 2.7502 | 1944.038 | 2.7502 | 1738.777 | 2.7502 | 1561.163 | 2.7502 | 1406.356
2.75 | 2195.566 | 2.7502 | 2143.751 | 2.7502 | 1944.093 | 2.7502 | 1738.868 | 2.75 | 1561.26 | 2.7502 | 1406.437
2.7502 | 2195.666 | 2.75 | 2143.822 | 2.7502 | 1944.147 | 2.7502 | 1738.9584 | 2.7502 | 1561.356 | 2.7502 | 1406.518
2.75 | 2195.766 | 2.7502 | 2143.8928 | 2.7502 | 1944.2016 | 2.7502 | 1739.049 | 2.7502 | 1561.452 | 2.7502 | 1406.599
2.7502 | 2195.864 | 2.75 | 2143.963 | 2.7502 | 1944.256 | 2.7502 | 1739.139 | 2.7502 | 1561.548 | 2.75 | 1406.679
2.7502 | 2195.963 | 2.7502 | 2144.033 | 2.7502 | 1944.309 | 2.7502 | 1739.2288 | 2.75 | 1561.643 | 2.75 | 1406.7592
2.75 | 2196.06 | 2.7502 | 2144.102 | 2.7502 | 1944.362 | 2.75 | 1739.3184 | 2.7502 | 1561.738 | 2.75 | 1406.8392
2.75 | 2196.158 | 2.7502 | 2144.171 | 2.7502 | 1944.416 | 2.7502 | 1739.408 | 2.7502 | 1561.833 | 2.75 | 1406.919
2.7502 | 2196.2544 | 2.75 | 2144.239 | 2.75 | 1944.468 | 2.75 | 1739.497 | 2.7502 | 1561.928 | 2.75 | 1406.998
2.7502 | 2196.351 | 2.7502 | 2144.308 | 2.7502 | 1944.521 | 2.7502 | 1739.585 | 2.7502 | 1562.023 | 2.75 | 1407.078
2.7502 | 2196.4464 | 2.7502 | 2144.375 | 2.7502 | 1944.574 | 2.75 | 1739.673 | 2.7502 | 1562.117 | 2.75 | 1407.157
2.7502 | 2196.542 | 2.7502 | 2144.443 | 2.7502 | 1944.625 | 2.7502 | 1739.7616 | 2.75 | 1562.2112 | 2.75 | 1407.236
2.7502 | 2196.636 | 2.7502 | 2144.51 | 2.7502 | 1944.677 | 2.7502 | 1739.849 | 2.7502 | 1562.305 | 2.7502 | 1407.315
2.7502 | 2196.73 | 2.75 | 2144.577 | 2.7502 | 1944.729 | 2.7502 | 1739.937 | 2.7502 | 1562.3984 | 2.75 | 1407.393
2.7502 | 2196.825 | 2.75 | 2144.643 | 2.7502 | 1944.78 | 2.75 | 1740.024 | 2.75 | 1562.492 | 2.7502 | 1407.472
2.7502 | 2196.918 | 2.7502 | 2144.709 | 2.7502 | 1944.831 | 2.75 | 1740.111 | 2.7502 | 1562.585 | 2.75 | 1407.5496
2.7502 | 2197.01 | 2.75 | 2144.774 | 2.7502 | 1944.8816 | 2.7502 | 1740.197 | 2.7502 | 1562.678 | 2.75 | 1407.628
2.75 | 2197.103 | 2.7502 | 2144.839 | 2.75 | 1944.932 | 2.7502 | 1740.284 | 2.7502 | 1562.77 | 2.7502 | 1407.705
2.75 | 2197.195 | 2.75 | 2144.904 | 2.7502 | 1944.9824 | 2.75 | 1740.3696 | 2.75 | 1562.863 | 2.7502 | 1407.783
2.7502 | 2197.286 | 2.7502 | 2144.969 | 2.7502 | 1945.032 | 2.7502 | 1740.455 | 2.7502 | 1562.955 | 2.75 | 1407.86
2.7502 | 2197.377 | 2.75 | 2145.033 | 2.75 | 1945.082 | 2.7502 | 1740.5408 | 2.7502 | 1563.047 | 2.75 | 1407.937
2.7502 | 2197.467 | 2.75 | 2145.096 | 2.7502 | 1945.132 | 2.7502 | 1740.626 | 2.7502 | 1563.138 | 2.7502 | 1408.014
2.75 | 2197.557 | 2.7502 | 2145.16 | 2.7502 | 1945.181 | 2.7502 | 1740.711 | 2.75 | 1563.23 | 2.7502 | 1408.091
2.75 | 2197.647 | 2.7502 | 2145.223 | 2.7502 | 1945.23 | 2.7502 | 1740.795 | 2.7502 | 1563.321 | 2.7502 | 1408.168
2.7502 | 2197.735 | 2.7502 | 2145.285 | 2.7502 | 1945.279 | 2.75 | 1740.88 | 2.7502 | 1563.412 | 2.75 | 1408.244
2.7502 | 2197.824 | 2.7502 | 2145.348 | 2.7502 | 1945.327 | 2.7502 | 1740.964 | 2.7502 | 1563.503 | 2.75 | 1408.32
2.7502 | 2197.912 | 2.7502 | 2145.4096 | 2.7502 | 1945.376 | 2.7502 | 1741.047 | 2.7502 | 1563.593 | 2.75 | 1408.396
2.7502 | 2198 | 2.7502 | 2145.471 | 2.7502 | 1945.424 | 2.7502 | 1741.131 | 2.7502 | 1563.683 | 2.7502 | 1408.472
2.7502 | 2198.087 | 2.75 | 2145.533 | 2.75 | 1945.472 | 2.7502 | 1741.214 | 2.75 | 1563.773 | 2.7502 | 1408.547
2.75 | 2198.174 | 2.7502 | 2145.5936 | 2.7502 | 1945.519 | 2.7502 | 1741.297 | 2.7502 | 1563.863 | 2.75 | 1408.623
2.7502 | 2198.26 | 2.7502 | 2145.654 | 2.7502 | 1945.567 | 2.7502 | 1741.38 | 2.7502 | 1563.953 | 2.7502 | 1408.698
2.7502 | 2198.346 | 2.7502 | 2145.715 | 2.7502 | 1945.614 | 2.7502 | 1741.462 | 2.75 | 1564.042 | 2.75 | 1408.773
2.7502 | 2198.432 | 2.7502 | 2145.775 | 2.7502 | 1945.6608 | 2.7502 | 1741.544 | 2.7502 | 1564.131 | 2.75 | 1408.848
2.75 | 2198.516 | 2.7502 | 2145.834 | 2.75 | 1945.708 | 2.75 | 1741.626 | 2.7502 | 1564.22 | 2.7502 | 1408.923
2.75 | 2198.601 | 2.7502 | 2145.894 | 2.7502 | 1945.754 | 2.7502 | 1741.707 | 2.7502 | 1564.309 | 2.7502 | 1408.997
2.7502 | 2198.685 | 2.7502 | 2145.952 | 2.7502 | 1945.8 | 2.75 | 1741.789 | 2.7502 | 1564.397 | 2.7502 | 1409.071
2.7502 | 2198.769 | 2.7502 | 2146.0112 | 2.7502 | 1945.8464 | 2.75 | 1741.87 | 2.7502 | 1564.485 | 2.7502 | 1409.1456
2.7502 | 2198.852 | 2.75 | 2146.07 | 2.7502 | 1945.892 | 2.7502 | 1741.9504 | 2.7502 | 1564.573 | 2.7502 | 1409.219
2.7502 | 2198.935 | 2.7502 | 2146.128 | 2.7502 | 1945.938 | 2.7502 | 1742.031 | 2.7502 | 1564.661 | 2.75 | 1409.293
2.75 | 2199.018 | 2.75 | 2146.1856 | 2.7502 | 1945.983 | 2.7502 | 1742.111 | 2.7502 | 1564.748 | 2.7502 | 1409.366
2.7502 | 2199.1 | 2.75 | 2146.243 | 2.7502 | 1946.028 | 2.7502 | 1742.191 | 2.75 | 1564.836 | 2.7502 | 1409.44
2.7502 | 2199.182 | 2.7502 | 2146.3 | 2.7502 | 1946.073 | 2.7502 | 1742.271 | 2.7502 | 1564.923 | 2.7502 | 1409.513
2.7502 | 2199.263 | 2.7502 | 2146.357 | 2.7502 | 1946.118 | 2.7502 | 1742.35 | 2.75 | 1565.01 | 2.75 | 1409.586
2.7502 | 2199.344 | 2.7502 | 2146.414 | 2.75 | 1946.162 | 2.7502 | 1742.429 | 2.7502 | 1565.096 | 2.7502 | 1409.659
2.7502 | 2199.424 | 2.7502 | 2146.47 | 2.7502 | 1946.207 | 2.7502 | 1742.508 | 2.7502 | 1565.183 | 2.7502 | 1409.731
2.7502 | 2199.504 | 2.75 | 2146.526 | 2.7502 | 1946.251 | 2.7502 | 1742.587 | 2.7502 | 1565.269 | 2.7502 | 1409.804
2.7502 | 2199.584 | 2.7502 | 2146.582 | 2.7502 | 1946.295 | 2.7502 | 1742.665 | 2.7502 | 1565.355 | 2.7502 | 1409.876
2.7502 | 2199.663 | 2.7502 | 2146.637 | 2.75 | 1946.339 | 2.7502 | 1742.743 | 2.75 | 1565.441 | 2.7502 | 1409.948
2.7502 | 2199.7424 | 2.75 | 2146.692 | 2.75 | 1946.382 | 2.7502 | 1742.821 | 2.7502 | 1565.526 | 2.75 | 1410.02
2.7502 | 2199.821 | 2.7502 | 2146.747 | 2.7502 | 1946.426 | 2.75 | 1742.899 | 2.7502 | 1565.612 | 2.7502 | 1410.092
2.7502 | 2199.899 | 2.7502 | 2146.802 | 2.7502 | 1946.4688 | 2.7502 | 1742.976 | 2.7502 | 1565.697 | 2.75 | 1410.163
2.7502 | 2199.977 | 2.7502 | 2146.856 | 2.7502 | 1946.512 | 2.7502 | 1743.053 | 2.7502 | 1565.782 | 2.75 | 1410.234
2.7502 | 2200.054 | 2.75 | 2146.91 | 2.75 | 1946.554 | 2.7502 | 1743.13 | 2.75 | 1565.866 | 2.7502 | 1410.305
2.7502 | 2200.1312 | 2.7502 | 2146.964 | 2.7502 | 1946.597 | 2.7502 | 1743.2064 | 2.7502 | 1565.951 | 2.7502 | 1410.376
2.7502 | 2200.208 | 2.7502 | 2147.017 | 2.7502 | 1946.639 | 2.7502 | 1743.283 | 2.7502 | 1566.035 | 2.7502 | 1410.4472
2.7502 | 2200.284 | 2.75 | 2147.071 | 2.7502 | 1946.681 | 2.7502 | 1743.359 | 2.75 | 1566.119 | 2.75 | 1410.518
2.7502 | 2200.36 | 2.7502 | 2147.124 | 2.7502 | 1946.724 | 2.7502 | 1743.435 | 2.7502 | 1566.203 | 2.7502 | 1410.588
2.7502 | 2200.435 | 2.7502 | 2147.176 | 2.7502 | 1946.765 | 2.7502 | 1743.51 | 2.7502 | 1566.287 | 2.75 | 1410.658
2.7502 | 2200.511 | 2.7502 | 2147.2288 | 2.7502 | 1946.807 | 2.7502 | 1743.585 | 2.7502 | 1566.37 | 2.7502 | 1410.729
2.7502 | 2200.586 | 2.7502 | 2147.281 | 2.75 | 1946.848 | 2.7502 | 1743.661 | 2.7502 | 1566.453 | 2.7502 | 1410.798
2.7502 | 2200.66 | 2.7502 | 2147.333 | 2.7502 | 1946.889 | 2.7502 | 1743.735 | 2.7502 | 1566.536 | 2.7502 | 1410.868
2.7502 | 2200.734 | 2.7502 | 2147.385 | 2.7502 | 1946.93 | 2.7502 | 1743.81 | 2.75 | 1566.619 | 2.7502 | 1410.9376
2.7502 | 2200.808 | 2.7502 | 2147.436 | 2.7502 | 1946.9712 | 2.7502 | 1743.884 | 2.7502 | 1566.701 | 2.7502 | 1411.007
2.7502 | 2200.8816 | 2.7502 | 2147.487 | 2.7502 | 1947.012 | 2.7502 | 1743.9584 | 2.75 | 1566.784 | 2.7502 | 1411.076
2.7502 | 2200.955 | 2.7502 | 2147.5376 | 2.7502 | 1947.052 | 2.7502 | 1744.032 | 2.7502 | 1566.866 | 2.75 | 1411.145
2.7502 | 2201.027 | 2.75 | 2147.588 | 2.75 | 1947.0928 | 2.7502 | 1744.106 | 2.7502 | 1566.948 | 2.7502 | 1411.214
2.7502 | 2201.1 | 2.75 | 2147.639 | 2.7502 | 1947.133 | 2.7502 | 1744.179 | 2.7502 | 1567.029 | 2.75 | 1411.283
2.7502 | 2201.172 | 2.7502 | 2147.689 | 2.7502 | 1947.173 | 2.7502 | 1744.252 | 2.7502 | 1567.111 | 2.75 | 1411.351
2.7502 | 2201.244 | 2.75 | 2147.739 | 2.7502 | 1947.2128 | 2.7502 | 1744.325 | 2.7502 | 1567.192 | 2.75 | 1411.42
2.7502 | 2201.3152 | 2.75 | 2147.788 | 2.7502 | 1947.252 | 2.7502 | 1744.398 | 2.75 | 1567.273 | 2.75 | 1411.488
2.7502 | 2201.386 | 2.7502 | 2147.838 | 2.7502 | 1947.292 | 2.7502 | 1744.471 | 2.75 | 1567.354 | 2.75 | 1411.556
2.7502 | 2201.457 | 2.7502 | 2147.887 | 2.7502 | 1947.3312 | 2.7502 | 1744.543 | 2.75 | 1567.435 | 2.7502 | 1411.623
2.7502 | 2201.527 | 2.7502 | 2147.936 | 2.7502 | 1947.37 | 2.7502 | 1744.615 | 2.7502 | 1567.5152 | 2.7502 | 1411.691
2.7502 | 2201.598 | 2.75 | 2147.984 | 2.7502 | 1947.409 | 2.7502 | 1744.686 | 2.75 | 1567.596 | 2.75 | 1411.759
2.75 | 2201.668 | 2.7502 | 2148.033 | 2.7502 | 1947.448 | 2.7502 | 1744.758 | 2.7502 | 1567.676 | 2.7502 | 1411.826
2.7502 | 2201.737 | 2.75 | 2148.081 | 2.7502 | 1947.486 | 2.7502 | 1744.829 | 2.7502 | 1567.755 | 2.7502 | 1411.893
2.7502 | 2201.8064 | 2.7502 | 2148.129 | 2.7502 | 1947.5248 | 2.7502 | 1744.9 | 2.7502 | 1567.8352 | 2.7502 | 1411.96
2.7502 | 2201.8752 | 2.7502 | 2148.177 | 2.75 | 1947.563 | 2.7502 | 1744.971 | 2.7502 | 1567.914 | 2.75 | 1412.027
2.7502 | 2201.944 | 2.7502 | 2148.225 | 2.7502 | 1947.601 | 2.7502 | 1745.041 | 2.7502 | 1567.994 | 2.75 | 1412.093
2.7502 | 2202.012 | 2.7502 | 2148.272 | 2.7502 | 1947.639 | 2.7502 | 1745.112 | 2.75 | 1568.073 | 2.75 | 1412.16
2.7502 | 2202.08 | 2.7502 | 2148.319 | 2.7502 | 1947.676 | 2.7502 | 1745.182 | 2.7502 | 1568.151 | 2.7502 | 1412.226
2.7502 | 2202.148 | 2.7502 | 2148.366 | 2.7502 | 1947.714 | 2.7502 | 1745.252 | 2.7502 | 1568.23 | 2.7502 | 1412.292
2.7502 | 2202.215 | 2.7502 | 2148.412 | 2.7502 | 1947.752 | 2.7502 | 1745.321 | 2.7502 | 1568.309 | 2.75 | 1412.358
2.75 | 2202.282 | 2.75 | 2148.459 | 2.7502 | 1947.7888 | 2.7502 | 1745.391 | 2.7502 | 1568.387 | 2.75 | 1412.424
2.7502 | 2202.3488 | 2.75 | 2148.505 | 2.7502 | 1947.826 | 2.7502 | 1745.46 | 2.75 | 1568.465 | 2.7502 | 1412.49
2.7502 | 2202.416 | 2.7502 | 2148.551 | 2.7502 | 1947.863 | 2.7502 | 1745.529 | 2.7502 | 1568.543 | 2.75 | 1412.555
2.7502 | 2202.4816 | 2.7502 | 2148.597 | 2.7502 | 1947.9 | 2.7502 | 1745.598 | 2.7502 | 1568.621 | 2.7502 | 1412.62
2.7502 | 2202.548 | 2.7502 | 2148.643 | 2.7502 | 1947.937 | 2.7502 | 1745.666 | 2.7502 | 1568.698 | 2.7502 | 1412.686
2.7502 | 2202.613 | 2.75 | 2148.688 | 2.7502 | 1947.973 | 2.7502 | 1745.735 | 2.75 | 1568.775 | 2.7502 | 1412.751
2.7502 | 2202.6784 | 2.7502 | 2148.733 | 2.7502 | 1948.009 | 2.7502 | 1745.803 | 2.7502 | 1568.852 | 2.75 | 1412.815
2.7502 | 2202.744 | 2.7502 | 2148.778 | 2.7502 | 1948.046 | 2.7502 | 1745.871 | 2.7502 | 1568.929 | 2.7502 | 1412.88
2.7502 | 2202.808 | 2.75 | 2148.823 |  |  | 2.7502 | 1745.938 | 2.7502 | 1569.006 | 2.7502 | 1412.944
2.7502 | 2202.873 | 2.7502 | 2148.868 |  |  | 2.7502 | 1746.006 | 2.7502 | 1569.082 | 2.7502 | 1413.009
2.7502 | 2202.937 | 2.7502 | 2148.912 |  |  | 2.7502 | 1746.073 | 2.7502 | 1569.159 | 2.7502 | 1413.0728
2.7502 | 2203.001 | 2.7502 | 2148.956 |  |  | 2.7502 | 1746.14 | 2.7502 | 1569.235 | 2.7502 | 1413.1368
2.7502 | 2203.065 | 2.7502 | 2149 |  |  | 2.7502 | 1746.207 | 2.7502 | 1569.311 | 2.75 | 1413.201
2.7502 | 2203.128 | 2.7502 | 2149.044 |  |  | 2.7502 | 1746.273 | 2.7502 | 1569.386 | 2.75 | 1413.264
2.7502 | 2203.191 | 2.7502 | 2149.087 |  |  | 2.7502 | 1746.34 | 2.7502 | 1569.462 | 2.7502 | 1413.328
2.7502 | 2203.254 | 2.7502 | 2149.131 |  |  | 2.7502 | 1746.406 | 2.7502 | 1569.537 | 2.75 | 1413.391
2.7502 | 2203.316 | 2.7502 | 2149.174 |  |  | 2.7502 | 1746.472 | 2.7502 | 1569.612 | 2.7502 | 1413.4544
2.7502 | 2203.379 | 2.7502 | 2149.217 |  |  | 2.7502 | 1746.537 | 2.7502 | 1569.687 | 2.7502 | 1413.518
2.7502 | 2203.441 | 2.7502 | 2149.26 |  |  | 2.75 | 1746.603 | 2.7502 | 1569.762 | 2.7502 | 1413.58
2.7502 | 2203.503 | 2.7502 | 2149.3024 |  |  | 2.7502 | 1746.668 | 2.7502 | 1569.837 | 2.7502 | 1413.643
2.7502 | 2203.564 | 2.7502 | 2149.345 |  |  | 2.7502 | 1746.733 | 2.75 | 1569.911 | 2.7502 | 1413.706
2.7502 | 2203.625 | 2.7502 | 2149.387 |  |  | 2.7502 | 1746.798 | 2.7502 | 1569.985 | 2.7502 | 1413.768
2.75 | 2203.686 | 2.7502 | 2149.429 |  |  | 2.7502 | 1746.863 | 2.75 | 1570.059 | 2.7502 | 1413.8304
2.75 | 2203.747 | 2.7502 | 2149.471 |  |  | 2.7502 | 1746.927 | 2.75 | 1570.133 | 2.75 | 1413.893
2.7502 | 2203.808 | 2.7502 | 2149.513 |  |  | 2.7502 | 1746.992 | 2.7502 | 1570.207 | 2.75 | 1413.955
2.7502 | 2203.868 | 2.75 | 2149.554 |  |  | 2.7502 | 1747.056 | 2.7502 | 1570.28 | 2.7502 | 1414.016
2.7502 | 2203.928 | 2.7502 | 2149.5952 |  |  | 2.7502 | 1747.12 | 2.7502 | 1570.353 | 2.75 | 1414.078
2.7502 | 2203.987 | 2.7502 | 2149.636 |  |  | 2.7502 | 1747.183 | 2.75 | 1570.426 | 2.75 | 1414.14
2.7502 | 2204.047 | 2.75 | 2149.677 |  |  | 2.7502 | 1747.247 | 2.7502 | 1570.5 | 2.7502 | 1414.2008
2.75 | 2204.106 | 2.7502 | 2149.718 |  |  | 2.7502 | 1747.31 | 2.7502 | 1570.572 | 2.7502 | 1414.262
2.75 | 2204.165 | 2.7502 | 2149.759 |  |  | 2.7502 | 1747.373 | 2.7502 | 1570.6448 | 2.75 | 1414.323
2.7502 | 2204.224 | 2.7502 | 2149.799 |  |  | 2.7502 | 1747.436 | 2.7502 | 1570.717 | 2.7502 | 1414.384
2.7502 | 2204.282 | 2.7502 | 2149.839 |  |  | 2.7502 | 1747.498 | 2.7502 | 1570.789 | 2.7502 | 1414.445
2.7502 | 2204.341 | 2.7502 | 2149.879 |  |  | 2.7502 | 1747.561 | 2.75 | 1570.861 | 2.75 | 1414.505
2.7502 | 2204.399 | 2.7502 | 2149.92 |  |  | 2.7502 | 1747.623 | 2.75 | 1570.933 | 2.75 | 1414.566
2.75 | 2204.457 | 2.7502 | 2149.959 |  |  | 2.7502 | 1747.685 | 2.75 | 1571.005 | 2.7502 | 1414.626
2.7502 | 2204.514 | 2.75 | 2149.999 |  |  | 2.7502 | 1747.747 | 2.75 | 1571.076 | 2.7502 | 1414.686
2.75 | 2204.572 | 2.7502 | 2150.038 |  |  | 2.7502 | 1747.809 | 2.7502 | 1571.147 | 2.75 | 1414.746
2.7502 | 2204.628 | 2.7502 | 2150.077 |  |  | 2.7502 | 1747.87 | 2.7502 | 1571.218 | 2.7502 | 1414.806
2.7502 | 2204.685 | 2.7502 | 2150.116 |  |  | 2.75 | 1747.931 | 2.75 | 1571.289 | 2.7502 | 1414.865
2.75 | 2204.742 | 2.7502 | 2150.1552 |  |  | 2.7502 | 1747.993 | 2.75 | 1571.36 | 2.7502 | 1414.925
2.7502 | 2204.7984 | 2.7502 | 2150.194 |  |  | 2.75 | 1748.053 | 2.7502 | 1571.431 | 2.75 | 1414.984
2.7502 | 2204.855 | 2.7502 | 2150.233 |  |  | 2.7502 | 1748.114 | 2.7502 | 1571.501 | 2.7502 | 1415.044
2.7502 | 2204.911 | 2.7502 | 2150.271 |  |  | 2.75 | 1748.1744 | 2.7502 | 1571.5712 | 2.75 | 1415.103
2.7502 | 2204.9664 | 2.7502 | 2150.31 |  |  | 2.7502 | 1748.235 | 2.75 | 1571.641 | 2.7502 | 1415.162
2.75 | 2205.022 | 2.75 | 2150.348 |  |  | 2.7502 | 1748.295 | 2.7502 | 1571.711 | 2.7502 | 1415.221
2.7502 | 2205.078 | 2.7502 | 2150.3856 |  |  | 2.7502 | 1748.355 | 2.7502 | 1571.781 | 2.7502 | 1415.2792
2.7502 | 2205.132 | 2.7502 | 2150.423 |  |  | 2.7502 | 1748.415 | 2.75 | 1571.85 | 2.75 | 1415.338
2.7502 | 2205.187 | 2.7502 | 2150.461 |  |  | 2.7502 | 1748.474 | 2.7502 | 1571.919 | 2.75 | 1415.396
2.7502 | 2205.242 | 2.7502 | 2150.499 |  |  | 2.7502 | 1748.534 | 2.75 | 1571.988 | 2.7502 | 1415.454
2.7502 | 2205.297 | 2.7502 | 2150.536 |  |  | 2.7502 | 1748.593 | 2.75 | 1572.057 | 2.75 | 1415.512
2.7502 | 2205.351 | 2.7502 | 2150.573 |  |  | 2.7502 | 1748.652 | 2.7502 | 1572.1264 | 2.7502 | 1415.57
2.7502 | 2205.4048 | 2.7502 | 2150.61 |  |  | 2.7502 | 1748.711 | 2.7502 | 1572.195 | 2.75 | 1415.628
2.7502 | 2205.459 | 2.75 | 2150.647 |  |  | 2.7502 | 1748.769 | 2.7502 | 1572.263 | 2.7502 | 1415.686
2.7502 | 2205.512 | 2.7502 | 2150.684 |  |  | 2.7502 | 1748.828 | 2.7502 | 1572.332 | 2.75 | 1415.743
2.7502 | 2205.566 | 2.7502 | 2150.72 |  |  | 2.7502 | 1748.886 | 2.7502 | 1572.4 | 2.7502 | 1415.801
2.7502 | 2205.619 | 2.75 | 2150.756 |  |  | 2.7502 | 1748.944 | 2.7502 | 1572.468 | 2.7502 | 1415.858
2.75 | 2205.672 | 2.7502 | 2150.793 |  |  | 2.7502 | 1749.0016 | 2.7502 | 1572.535 | 2.75 | 1415.915
2.7502 | 2205.7248 | 2.7502 | 2150.825 |  |  | 2.7502 | 1749.059 | 2.75 | 1572.603 | 2.7502 | 1415.972
2.7502 | 2205.777 |  |  |  |  | 2.7502 | 1749.117 | 2.7502 | 1572.6704 | 2.7502 | 1416.029
2.75 | 2205.83 |  |  |  |  | 2.7502 | 1749.174 | 2.7502 | 1572.7376 | 2.75 | 1416.085
2.75 | 2205.882 |  |  |  |  | 2.75 | 1749.231 | 2.7502 | 1572.805 | 2.7502 | 1416.142
2.75 | 2205.934 |  |  |  |  | 2.7502 | 1749.289 | 2.7502 | 1572.871 | 2.7502 | 1416.198
2.7502 | 2205.986 |  |  |  |  | 2.7502 | 1749.345 | 2.7502 | 1572.938 | 2.7502 | 1416.255
2.7502 | 2206.037 |  |  |  |  | 2.7502 | 1749.402 | 2.7502 | 1573.0048 | 2.75 | 1416.311
2.7502 | 2206.089 |  |  |  |  | 2.7502 | 1749.458 | 2.7502 | 1573.071 | 2.7502 | 1416.367
2.7502 | 2206.14 |  |  |  |  | 2.7502 | 1749.514 | 2.7502 | 1573.137 | 2.7502 | 1416.422
2.75 | 2206.191 |  |  |  |  | 2.7502 | 1749.57 | 2.7502 | 1573.203 | 2.75 | 1416.478
2.7502 | 2206.242 |  |  |  |  | 2.7502 | 1749.626 | 2.7502 | 1573.269 | 2.7502 | 1416.534
2.75 | 2206.292 |  |  |  |  | 2.7502 | 1749.682 | 2.75 | 1573.335 | 2.75 | 1416.589
2.7502 | 2206.343 |  |  |  |  | 2.7502 | 1749.7376 | 2.7502 | 1573.401 | 2.7502 | 1416.644
2.7502 | 2206.393 |  |  |  |  | 2.7502 | 1749.793 | 2.7502 | 1573.466 | 2.75 | 1416.7
2.7502 | 2206.443 |  |  |  |  | 2.7502 | 1749.848 | 2.7502 | 1573.531 | 2.7502 | 1416.755
2.75 | 2206.493 |  |  |  |  | 2.7502 | 1749.903 | 2.7502 | 1573.596 | 2.7502 | 1416.809
2.7502 | 2206.543 |  |  |  |  | 2.7502 | 1749.958 | 2.7502 | 1573.661 | 2.7502 | 1416.864
2.75 | 2206.593 |  |  |  |  | 2.7502 | 1750.0128 | 2.7502 | 1573.726 | 2.75 | 1416.919
2.7502 | 2206.642 |  |  |  |  | 2.75 | 1750.0672 | 2.7502 | 1573.791 | 2.75 | 1416.973
2.7502 | 2206.6912 |  |  |  |  | 2.7502 | 1750.1216 | 2.7502 | 1573.855 | 2.7502 | 1417.028
2.7502 | 2206.74 |  |  |  |  | 2.7502 | 1750.176 | 2.7502 | 1573.919 | 2.75 | 1417.082
2.7502 | 2206.7888 |  |  |  |  | 2.75 | 1750.23 | 2.7502 | 1573.983 | 2.75 | 1417.136
2.75 | 2206.838 |  |  |  |  | 2.7502 | 1750.284 | 2.75 | 1574.047 | 2.7502 | 1417.19
2.75 | 2206.886 |  |  |  |  | 2.7502 | 1750.337 | 2.7502 | 1574.111 | 2.75 | 1417.244
2.75 | 2206.9344 |  |  |  |  | 2.7502 | 1750.391 | 2.7502 | 1574.175 | 2.75 | 1417.298
2.75 | 2206.983 |  |  |  |  | 2.75 | 1750.444 | 2.7502 | 1574.238 | 2.75 | 1417.351
2.7502 | 2207.031 |  |  |  |  | 2.7502 | 1750.497 | 2.7502 | 1574.302 | 2.75 | 1417.404
2.7502 | 2207.078 |  |  |  |  | 2.7502 | 1750.55 | 2.7502 | 1574.365 | 2.75 | 1417.4576
2.75 | 2207.126 |  |  |  |  | 2.75 | 1750.603 | 2.7502 | 1574.428 | 2.7502 | 1417.511
2.7502 | 2207.173 |  |  |  |  | 2.75 | 1750.656 | 2.7502 | 1574.49 | 2.7502 | 1417.564
2.7502 | 2207.221 |  |  |  |  | 2.7502 | 1750.708 | 2.7502 | 1574.553 | 2.7502 | 1417.6168
2.7502 | 2207.268 |  |  |  |  | 2.7502 | 1750.761 | 2.7502 | 1574.615 | 2.7502 | 1417.67
2.7502 | 2207.315 |  |  |  |  | 2.7502 | 1750.8128 | 2.7502 | 1574.678 | 2.7502 | 1417.7224
2.75 | 2207.3616 |  |  |  |  | 2.7502 | 1750.865 | 2.7502 | 1574.74 | 2.7502 | 1417.775
2.7502 | 2207.408 |  |  |  |  | 2.7502 | 1750.916 | 2.7502 | 1574.802 | 2.7502 | 1417.8272
2.7502 | 2207.4544 |  |  |  |  | 2.75 | 1750.968 | 2.7502 | 1574.864 | 2.7502 | 1417.88
2.75 | 2207.501 |  |  |  |  | 2.75 | 1751.02 | 2.7502 | 1574.926 | 2.7502 | 1417.932
2.75 | 2207.547 |  |  |  |  | 2.7502 | 1751.071 | 2.7502 | 1574.987 | 2.7502 | 1417.984
2.7502 | 2207.593 |  |  |  |  | 2.7502 | 1751.122 | 2.7502 | 1575.049 | 2.7502 | 1418.036
2.7502 | 2207.639 |  |  |  |  | 2.7502 | 1751.173 | 2.7502 | 1575.11 | 2.7502 | 1418.087
2.7502 | 2207.684 |  |  |  |  | 2.7502 | 1751.224 | 2.75 | 1575.171 | 2.7502 | 1418.139
2.7502 | 2207.73 |  |  |  |  | 2.7502 | 1751.275 | 2.7502 | 1575.232 | 2.7502 | 1418.191
2.7502 | 2207.775 |  |  |  |  | 2.7502 | 1751.325 | 2.7502 | 1575.293 | 2.7502 | 1418.242
2.7502 | 2207.82 |  |  |  |  | 2.7502 | 1751.376 | 2.75 | 1575.353 | 2.75 | 1418.294
2.7502 | 2207.8656 |  |  |  |  | 2.7502 | 1751.426 | 2.7502 | 1575.414 | 2.75 | 1418.345
2.7502 | 2207.91 |  |  |  |  | 2.7502 | 1751.476 | 2.7502 | 1575.474 | 2.7502 | 1418.396
2.7502 | 2207.9552 |  |  |  |  | 2.7502 | 1751.526 | 2.7502 | 1575.534 | 2.7502 | 1418.447
2.7502 | 2208 |  |  |  |  | 2.7502 | 1751.576 | 2.7502 | 1575.594 | 2.75 | 1418.4976
2.7502 | 2208.044 |  |  |  |  | 2.7502 | 1751.625 | 2.75 | 1575.654 | 2.75 | 1418.548
2.7502 | 2208.088 |  |  |  |  | 2.7502 | 1751.675 | 2.7502 | 1575.714 | 2.75 | 1418.599
2.7502 | 2208.132 |  |  |  |  | 2.7502 | 1751.724 | 2.7502 | 1575.774 | 2.75 | 1418.649
2.7502 | 2208.176 |  |  |  |  | 2.7502 | 1751.773 | 2.75 | 1575.833 | 2.7502 | 1418.7
2.7502 | 2208.22 |  |  |  |  | 2.7502 | 1751.822 | 2.7502 | 1575.892 | 2.75 | 1418.75
2.7502 | 2208.264 |  |  |  |  | 2.7502 | 1751.871 | 2.7502 | 1575.951 | 2.7502 | 1418.8
2.7502 | 2208.308 |  |  |  |  | 2.7502 | 1751.92 | 2.7502 | 1576.01 | 2.7502 | 1418.85
2.7502 | 2208.351 |  |  |  |  | 2.7502 | 1751.968 | 2.7502 | 1576.069 | 2.7502 | 1418.9
2.7502 | 2208.394 |  |  |  |  | 2.7502 | 1752.017 | 2.7502 | 1576.128 | 2.7502 | 1418.95
2.7502 | 2208.437 |  |  |  |  | 2.7502 | 1752.065 | 2.75 | 1576.186 | 2.75 | 1418.999
2.7502 | 2208.48 |  |  |  |  | 2.7502 | 1752.113 | 2.7502 | 1576.2448 | 2.7502 | 1419.049
2.7502 | 2208.523 |  |  |  |  | 2.7502 | 1752.161 | 2.7502 | 1576.303 | 2.7502 | 1419.098
2.7502 | 2208.566 |  |  |  |  | 2.75 | 1752.209 | 2.7502 | 1576.361 | 2.7502 | 1419.148
2.7502 | 2208.608 |  |  |  |  | 2.7502 | 1752.256 | 2.75 | 1576.419 | 2.75 | 1419.1968
2.7502 | 2208.651 |  |  |  |  | 2.7502 | 1752.304 | 2.7502 | 1576.477 | 2.75 | 1419.246
2.7502 | 2208.693 |  |  |  |  | 2.7502 | 1752.351 | 2.7502 | 1576.5344 | 2.7502 | 1419.295
2.7502 | 2208.735 |  |  |  |  | 2.7502 | 1752.399 | 2.75 | 1576.592 | 2.7502 | 1419.343
2.7502 | 2208.777 |  |  |  |  | 2.7502 | 1752.445 | 2.7502 | 1576.649 | 2.7502 | 1419.392
2.7502 | 2208.8192 |  |  |  |  | 2.7502 | 1752.492 | 2.75 | 1576.706 | 2.7502 | 1419.441
2.7502 | 2208.8608 |  |  |  |  | 2.7502 | 1752.5392 | 2.7502 | 1576.764 | 2.75 | 1419.489
2.75 | 2208.903 |  |  |  |  | 2.7502 | 1752.586 | 2.7502 | 1576.82 | 2.75 | 1419.538
2.7502 | 2208.944 |  |  |  |  | 2.7502 | 1752.632 | 2.7502 | 1576.877 | 2.7502 | 1419.586
2.7502 | 2208.985 |  |  |  |  | 2.7502 | 1752.6784 | 2.75 | 1576.934 | 2.7502 | 1419.634
2.7502 | 2209.026 |  |  |  |  | 2.7502 | 1752.725 | 2.7502 | 1576.9904 | 2.75 | 1419.682
2.75 | 2209.068 |  |  |  |  | 2.7502 | 1752.771 | 2.7502 | 1577.047 | 2.7502 | 1419.7304
2.7502 | 2209.109 |  |  |  |  | 2.75 | 1752.817 | 2.75 | 1577.103 | 2.7502 | 1419.778
2.7502 | 2209.149 |  |  |  |  | 2.7502 | 1752.862 | 2.7502 | 1577.159 | 2.7502 | 1419.826
2.75 | 2209.19 |  |  |  |  | 2.7502 | 1752.908 | 2.7502 | 1577.215 | 2.7502 | 1419.873
2.7502 | 2209.231 |  |  |  |  | 2.7502 | 1752.953 | 2.7502 | 1577.271 | 2.7502 | 1419.921
2.75 | 2209.271 |  |  |  |  | 2.7502 | 1752.999 | 2.75 | 1577.3264 | 2.7502 | 1419.968
2.7502 | 2209.311 |  |  |  |  | 2.7502 | 1753.044 | 2.75 | 1577.382 | 2.7502 | 1420.016
2.7502 | 2209.351 |  |  |  |  | 2.75 | 1753.089 | 2.7502 | 1577.437 | 2.7502 | 1420.063
2.7502 | 2209.391 |  |  |  |  | 2.7502 | 1753.134 | 2.7502 | 1577.492 | 2.7502 | 1420.11
2.7502 | 2209.432 |  |  |  |  | 2.75 | 1753.178 | 2.7502 | 1577.548 | 2.75 | 1420.157
2.7502 | 2209.471 |  |  |  |  | 2.7502 | 1753.223 | 2.75 | 1577.603 | 2.7502 | 1420.204
2.7502 | 2209.511 |  |  |  |  | 2.7502 | 1753.268 | 2.75 | 1577.657 | 2.75 | 1420.25
2.7502 | 2209.551 |  |  |  |  | 2.7502 | 1753.312 | 2.75 | 1577.712 | 2.75 | 1420.297
2.7502 | 2209.59 |  |  |  |  | 2.7502 | 1753.356 | 2.75 | 1577.767 | 2.7502 | 1420.344
2.7502 | 2209.63 |  |  |  |  | 2.7502 | 1753.4 | 2.7502 | 1577.821 | 2.7502 | 1420.39
2.7502 | 2209.669 |  |  |  |  | 2.7502 | 1753.444 | 2.7502 | 1577.875 | 2.75 | 1420.436
2.7502 | 2209.708 |  |  |  |  | 2.7502 | 1753.488 | 2.7502 | 1577.9296 | 2.7502 | 1420.482
2.7502 | 2209.747 |  |  |  |  | 2.75 | 1753.532 | 2.7502 | 1577.983 | 2.75 | 1420.529
2.7502 | 2209.785 |  |  |  |  | 2.7502 | 1753.575 | 2.75 | 1578.037 | 2.75 | 1420.575
2.7502 | 2209.824 |  |  |  |  | 2.7502 | 1753.618 | 2.7502 | 1578.091 | 2.7502 | 1420.62
2.7502 | 2209.863 |  |  |  |  | 2.7502 | 1753.662 | 2.7502 | 1578.145 | 2.75 | 1420.666
2.7502 | 2209.901 |  |  |  |  | 2.7502 | 1753.705 | 2.7502 | 1578.198 | 2.7502 | 1420.712
2.7502 | 2209.94 |  |  |  |  | 2.75 | 1753.748 | 2.7502 | 1578.252 | 2.75 | 1420.757
2.7502 | 2209.978 |  |  |  |  | 2.75 | 1753.791 | 2.7502 | 1578.305 | 2.75 | 1420.803
2.7502 | 2210.016 |  |  |  |  | 2.7502 | 1753.833 | 2.7502 | 1578.358 | 2.7502 | 1420.848
2.7502 | 2210.0544 |  |  |  |  | 2.75 | 1753.876 | 2.7502 | 1578.411 | 2.7502 | 1420.8936
2.7502 | 2210.092 |  |  |  |  | 2.7502 | 1753.918 | 2.7502 | 1578.463 | 2.7502 | 1420.939
2.7502 | 2210.13 |  |  |  |  | 2.7502 | 1753.96 | 2.75 | 1578.516 | 2.7502 | 1420.984
2.7502 | 2210.168 |  |  |  |  | 2.7502 | 1754.002 | 2.7502 | 1578.569 | 2.75 | 1421.029
2.7502 | 2210.205 |  |  |  |  | 2.7502 | 1754.045 | 2.7502 | 1578.6208 | 2.75 | 1421.074
2.75 | 2210.243 |  |  |  |  | 2.7502 | 1754.087 | 2.75 | 1578.673 | 2.75 | 1421.118
2.7502 | 2210.28 |  |  |  |  | 2.75 | 1754.128 | 2.7502 | 1578.725 | 2.7502 | 1421.163
2.7502 | 2210.317 |  |  |  |  | 2.7502 | 1754.17 | 2.7502 | 1578.777 | 2.7502 | 1421.207
2.7502 | 2210.355 |  |  |  |  | 2.7502 | 1754.211 | 2.7502 | 1578.829 | 2.75 | 1421.252
2.7502 | 2210.392 |  |  |  |  | 2.7502 | 1754.2528 | 2.7502 | 1578.881 | 2.75 | 1421.296
2.75 | 2210.4288 |  |  |  |  | 2.7502 | 1754.294 | 2.7502 | 1578.932 | 2.7502 | 1421.341
2.75 | 2210.4656 |  |  |  |  | 2.7502 | 1754.335 | 2.75 | 1578.984 | 2.75 | 1421.385
2.75 | 2210.502 |  |  |  |  | 2.7502 | 1754.376 | 2.75 | 1579.0352 | 2.7502 | 1421.429
2.7502 | 2210.539 |  |  |  |  | 2.7502 | 1754.417 | 2.7502 | 1579.0864 | 2.75 | 1421.4728
2.7502 | 2210.575 |  |  |  |  | 2.7502 | 1754.458 | 2.7502 | 1579.137 | 2.75 | 1421.517
2.7502 | 2210.612 |  |  |  |  | 2.7502 | 1754.498 | 2.7502 | 1579.188 | 2.7502 | 1421.56
2.7502 | 2210.648 |  |  |  |  | 2.7502 | 1754.539 | 2.7502 | 1579.239 | 2.7502 | 1421.604
2.7502 | 2210.684 |  |  |  |  | 2.7502 | 1754.5792 | 2.7502 | 1579.29 | 2.7502 | 1421.648
2.7502 | 2210.695 |  |  |  |  | 2.7502 | 1754.619 | 2.7502 | 1579.34 | 2.7502 | 1421.691
[6 empty] | 2.7502 | 1754.66 | 2.75 | 1579.391 | 2.75 | 1421.735
[6 empty] | 2.7502 | 1754.7 | 2.7502 | 1579.441 | 2.75 | 1421.778
[6 empty] | 2.7502 | 1754.739 | 2.75 | 1579.491 | 2.7502 | 1421.821
[6 empty] | 2.7502 | 1754.7792 | 2.7502 | 1579.541 | 2.75 | 1421.864
[6 empty] | 2.7502 | 1754.819 | 2.75 | 1579.591 | 2.7502 | 1421.907
[6 empty] | 2.7502 | 1754.858 | 2.7502 | 1579.641 | 2.75 | 1421.95
[6 empty] | 2.7502 | 1754.898 | 2.7502 | 1579.691 | 2.75 | 1421.9928
[6 empty] | 2.7502 | 1754.937 | 2.75 | 1579.74 | 2.75 | 1422.036
[6 empty] | 2.75 | 1754.976 | 2.7502 | 1579.79 | 2.75 | 1422.078
[6 empty] | 2.75 | 1755.015 | 2.75 | 1579.839 | 2.75 | 1422.121
[6 empty] | 2.7502 | 1755.054 | 2.75 | 1579.888 | 2.75 | 1422.163
[6 empty] | 2.7502 | 1755.093 | 2.7502 | 1579.937 | 2.75 | 1422.205
[6 empty] | 2.7502 | 1755.132 | 2.7502 | 1579.986 | 2.75 | 1422.248
[6 empty] | 2.7502 | 1755.17 | 2.7502 | 1580.035 | 2.75 | 1422.29
[6 empty] | 2.7502 | 1755.209 | 2.7502 | 1580.084 | 2.75 | 1422.332
[6 empty] | 2.7502 | 1755.247 | 2.7502 | 1580.132 | 2.7502 | 1422.374
[6 empty] | 2.75 | 1755.285 | 2.7502 | 1580.18 | 2.75 | 1422.416
[6 empty] | 2.7502 | 1755.323 | 2.75 | 1580.229 | 2.7502 | 1422.457
[6 empty] | 2.75 | 1755.361 | 2.7502 | 1580.2768 | 2.7502 | 1422.4992
[6 empty] | 2.7502 | 1755.399 | 2.7502 | 1580.3248 | 2.75 | 1422.5408
[6 empty] | 2.7502 | 1755.437 | 2.7502 | 1580.373 | 2.75 | 1422.5824
[6 empty] | 2.7502 | 1755.474 | 2.7502 | 1580.421 | 2.75 | 1422.624
[6 empty] | 2.75 | 1755.512 | 2.75 | 1580.468 | 2.7502 | 1422.665
[6 empty] | 2.7502 | 1755.549 | 2.7502 | 1580.516 | 2.7502 | 1422.706
[6 empty] | 2.7502 | 1755.586 | 2.7502 | 1580.564 | 2.7502 | 1422.7472
[6 empty] | 2.7502 | 1755.623 | 2.7502 | 1580.611 | 2.7502 | 1422.788
[6 empty] | 2.7502 | 1755.66 | 2.7502 | 1580.658 | 2.7502 | 1422.829
[6 empty] | 2.7502 | 1755.697 | 2.7502 | 1580.705 | 2.7502 | 1422.87
[6 empty] | 2.7502 | 1755.734 | 2.7502 | 1580.752 | 2.7502 | 1422.911
[6 empty] | 2.75 | 1755.771 | 2.7502 | 1580.799 | 2.75 | 1422.952
[6 empty] | 2.75 | 1755.807 | 2.7502 | 1580.846 | 2.7502 | 1422.992
[6 empty] | 2.75 | 1755.844 | 2.75 | 1580.892 | 2.75 | 1423.0328
[6 empty] | 2.7502 | 1755.88 | 2.7502 | 1580.939 | 2.75 | 1423.073
[6 empty] | 2.75 | 1755.917 | 2.7502 | 1580.985 | 2.7502 | 1423.114
[6 empty] | 2.7502 | 1755.9456 | 2.75 | 1581.031 | 2.75 | 1423.1536
[8 empty] | 2.7502 | 1581.077 | 2.7502 | 1423.194
[8 empty] | 2.7502 | 1581.123 | 2.75 | 1423.234
[8 empty] | 2.75 | 1581.169 | 2.7502 | 1423.274
[8 empty] | 2.7502 | 1581.215 | 2.7502 | 1423.314
[8 empty] | 2.7502 | 1581.2608 | 2.75 | 1423.3536
[8 empty] | 2.75 | 1581.306 | 2.75 | 1423.393
[8 empty] | 2.7502 | 1581.352 | 2.7502 | 1423.433
[8 empty] | 2.7502 | 1581.397 | 2.7502 | 1423.472
[8 empty] | 2.7502 | 1581.442 | 2.75 | 1423.512
[8 empty] | 2.7502 | 1581.487 | 2.75 | 1423.551
[8 empty] | 2.7502 | 1581.532 | 2.7502 | 1423.591
[8 empty] | 2.7502 | 1581.577 | 2.75 | 1423.63
[8 empty] | 2.7502 | 1581.622 | 2.7502 | 1423.669
[8 empty] | 2.7502 | 1581.666 | 2.7502 | 1423.708
[8 empty] | 2.75 | 1581.711 | 2.75 | 1423.747
[8 empty] | 2.75 | 1581.756 | 2.7502 | 1423.786
[8 empty] | 2.7502 | 1581.8 | 2.75 | 1423.825
[8 empty] | 2.7502 | 1581.844 | 2.75 | 1423.863
[8 empty] | 2.75 | 1581.888 | 2.75 | 1423.902
[8 empty] | 2.75 | 1581.932 | 2.75 | 1423.94
[8 empty] | 2.7502 | 1581.976 | 2.7502 | 1423.979
[8 empty] | 2.7502 | 1582.02 | 2.75 | 1424.017
[8 empty] | 2.7502 | 1582.063 | 2.7502 | 1424.055
[8 empty] | 2.7502 | 1582.107 | 2.75 | 1424.0936
[8 empty] | 2.75 | 1582.15 | 2.75 | 1424.132
[8 empty] | 2.75 | 1582.193 | 2.75 | 1424.17
[8 empty] | 2.7502 | 1582.237 | 2.75 | 1424.208
[8 empty] | 2.75 | 1582.28 | 2.7502 | 1424.246
[8 empty] | 2.7502 | 1582.323 | 2.75 | 1424.283
[8 empty] | 2.7502 | 1582.366 | 2.75 | 1424.321
[8 empty] | 2.7502 | 1582.408 | 2.7502 | 1424.359
[8 empty] | 2.75 | 1582.451 | 2.75 | 1424.396
[8 empty] | 2.75 | 1582.494 | 2.75 | 1424.434
[8 empty] | 2.7502 | 1582.536 | 2.75 | 1424.471
[8 empty] | 2.7502 | 1582.578 | 2.7502 | 1424.508
[8 empty] | 2.75 | 1582.62 | 2.7502 | 1424.546
[8 empty] | 2.7502 | 1582.663 | 2.7502 | 1424.583
[8 empty] | 2.75 | 1582.705 | 2.7502 | 1424.62
[8 empty] | 2.75 | 1582.746 | 2.75 | 1424.657
[8 empty] | 2.75 | 1582.788 | 2.7502 | 1424.694
[8 empty] | 2.7502 | 1582.83 | 2.7502 | 1424.7304
[8 empty] | 2.75 | 1582.871 | 2.7502 | 1424.7672
[8 empty] | 2.7502 | 1582.913 | 2.7502 | 1424.804
[8 empty] | 2.7502 | 1582.954 | 2.75 | 1424.841
[8 empty] | 2.75 | 1582.996 | 2.75 | 1424.877
[8 empty] | 2.7502 | 1583.0368 | 2.7502 | 1424.914
[8 empty] | 2.7502 | 1583.078 | 2.7502 | 1424.95
[8 empty] | 2.7502 | 1583.119 | 2.75 | 1424.986
[8 empty] | 2.75 | 1583.16 | 2.75 | 1425.022
[8 empty] | 2.75 | 1583.201 | 2.75 | 1425.044
[8 empty] | 2.75 | 1583.241
[8 empty] | 2.7502 | 1583.282
[8 empty] | 2.7502 | 1583.322
[8 empty] | 2.75 | 1583.363
[8 empty] | 2.7502 | 1583.403
[8 empty] | 2.75 | 1583.443
[8 empty] | 2.7502 | 1583.483
[8 empty] | 2.75 | 1583.523
[8 empty] | 2.7502 | 1583.563
[8 empty] | 2.75 | 1583.603
[8 empty] | 2.7502 | 1583.642
[8 empty] | 2.7502 | 1583.682
[8 empty] | 2.75 | 1583.721
[8 empty] | 2.7502 | 1583.761
[8 empty] | 2.7502 | 1583.8
[8 empty] | 2.7502 | 1583.839
[8 empty] | 2.75 | 1583.8784
[8 empty] | 2.75 | 1583.917
[8 empty] | 2.7502 | 1583.956
[8 empty] | 2.7502 | 1583.995
[8 empty] | 2.7502 | 1584.034
[8 empty] | 2.7502 | 1584.072
[8 empty] | 2.7502 | 1584.111
[8 empty] | 2.75 | 1584.149
[8 empty] | 2.7502 | 1584.188
[8 empty] | 2.75 | 1584.226
[8 empty] | 2.75 | 1584.264
[8 empty] | 2.7502 | 1584.302
[8 empty] | 2.7502 | 1584.34
[8 empty] | 2.75 | 1584.378
[8 empty] | 2.7502 | 1584.416
[8 empty] | 2.75 | 1584.453
[8 empty] | 2.7502 | 1584.491
[8 empty] | 2.7502 | 1584.528
[8 empty] | 2.75 | 1584.566
[8 empty] | 2.7502 | 1584.603
[8 empty] | 2.7502 | 1584.64
[8 empty] | 2.7502 | 1584.677
[8 empty] | 2.7502 | 1584.714
[8 empty] | 2.7502 | 1584.751
[8 empty] | 2.75 | 1584.788
[8 empty] | 2.7502 | 1584.825
[8 empty] | 2.7502 | 1584.862
[8 empty] | 2.7502 | 1584.898
[8 empty] | 2.75 | 1584.935
[8 empty] | 2.75 | 1584.971
[8 empty] | 2.75 | 1585.007
[8 empty] | 2.7502 | 1585.044
[8 empty] | 2.7502 | 1585.08
[8 empty] | 2.7502 | 1585.087