## Sheet1
2voltage | 2capacity | 21.0voltage | 21.0capacity | 42.0voltage | 42.0capacity | 63.0voltage | 63.0capacity | 84.0voltage | 84.0capacity | 105.0voltage | 105.0capacity
3.9773 | 0 | 4.0219 | 0 | 4.0253 | 0 | 4.0117 | 0 | 4.0091 | 0 | 3.9989 | 0
3.9629 | 2.166389 | 4.0056 | 2.166311 | 4.0044 | 2.1665 | 3.9943 | 2.166456 | 3.9822 | 2.166378 | 3.9683 | 2.1664
3.9512 | 4.332822 | 3.993 | 4.332733 | 3.9917 | 4.333078 | 3.9812 | 4.3329 | 3.968 | 4.332878 | 3.9528 | 4.332833
3.942 | 6.499256 | 3.9834 | 6.499156 | 3.9822 | 6.499633 | 3.9713 | 6.499422 | 3.9576 | 6.499333 | 3.9413 | 6.499278
3.9344 | 8.665708 | 3.9759 | 8.665578 | 3.9747 | 8.666211 | 3.9636 | 8.665897 | 3.9492 | 8.665867 | 3.9324 | 8.665719
3.9281 | 10.83217 | 3.9692 | 10.83197 | 3.9684 | 10.83281 | 3.9568 | 10.83237 | 3.9421 | 10.83232 | 3.9245 | 10.83212
3.9221 | 12.99861 | 3.9634 | 12.99837 | 3.9626 | 12.99943 | 3.9508 | 12.99884 | 3.9355 | 12.99878 | 3.9173 | 12.99856
3.9165 | 15.16507 | 3.9579 | 15.16479 | 3.9573 | 15.16604 | 3.9452 | 15.16529 | 3.9295 | 15.16529 | 3.9108 | 15.16499
3.9113 | 17.33151 | 3.9533 | 17.33122 | 3.9523 | 17.33253 | 3.9404 | 17.33173 | 3.924 | 17.33178 | 3.9048 | 17.33134
3.9063 | 19.49794 | 3.9486 | 19.49766 | 3.9476 | 19.49913 | 3.9355 | 19.49817 | 3.919 | 19.49823 | 3.8994 | 19.49769
3.9019 | 21.66438 | 3.9441 | 21.66404 | 3.9433 | 21.66572 | 3.9308 | 21.66461 | 3.9144 | 21.664675 | 3.8943 | 21.6641
3.8973 | 23.83083 | 3.9397 | 23.83048 | 3.9389 | 23.83227 | 3.9265 | 23.83105 | 3.9097 | 23.83113 | 3.8893 | 23.83052
3.8929 | 25.99728 | 3.9357 | 25.99695 | 3.9349 | 25.99881 | 3.9223 | 25.99746 | 3.9053 | 25.99751 | 3.8845 | 25.99683
3.8889 | 28.16372 | 3.9316 | 28.16341 | 3.931 | 28.1653 | 3.9182 | 28.16388 | 3.9011 | 28.16396 | 3.8801 | 28.16322
3.8848 | 30.33011 | 3.9279 | 30.32987 | 3.9274 | 30.3318 | 3.9144 | 30.33032 | 3.8973 | 30.33045 | 3.8756 | 30.32964
3.881 | 32.49649 | 3.9242 | 32.496275 | 3.9239 | 32.49833 | 3.9107 | 32.49681 | 3.8932 | 32.49686 | 3.8716 | 32.49604
3.8772 | 34.66292 | 3.9208 | 34.66269 | 3.9203 | 34.664725 | 3.9071 | 34.66331 | 3.8895 | 34.66335 | 3.8677 | 34.66248
3.8735 | 36.82931 | 3.9174 | 36.82912 | 3.9169 | 36.83121 | 3.9039 | 36.82966 | 3.8858 | 36.82971 | 3.8638 | 36.82895
3.87 | 38.99566 | 3.914 | 38.99552 | 3.9137 | 38.99776 | 3.9005 | 38.99609 | 3.8822 | 38.99618 | 3.8601 | 38.99536
3.8666 | 41.16205 | 3.9108 | 41.1619 | 3.9103 | 41.1643 | 3.8971 | 41.16252 | 3.8789 | 41.16263 | 3.8564 | 41.16174
3.8634 | 43.32839 | 3.9076 | 43.32828 | 3.9073 | 43.33086 | 3.8939 | 43.32887 | 3.8756 | 43.3291 | 3.853 | 43.32817
3.8601 | 45.49479 | 3.9045 | 45.49465 | 3.9042 | 45.49734 | 3.8908 | 45.49536 | 3.8724 | 45.4956 | 3.8495 | 45.49461
3.8569 | 47.66122 | 3.9016 | 47.66099 | 3.9013 | 47.66374 | 3.8877 | 47.66196 | 3.8693 | 47.66192 | 3.8462 | 47.66109
3.8538 | 49.82769 | 3.8985 | 49.82736 | 3.8984 | 49.83009 | 3.8848 | 49.82843 | 3.8661 | 49.82833 | 3.843 | 49.82746
3.8508 | 51.99414 | 3.8956 | 51.99373 | 3.8956 | 51.99653 | 3.8818 | 51.99479 | 3.863 | 51.99483 | 3.8398 | 51.99376
3.8479 | 54.16053 | 3.8931 | 54.16004 | 3.8927 | 54.163 | 3.8789 | 54.1612 | 3.8601 | 54.1613 | 3.8367 | 54.16013
3.845 | 56.32686 | 3.8902 | 56.32647 | 3.89 | 56.32954 | 3.8761 | 56.32769 | 3.8572 | 56.32777 | 3.8337 | 56.32657
3.8422 | 58.49331 | 3.8876 | 58.4928 | 3.8872 | 58.49628 | 3.8735 | 58.49416 | 3.8545 | 58.49428 | 3.8306 | 58.49295
3.8393 | 60.65969 | 3.885 | 60.65912 | 3.8847 | 60.66282 | 3.8708 | 60.66053 | 3.8517 | 60.66079 | 3.8278 | 60.65921
3.8366 | 62.8261 | 3.8822 | 62.82551 | 3.8821 | 62.82931 | 3.868 | 62.82697 | 3.849 | 62.82722 | 3.8249 | 62.82564
3.834 | 64.99258 | 3.8797 | 64.9919 | 3.8795 | 64.99586 | 3.8655 | 64.9934 | 3.8462 | 64.99368 | 3.822 | 64.99196
3.8314 | 67.15904 | 3.8772 | 67.15836 | 3.8769 | 67.16229 | 3.8629 | 67.15978 | 3.8435 | 67.16017 | 3.8193 | 67.15846
3.8288 | 69.32538 | 3.8747 | 69.32468 | 3.8745 | 69.32882 | 3.8605 | 69.32616 | 3.8409 | 69.32659 | 3.8165 | 69.32498
3.8262 | 71.49151 | 3.8722 | 71.49103 | 3.8721 | 71.49523 | 3.8579 | 71.49253 | 3.8385 | 71.49302 | 3.8138 | 71.49141
3.824 | 73.65777 | 3.87 | 73.65738 | 3.8697 | 73.66172 | 3.8554 | 73.65897 | 3.8359 | 73.65946 | 3.8112 | 73.65776
3.8216 | 75.82407 | 3.8677 | 75.82381 | 3.8674 | 75.82823 | 3.8532 | 75.8254 | 3.8333 | 75.82582 | 3.8086 | 75.82415
3.8193 | 77.99028 | 3.8655 | 77.99016 | 3.865 | 77.99473 | 3.8508 | 77.99183 | 3.8309 | 77.99222 | 3.8061 | 77.99056
3.8169 | 80.15661 | 3.863 | 80.15651 | 3.8627 | 80.16124 | 3.8483 | 80.15821 | 3.8285 | 80.15862 | 3.8035 | 80.15703
3.8146 | 82.32295 | 3.8608 | 82.32292 | 3.8605 | 82.32778 | 3.8461 | 82.32463 | 3.8261 | 82.32503 | 3.8011 | 82.32344
3.8124 | 84.48933 | 3.8587 | 84.48939 | 3.8582 | 84.49432 | 3.8438 | 84.49103 | 3.8237 | 84.49145 | 3.7985 | 84.48984
3.8103 | 86.65578 | 3.8564 | 86.65581 | 3.8559 | 86.66094 | 3.8416 | 86.65744 | 3.8214 | 86.65782 | 3.796 | 86.65619
3.8082 | 88.82212 | 3.8543 | 88.82213 | 3.8538 | 88.82745 | 3.8393 | 88.82386 | 3.8191 | 88.82429 | 3.7936 | 88.82248
3.8059 | 90.98852 | 3.8522 | 90.98844 | 3.8517 | 90.99392 | 3.837 | 90.99023 | 3.8167 | 90.99067 | 3.7912 | 90.98887
3.8038 | 93.15472 | 3.8503 | 93.15472 | 3.8496 | 93.16043 | 3.8349 | 93.15661 | 3.8144 | 93.15721 | 3.7888 | 93.15523
3.8019 | 95.32113 | 3.8482 | 95.32101 | 3.8475 | 95.32692 | 3.8329 | 95.32303 | 3.8124 | 95.3237 | 3.7865 | 95.32162
3.7999 | 97.48742 | 3.8461 | 97.48738 | 3.8454 | 97.49341 | 3.8306 | 97.48942 | 3.8101 | 97.49012 | 3.7841 | 97.48808
3.798 | 99.65361 | 3.8442 | 99.65371 | 3.8433 | 99.65989 | 3.8287 | 99.65581 | 3.808 | 99.6565 | 3.7818 | 99.65456
3.7959 | 101.82 | 3.8422 | 101.8202 | 3.8414 | 101.8264 | 3.8266 | 101.8222 | 3.8057 | 101.8228 | 3.7796 | 101.8209
3.7941 | 103.9865 | 3.8403 | 103.9869 | 3.8393 | 103.9928 | 3.8245 | 103.9886 | 3.8036 | 103.9893 | 3.7773 | 103.9874
3.7922 | 106.1529 | 3.8383 | 106.1534 | 3.8374 | 106.1593 | 3.8225 | 106.1551 | 3.8015 | 106.1558 | 3.7751 | 106.1536
3.7904 | 108.3193 | 3.8364 | 108.3198 | 3.8354 | 108.3257 | 3.8204 | 108.3215 | 3.7994 | 108.3221 | 3.773 | 108.32
3.7886 | 110.4857 | 3.8346 | 110.4862 | 3.8335 | 110.4922 | 3.8185 | 110.488 | 3.7975 | 110.4885 | 3.7707 | 110.4865
3.7867 | 112.652 | 3.8329 | 112.6525 | 3.8316 | 112.6587 | 3.8165 | 112.6544 | 3.7954 | 112.6549 | 3.7684 | 112.6529
3.7851 | 114.8184 | 3.8309 | 114.8188 | 3.8298 | 114.8252 | 3.8146 | 114.8208 | 3.7935 | 114.8213 | 3.7663 | 114.819
3.7833 | 116.9847 | 3.8291 | 116.9852 | 3.8278 | 116.9918 | 3.8127 | 116.9872 | 3.7914 | 116.9877 | 3.7641 | 116.9853
3.7817 | 119.1508 | 3.8274 | 119.1516 | 3.8259 | 119.1584 | 3.8107 | 119.1536 | 3.7894 | 119.154 | 3.7622 | 119.1518
3.7799 | 121.3169 | 3.8256 | 121.3179 | 3.8241 | 121.3249 | 3.8088 | 121.3199 | 3.7873 | 121.3203 | 3.7601 | 121.3181
3.7783 | 123.4832 | 3.8237 | 123.4842 | 3.8224 | 123.4914 | 3.8069 | 123.4864 | 3.7854 | 123.4867 | 3.758 | 123.4845
3.7767 | 125.6493 | 3.822 | 125.6506 | 3.8206 | 125.658 | 3.8051 | 125.6528 | 3.7835 | 125.653 | 3.7559 | 125.6508
3.7751 | 127.8156 | 3.8204 | 127.817 | 3.8188 | 127.8245 | 3.8033 | 127.8192 | 3.7815 | 127.8195 | 3.7538 | 127.8171
3.7735 | 129.9818 | 3.8186 | 129.9834 | 3.817 | 129.9909 | 3.8014 | 129.9855 | 3.7796 | 129.9859 | 3.7517 | 129.9834
3.772 | 132.1482 | 3.8169 | 132.1496 | 3.8153 | 132.1572 | 3.7996 | 132.1519 | 3.7778 | 132.1522 | 3.7497 | 132.1498
3.7704 | 134.3146 | 3.8153 | 134.3159 | 3.8135 | 134.3235 | 3.7978 | 134.3183 | 3.7759 | 134.3185 | 3.7476 | 134.3161
3.7689 | 136.481 | 3.8136 | 136.4822 | 3.8119 | 136.49 | 3.796 | 136.4847 | 3.7741 | 136.4847 | 3.7457 | 136.4824
3.7675 | 138.6473 | 3.812 | 138.6485 | 3.8101 | 138.6564 | 3.7943 | 138.6511 | 3.7722 | 138.6511 | 3.7436 | 138.6487
3.7659 | 140.8137 | 3.8104 | 140.8148 | 3.8085 | 140.8228 | 3.7925 | 140.8175 | 3.7704 | 140.8174 | 3.7417 | 140.8151
3.7644 | 142.98 | 3.8088 | 142.9812 | 3.8067 | 142.9893 | 3.7909 | 142.9839 | 3.7686 | 142.9838 | 3.7397 | 142.9816
3.7631 | 145.1465 | 3.8072 | 145.1477 | 3.8051 | 145.1557 | 3.7891 | 145.1503 | 3.7668 | 145.1502 | 3.7378 | 145.1479
3.7617 | 147.3126 | 3.8056 | 147.3139 | 3.8035 | 147.3222 | 3.7873 | 147.3167 | 3.7649 | 147.3167 | 3.7358 | 147.3143
3.7602 | 149.4788 | 3.804 | 149.4802 | 3.8019 | 149.4885 | 3.7857 | 149.4831 | 3.7631 | 149.4831 | 3.7339 | 149.4806
3.7588 | 151.6452 | 3.8025 | 151.6466 | 3.8002 | 151.6549 | 3.7839 | 151.6495 | 3.7613 | 151.6495 | 3.732 | 151.6472
3.7575 | 153.8116 | 3.8011 | 153.813 | 3.7986 | 153.8214 | 3.7823 | 153.8159 | 3.7596 | 153.8158 | 3.73 | 153.8136
3.7562 | 155.9779 | 3.7994 | 155.9794 | 3.797 | 155.9878 | 3.7807 | 155.9822 | 3.7578 | 155.9822 | 3.7283 | 155.9799
3.7547 | 158.1442 | 3.798 | 158.1457 | 3.7954 | 158.1542 | 3.7791 | 158.1485 | 3.756 | 158.1486 | 3.7263 | 158.1462
3.7534 | 160.3105 | 3.7964 | 160.3122 | 3.7938 | 160.3206 | 3.7773 | 160.3149 | 3.7544 | 160.315 | 3.7244 | 160.3124
3.7521 | 162.4765 | 3.7949 | 162.4786 | 3.7922 | 162.487 | 3.7757 | 162.4814 | 3.7526 | 162.4814 | 3.7224 | 162.4787
3.7509 | 164.6428 | 3.7933 | 164.645 | 3.7907 | 164.6535 | 3.7741 | 164.6478 | 3.751 | 164.6478 | 3.7207 | 164.6448
3.7496 | 166.8091 | 3.7919 | 166.8114 | 3.7891 | 166.8199 | 3.7725 | 166.8142 | 3.7492 | 166.8142 | 3.7187 | 166.811
3.7483 | 168.9754 | 3.7906 | 168.9779 | 3.7877 | 168.9864 | 3.7709 | 168.9806 | 3.7475 | 168.9806 | 3.717 | 168.9774
3.747 | 171.1419 | 3.7891 | 171.1442 | 3.786 | 171.1528 | 3.7694 | 171.1469 | 3.7459 | 171.147 | 3.7152 | 171.1438
3.7457 | 173.3079 | 3.7877 | 173.3104 | 3.7846 | 173.3193 | 3.7678 | 173.3132 | 3.7442 | 173.3133 | 3.7132 | 173.3101
3.7446 | 175.4737 | 3.7862 | 175.4766 | 3.7831 | 175.4857 | 3.7662 | 175.4795 | 3.7425 | 175.4797 | 3.7115 | 175.4765
3.7434 | 177.6398 | 3.7848 | 177.643 | 3.7815 | 177.6522 | 3.7647 | 177.6458 | 3.7408 | 177.6461 | 3.7099 | 177.6429
3.7421 | 179.806 | 3.7833 | 179.8093 | 3.7801 | 179.8186 | 3.7631 | 179.8123 | 3.7392 | 179.8124 | 3.7079 | 179.8093
3.7408 | 181.9724 | 3.782 | 181.9755 | 3.7786 | 181.9848 | 3.7615 | 181.9788 | 3.7376 | 181.9789 | 3.7061 | 181.9755
3.7397 | 184.1387 | 3.7806 | 184.1417 | 3.7772 | 184.1512 | 3.7601 | 184.1453 | 3.736 | 184.1451 | 3.7044 | 184.142
3.7386 | 186.3049 | 3.7793 | 186.308 | 3.7757 | 186.3177 | 3.7584 | 186.3115 | 3.7344 | 186.3114 | 3.7026 | 186.3084
3.7375 | 188.471 | 3.7778 | 188.4744 | 3.7743 | 188.4841 | 3.757 | 188.4778 | 3.7328 | 188.4779 | 3.701 | 188.4747
3.7363 | 190.6371 | 3.7765 | 190.6408 | 3.7726 | 190.6506 | 3.7555 | 190.6442 | 3.7312 | 190.6442 | 3.6992 | 190.641
3.735 | 192.8033 | 3.7751 | 192.8072 | 3.7714 | 192.8171 | 3.7541 | 192.8107 | 3.7295 | 192.8106 | 3.6974 | 192.8073
3.7339 | 194.9692 | 3.7738 | 194.9736 | 3.7699 | 194.9836 | 3.7525 | 194.9773 | 3.7279 | 194.9769 | 3.6957 | 194.9736
3.7329 | 197.1352 | 3.7725 | 197.1399 | 3.7684 | 197.15 | 3.751 | 197.1438 | 3.7263 | 197.1432 | 3.694 | 197.1398
3.7318 | 199.3014 | 3.771 | 199.3061 | 3.767 | 199.3165 | 3.7494 | 199.3102 | 3.7247 | 199.3095 | 3.6923 | 199.306
3.7307 | 201.4678 | 3.7697 | 201.4724 | 3.7655 | 201.483 | 3.7479 | 201.4768 | 3.7233 | 201.4757 | 3.6905 | 201.4722
3.7295 | 203.634 | 3.7684 | 203.6388 | 3.7643 | 203.6494 | 3.7465 | 203.6431 | 3.7216 | 203.642 | 3.6887 | 203.6385
3.7284 | 205.8004 | 3.7672 | 205.8051 | 3.7628 | 205.8158 | 3.745 | 205.8095 | 3.72 | 205.8083 | 3.6871 | 205.8048
3.7274 | 207.9667 | 3.7659 | 207.9714 | 3.7615 | 207.9823 | 3.7438 | 207.9759 | 3.7186 | 207.9746 | 3.6853 | 207.9713
3.7263 | 210.133 | 3.7646 | 210.1377 | 3.7601 | 210.1487 | 3.7421 | 210.1422 | 3.717 | 210.1409 | 3.6839 | 210.1375
3.7252 | 212.2993 | 3.7633 | 212.3041 | 3.7586 | 212.3152 | 3.7407 | 212.3086 | 3.7155 | 212.3071 | 3.6821 | 212.3038
3.7242 | 214.4654 | 3.762 | 214.4702 | 3.7573 | 214.4817 | 3.7392 | 214.4748 | 3.7139 | 214.4735 | 3.6805 | 214.4702
3.7231 | 216.6318 | 3.7605 | 216.6364 | 3.756 | 216.6482 | 3.7379 | 216.641 | 3.7123 | 216.64 | 3.6787 | 216.6365
3.7221 | 218.7979 | 3.7594 | 218.8028 | 3.7546 | 218.8146 | 3.7365 | 218.8074 | 3.7108 | 218.8063 | 3.6771 | 218.8029
3.721 | 220.9642 | 3.7581 | 220.9691 | 3.7531 | 220.981 | 3.735 | 220.9738 | 3.7094 | 220.9725 | 3.6753 | 220.9695
3.72 | 223.1304 | 3.7568 | 223.1356 | 3.7518 | 223.1474 | 3.7336 | 223.14 | 3.7079 | 223.1388 | 3.6739 | 223.1358
3.7191 | 225.2967 | 3.7555 | 225.3019 | 3.7505 | 225.3138 | 3.7323 | 225.3064 | 3.7065 | 225.3051 | 3.6721 | 225.3021
3.7179 | 227.4631 | 3.7544 | 227.4683 | 3.7492 | 227.48 | 3.7308 | 227.4728 | 3.7049 | 227.4716 | 3.6705 | 227.4685
3.717 | 229.6295 | 3.7531 | 229.6346 | 3.7478 | 229.6464 | 3.7294 | 229.6393 | 3.7032 | 229.6379 | 3.6689 | 229.6349
3.716 | 231.7959 | 3.7518 | 231.8008 | 3.7465 | 231.8128 | 3.7279 | 231.8057 | 3.7018 | 231.8043 | 3.6672 | 231.8013
3.715 | 233.9621 | 3.7505 | 233.9669 | 3.7452 | 233.9792 | 3.7266 | 233.9721 | 3.7002 | 233.9707 | 3.6656 | 233.9675
3.7141 | 236.1282 | 3.7494 | 236.1331 | 3.7439 | 236.1455 | 3.7252 | 236.1384 | 3.6987 | 236.137 | 3.664 | 236.1338
3.7129 | 238.2947 | 3.7481 | 238.2993 | 3.7426 | 238.312 | 3.7239 | 238.3048 | 3.6973 | 238.3034 | 3.6624 | 238.3002
3.712 | 240.4611 | 3.7468 | 240.4655 | 3.7413 | 240.4784 | 3.7224 | 240.4713 | 3.696 | 240.4698 | 3.6608 | 240.4666
3.711 | 242.6276 | 3.7457 | 242.6318 | 3.74 | 242.6448 | 3.721 | 242.6378 | 3.6944 | 242.636 | 3.6592 | 242.6329
3.71 | 244.794 | 3.7444 | 244.798 | 3.7387 | 244.8112 | 3.7197 | 244.8042 | 3.6929 | 244.8023 | 3.6576 | 244.7992
3.709 | 246.9602 | 3.7433 | 246.9644 | 3.7373 | 246.9775 | 3.7182 | 246.9708 | 3.6915 | 246.9688 | 3.6559 | 246.9658
3.7082 | 249.1262 | 3.7421 | 249.1307 | 3.7362 | 249.1439 | 3.717 | 249.1371 | 3.69 | 249.1352 | 3.6543 | 249.132
3.7071 | 251.2924 | 3.7408 | 251.297 | 3.7347 | 251.3102 | 3.7157 | 251.3034 | 3.6885 | 251.3013 | 3.6529 | 251.2982
3.7061 | 253.4585 | 3.7396 | 253.4633 | 3.7336 | 253.4766 | 3.7142 | 253.4698 | 3.6871 | 253.4676 | 3.6511 | 253.4646
3.7052 | 255.6247 | 3.7384 | 255.6295 | 3.7323 | 255.643 | 3.7129 | 255.6361 | 3.6856 | 255.634 | 3.6496 | 255.6309
3.7044 | 257.7913 | 3.7371 | 257.7957 | 3.731 | 257.8093 | 3.7116 | 257.8022 | 3.6842 | 257.8003 | 3.648 | 257.7972
3.7034 | 259.9576 | 3.736 | 259.962 | 3.7297 | 259.9756 | 3.7103 | 259.9685 | 3.6827 | 259.9667 | 3.6464 | 259.9637
3.7024 | 262.1239 | 3.7349 | 262.1283 | 3.7284 | 262.1421 | 3.7089 | 262.135 | 3.6813 | 262.133 | 3.6448 | 262.13
3.7015 | 264.2902 | 3.7337 | 264.2946 | 3.7271 | 264.3085 | 3.7076 | 264.3016 | 3.6798 | 264.2994 | 3.6434 | 264.2961
3.7005 | 266.4563 | 3.7325 | 266.4608 | 3.726 | 266.4749 | 3.7063 | 266.468 | 3.6784 | 266.4657 | 3.6419 | 266.4624
3.6997 | 268.6224 | 3.7313 | 268.627 | 3.7247 | 268.6413 | 3.7049 | 268.6342 | 3.6769 | 268.632 | 3.6403 | 268.6288
3.6987 | 270.789 | 3.7302 | 270.7934 | 3.7234 | 270.8077 | 3.7036 | 270.8006 | 3.6756 | 270.7983 | 3.6387 | 270.7949
3.6977 | 272.9555 | 3.7289 | 272.9597 | 3.7221 | 272.9742 | 3.7023 | 272.967 | 3.6742 | 272.9647 | 3.6371 | 272.9613
3.6969 | 275.1216 | 3.7278 | 275.1259 | 3.7208 | 275.1406 | 3.701 | 275.1334 | 3.6727 | 275.131 | 3.6356 | 275.1277
3.696 | 277.2877 | 3.7266 | 277.292 | 3.7197 | 277.3069 | 3.6995 | 277.2998 | 3.6713 | 277.2973 | 3.6342 | 277.2941
3.695 | 279.4537 | 3.7255 | 279.4581 | 3.7184 | 279.4733 | 3.6982 | 279.4661 | 3.67 | 279.4637 | 3.6325 | 279.4604
3.6942 | 281.6196 | 3.7244 | 281.6244 | 3.7173 | 281.6396 | 3.6969 | 281.6324 | 3.6685 | 281.6301 | 3.6311 | 281.6264
3.6932 | 283.7857 | 3.7233 | 283.7905 | 3.716 | 283.8061 | 3.6957 | 283.7987 | 3.6671 | 283.7966 | 3.6295 | 283.7925
3.6924 | 285.952 | 3.7221 | 285.9566 | 3.7147 | 285.9725 | 3.6944 | 285.9651 | 3.6658 | 285.9629 | 3.628 | 285.9588
3.6915 | 288.1182 | 3.7208 | 288.1228 | 3.7136 | 288.1389 | 3.6931 | 288.1316 | 3.6643 | 288.1291 | 3.6264 | 288.1252
3.6905 | 290.2842 | 3.7197 | 290.289 | 3.7123 | 290.3052 | 3.6918 | 290.2979 | 3.6629 | 290.2954 | 3.625 | 290.2916
3.6897 | 292.4504 | 3.7187 | 292.4553 | 3.711 | 292.4717 | 3.6905 | 292.4644 | 3.6616 | 292.4617 | 3.6235 | 292.4578
3.6887 | 294.6167 | 3.7174 | 294.6216 | 3.7099 | 294.6381 | 3.6892 | 294.6308 | 3.6601 | 294.6282 | 3.6219 | 294.6242
3.6879 | 296.7832 | 3.7163 | 296.7878 | 3.7086 | 296.8045 | 3.6879 | 296.7971 | 3.6587 | 296.7946 | 3.6203 | 296.7907
3.6869 | 298.9495 | 3.7152 | 298.9541 | 3.7074 | 298.9709 | 3.6866 | 298.9635 | 3.6574 | 298.9608 | 3.6188 | 298.957
3.6861 | 301.116 | 3.7141 | 301.1205 | 3.7061 | 301.1373 | 3.6853 | 301.13 | 3.6559 | 301.1272 | 3.6174 | 301.1232
3.6852 | 303.2823 | 3.7129 | 303.2867 | 3.705 | 303.3036 | 3.684 | 303.2964 | 3.6547 | 303.2935 | 3.6158 | 303.2895
3.6844 | 305.4486 | 3.7118 | 305.453 | 3.7037 | 305.47 | 3.6827 | 305.4628 | 3.6534 | 305.4599 | 3.6143 | 305.4559
3.6834 | 307.6149 | 3.7107 | 307.6192 | 3.7026 | 307.6364 | 3.6814 | 307.6291 | 3.6519 | 307.6262 | 3.6128 | 307.6223
3.6826 | 309.7812 | 3.7095 | 309.7855 | 3.7013 | 309.8027 | 3.6803 | 309.7953 | 3.6505 | 309.7924 | 3.6114 | 309.7885
3.6816 | 311.9475 | 3.7084 | 311.9518 | 3.7002 | 311.9691 | 3.679 | 311.9615 | 3.6492 | 311.9587 | 3.6099 | 311.9547
3.6808 | 314.1137 | 3.7073 | 314.1178 | 3.699 | 314.1355 | 3.6776 | 314.1277 | 3.6477 | 314.1249 | 3.6085 | 314.1208
3.68 | 316.2801 | 3.7061 | 316.2838 | 3.6977 | 316.3018 | 3.6763 | 316.2941 | 3.6464 | 316.2912 | 3.6069 | 316.2869
3.679 | 318.4464 | 3.7052 | 318.45 | 3.6965 | 318.4683 | 3.6752 | 318.4606 | 3.6451 | 318.4574 | 3.6054 | 318.453
3.6782 | 320.6127 | 3.704 | 320.616 | 3.6953 | 320.6346 | 3.6739 | 320.6269 | 3.6437 | 320.6237 | 3.604 | 320.6191
3.6774 | 322.7788 | 3.7029 | 322.7821 | 3.6942 | 322.801 | 3.6726 | 322.7932 | 3.6422 | 322.7901 | 3.6025 | 322.7853
3.6766 | 324.9447 | 3.7016 | 324.9483 | 3.6931 | 324.9674 | 3.6713 | 324.9594 | 3.6409 | 324.9565 | 3.6011 | 324.9513
3.6756 | 327.1112 | 3.7007 | 327.1144 | 3.6919 | 327.1338 | 3.6701 | 327.1255 | 3.6396 | 327.1228 | 3.5996 | 327.1173
3.6747 | 329.2775 | 3.6995 | 329.2806 | 3.6906 | 329.3002 | 3.6689 | 329.2917 | 3.6382 | 329.289 | 3.5982 | 329.2835
3.6739 | 331.444 | 3.6984 | 331.4469 | 3.6895 | 331.4666 | 3.6676 | 331.458 | 3.6369 | 331.4553 | 3.5967 | 331.4497
3.6729 | 333.6106 | 3.6973 | 333.6131 | 3.6882 | 333.633 | 3.6663 | 333.6243 | 3.6356 | 333.6215 | 3.5953 | 333.616
3.6721 | 335.7768 | 3.6963 | 335.7796 | 3.6871 | 335.7993 | 3.665 | 335.7907 | 3.6342 | 335.7877 | 3.5938 | 335.7823
3.6713 | 337.9431 | 3.6952 | 337.9457 | 3.686 | 337.9657 | 3.6637 | 337.957 | 3.6329 | 337.9541 | 3.5922 | 337.9485
3.6705 | 340.1094 | 3.694 | 340.112 | 3.6848 | 340.1321 | 3.6626 | 340.1234 | 3.6314 | 340.1206 | 3.5907 | 340.1148
3.6695 | 342.2756 | 3.6929 | 342.2785 | 3.6835 | 342.2984 | 3.6613 | 342.2896 | 3.6303 | 342.2867 | 3.5893 | 342.2809
3.6687 | 344.442 | 3.6919 | 344.4448 | 3.6824 | 344.4648 | 3.6601 | 344.4559 | 3.6288 | 344.453 | 3.5878 | 344.4471
3.6679 | 346.608 | 3.6908 | 346.6107 | 3.6813 | 346.6311 | 3.6588 | 346.6222 | 3.6275 | 346.6193 | 3.5864 | 346.6133
3.6669 | 348.7744 | 3.6897 | 348.7768 | 3.6802 | 348.7974 | 3.6576 | 348.7885 | 3.6261 | 348.7858 | 3.5851 | 348.7796
3.6661 | 350.9408 | 3.6887 | 350.943 | 3.6789 | 350.9638 | 3.6563 | 350.9547 | 3.6248 | 350.9522 | 3.5835 | 350.9458
3.6653 | 353.1071 | 3.6876 | 353.1095 | 3.6777 | 353.1301 | 3.6551 | 353.1212 | 3.6235 | 353.1184 | 3.582 | 353.1122
3.6645 | 355.2732 | 3.6865 | 355.2757 | 3.6766 | 355.2964 | 3.6538 | 355.2875 | 3.622 | 355.2846 | 3.5806 | 355.2786
3.6635 | 357.4394 | 3.6853 | 357.4417 | 3.6755 | 357.4628 | 3.6526 | 357.4538 | 3.6208 | 357.4509 | 3.5791 | 357.445
3.6627 | 359.6057 | 3.6842 | 359.6081 | 3.6742 | 359.6292 | 3.6514 | 359.6202 | 3.6196 | 359.6172 | 3.5777 | 359.6112
3.6619 | 361.7714 | 3.6832 | 361.7742 | 3.6731 | 361.7956 | 3.6501 | 361.7865 | 3.6182 | 361.7833 | 3.5764 | 361.7774
3.6611 | 363.9375 | 3.6821 | 363.9405 | 3.6719 | 363.9619 | 3.6488 | 363.9527 | 3.6169 | 363.9496 | 3.5749 | 363.9438
3.6603 | 366.1039 | 3.681 | 366.1068 | 3.6708 | 366.1282 | 3.6477 | 366.1189 | 3.6156 | 366.1159 | 3.5735 | 366.1101
3.6593 | 368.2703 | 3.6798 | 368.2732 | 3.6697 | 368.2946 | 3.6464 | 368.2854 | 3.6143 | 368.2822 | 3.572 | 368.2762
3.6584 | 370.4365 | 3.6789 | 370.4394 | 3.6685 | 370.4609 | 3.6451 | 370.4516 | 3.6128 | 370.4486 | 3.5707 | 370.4426
3.6577 | 372.6028 | 3.6777 | 372.6057 | 3.6674 | 372.6272 | 3.644 | 372.6179 | 3.6116 | 372.6149 | 3.5693 | 372.6089
3.6568 | 374.7692 | 3.6768 | 374.772 | 3.6663 | 374.7936 | 3.6427 | 374.7841 | 3.6103 | 374.781 | 3.5678 | 374.7751
3.6559 | 376.9353 | 3.6756 | 376.9382 | 3.6651 | 376.9599 | 3.6416 | 376.9506 | 3.609 | 376.9473 | 3.5664 | 376.9415
3.6551 | 379.1016 | 3.6747 | 379.1043 | 3.664 | 379.1262 | 3.6403 | 379.1172 | 3.6077 | 379.1135 | 3.5649 | 379.1078
3.6543 | 381.268 | 3.6735 | 381.2706 | 3.6629 | 381.2925 | 3.6392 | 381.2836 | 3.6064 | 381.2796 | 3.5635 | 381.274
3.6534 | 383.4345 | 3.6724 | 383.4368 | 3.6616 | 383.4589 | 3.6379 | 383.4498 | 3.6051 | 383.4459 | 3.5622 | 383.4404
3.6526 | 385.601 | 3.6713 | 385.6029 | 3.6605 | 385.6253 | 3.6367 | 385.616 | 3.6038 | 385.6121 | 3.5607 | 385.6067
3.6516 | 387.7672 | 3.6703 | 387.7691 | 3.6593 | 387.7916 | 3.6354 | 387.7823 | 3.6025 | 387.7783 | 3.5593 | 387.7728
3.6508 | 389.9332 | 3.6692 | 389.9352 | 3.6582 | 389.958 | 3.6342 | 389.9486 | 3.6011 | 389.9444 | 3.5578 | 389.9387
3.65 | 392.0996 | 3.668 | 392.1015 | 3.6571 | 392.1244 | 3.633 | 392.1148 | 3.5998 | 392.1108 | 3.5565 | 392.1046
3.6492 | 394.2661 | 3.6671 | 394.2678 | 3.6561 | 394.2907 | 3.6317 | 394.2811 | 3.5986 | 394.2772 | 3.5551 | 394.2707
3.6484 | 396.4321 | 3.6661 | 396.434 | 3.6548 | 396.457 | 3.6306 | 396.4473 | 3.5972 | 396.4434 | 3.5536 | 396.437
3.6474 | 398.5983 | 3.665 | 398.6002 | 3.6537 | 398.6234 | 3.6293 | 398.6136 | 3.5961 | 398.6097 | 3.5522 | 398.6031
3.6464 | 400.7645 | 3.6639 | 400.7663 | 3.6526 | 400.7897 | 3.6282 | 400.7799 | 3.5946 | 400.776 | 3.5507 | 400.7693
3.6458 | 402.9311 | 3.6629 | 402.9326 | 3.6514 | 402.9562 | 3.6269 | 402.9462 | 3.5933 | 402.9424 | 3.5494 | 402.9356
3.645 | 405.0975 | 3.6618 | 405.0987 | 3.6503 | 405.1225 | 3.6258 | 405.1125 | 3.592 | 405.1087 | 3.548 | 405.102
3.644 | 407.2637 | 3.6608 | 407.2652 | 3.6492 | 407.2889 | 3.6245 | 407.2787 | 3.5907 | 407.275 | 3.5465 | 407.2683
3.6432 | 409.4299 | 3.6597 | 409.4316 | 3.648 | 409.4552 | 3.6233 | 409.4449 | 3.5894 | 409.4414 | 3.5452 | 409.4342
3.6424 | 411.5961 | 3.6587 | 411.598 | 3.6469 | 411.6216 | 3.6222 | 411.6112 | 3.5882 | 411.6078 | 3.5438 | 411.6003
3.6416 | 413.7623 | 3.6576 | 413.7642 | 3.6458 | 413.788 | 3.6209 | 413.7775 | 3.5869 | 413.7741 | 3.5423 | 413.7663
3.6408 | 415.9282 | 3.6566 | 415.9304 | 3.6446 | 415.9542 | 3.6198 | 415.9437 | 3.5856 | 415.9403 | 3.541 | 415.9324
3.6398 | 418.0942 | 3.6555 | 418.0966 | 3.6435 | 418.1206 | 3.6185 | 418.11 | 3.5843 | 418.1065 | 3.5396 | 418.0986
3.639 | 420.2601 | 3.6543 | 420.2627 | 3.6424 | 420.287 | 3.6174 | 420.2762 | 3.5831 | 420.2727 | 3.5381 | 420.2648
3.6382 | 422.4265 | 3.6534 | 422.4289 | 3.6413 | 422.4533 | 3.6162 | 422.4426 | 3.5819 | 422.439 | 3.5367 | 422.4312
3.6374 | 424.5929 | 3.6524 | 424.595 | 3.6401 | 424.6196 | 3.6149 | 424.6088 | 3.5804 | 424.6052 | 3.5354 | 424.5973
3.6364 | 426.7596 | 3.6513 | 426.7612 | 3.6392 | 426.786 | 3.6138 | 426.7749 | 3.5793 | 426.7715 | 3.5341 | 426.7639
3.6356 | 428.926 | 3.6503 | 428.9274 | 3.6379 | 428.9523 | 3.6125 | 428.9411 | 3.578 | 428.9377 | 3.5325 | 428.93
3.6348 | 431.0921 | 3.6492 | 431.0936 | 3.6369 | 431.1187 | 3.6114 | 431.1074 | 3.5767 | 431.1037 | 3.5312 | 431.0961
3.634 | 433.2588 | 3.6482 | 433.2598 | 3.6356 | 433.285 | 3.6101 | 433.2736 | 3.5754 | 433.2699 | 3.5299 | 433.2623
3.633 | 435.4253 | 3.6471 | 435.426 | 3.6346 | 435.4513 | 3.609 | 435.4399 | 3.5741 | 435.4362 | 3.5284 | 435.4285
3.6322 | 437.5916 | 3.6461 | 437.5922 | 3.6335 | 437.6177 | 3.6077 | 437.6064 | 3.5728 | 437.6023 | 3.527 | 437.5948
3.6314 | 439.7578 | 3.645 | 439.7584 | 3.6324 | 439.784 | 3.6066 | 439.7727 | 3.5717 | 439.7685 | 3.5257 | 439.761
3.6306 | 441.924 | 3.644 | 441.9245 | 3.6312 | 441.9503 | 3.6054 | 441.9391 | 3.5702 | 441.9348 | 3.5242 | 441.9273
3.6296 | 444.09 | 3.6429 | 444.0908 | 3.6301 | 444.1166 | 3.6041 | 444.1053 | 3.5691 | 444.1011 | 3.5229 | 444.0936
3.6288 | 446.2564 | 3.6419 | 446.2573 | 3.629 | 446.2829 | 3.603 | 446.2715 | 3.5677 | 446.2674 | 3.5216 | 446.2598
3.628 | 448.4228 | 3.6408 | 448.4236 | 3.628 | 448.4493 | 3.6019 | 448.4377 | 3.5665 | 448.4336 | 3.5202 | 448.4258
3.6272 | 450.5892 | 3.6398 | 450.5898 | 3.6267 | 450.6156 | 3.6007 | 450.604 | 3.5652 | 450.5999 | 3.5187 | 450.5919
3.6262 | 452.7554 | 3.6388 | 452.7561 | 3.6256 | 452.7819 | 3.5994 | 452.7704 | 3.5641 | 452.7661 | 3.5175 | 452.7581
3.6254 | 454.9216 | 3.6377 | 454.9224 | 3.6246 | 454.9482 | 3.5983 | 454.9367 | 3.5626 | 454.9324 | 3.516 | 454.9244
3.6246 | 457.0878 | 3.6366 | 457.0887 | 3.6235 | 457.1145 | 3.5972 | 457.1029 | 3.5614 | 457.0986 | 3.5145 | 457.0906
3.6238 | 459.2544 | 3.6356 | 459.2549 | 3.6224 | 459.2808 | 3.5959 | 459.2694 | 3.5602 | 459.265 | 3.5133 | 459.2566
3.623 | 461.4207 | 3.6346 | 461.4211 | 3.6214 | 461.4472 | 3.5948 | 461.4355 | 3.5589 | 461.4313 | 3.512 | 461.4227
3.622 | 463.587 | 3.6335 | 463.5873 | 3.6203 | 463.6135 | 3.5936 | 463.6017 | 3.5576 | 463.5975 | 3.5105 | 463.589
3.6212 | 465.7532 | 3.6325 | 465.7536 | 3.6191 | 465.7798 | 3.5925 | 465.768 | 3.5565 | 465.7638 | 3.5092 | 465.755
3.6203 | 467.9195 | 3.6316 | 467.9198 | 3.618 | 467.9461 | 3.5912 | 467.9342 | 3.5552 | 467.9299 | 3.5078 | 467.921
3.6195 | 470.0859 | 3.6304 | 470.086 | 3.6169 | 470.1124 | 3.5901 | 470.1005 | 3.5539 | 470.0961 | 3.5065 | 470.0877
3.6187 | 472.2522 | 3.6293 | 472.2523 | 3.6158 | 472.2788 | 3.589 | 472.2669 | 3.5528 | 472.2624 | 3.505 | 472.254
3.6179 | 474.4183 | 3.6283 | 474.4184 | 3.6146 | 474.4452 | 3.5878 | 474.4332 | 3.5515 | 474.4288 | 3.5037 | 474.4203
3.617 | 476.5844 | 3.6274 | 476.5845 | 3.6137 | 476.6115 | 3.5865 | 476.5995 | 3.5502 | 476.5952 | 3.5023 | 476.5868
3.6162 | 478.7506 | 3.6264 | 478.7506 | 3.6125 | 478.7778 | 3.5854 | 478.7657 | 3.5489 | 478.7615 | 3.501 | 478.7532
3.6153 | 480.9169 | 3.6253 | 480.9168 | 3.6114 | 480.944 | 3.5843 | 480.9316 | 3.5476 | 480.9277 | 3.4995 | 480.9192
3.6145 | 483.0832 | 3.6243 | 483.083 | 3.6103 | 483.1104 | 3.5831 | 483.0979 | 3.5465 | 483.0939 | 3.4982 | 483.0854
3.6137 | 485.2493 | 3.6233 | 485.2493 | 3.6093 | 485.2768 | 3.5819 | 485.264 | 3.5452 | 485.26 | 3.497 | 485.2519
3.6128 | 487.4156 | 3.6222 | 487.4155 | 3.6082 | 487.4431 | 3.5807 | 487.4301 | 3.5439 | 487.4263 | 3.4955 | 487.4183
3.612 | 489.5818 | 3.6211 | 489.5817 | 3.607 | 489.6095 | 3.5796 | 489.5964 | 3.5428 | 489.5924 | 3.4942 | 489.5845
3.6111 | 491.7482 | 3.6201 | 491.7477 | 3.6059 | 491.7758 | 3.5785 | 491.7627 | 3.5415 | 491.7587 | 3.4928 | 491.7509
3.6103 | 493.9144 | 3.6191 | 493.9139 | 3.6048 | 493.9421 | 3.5773 | 493.9289 | 3.5402 | 493.925 | 3.4915 | 493.9171
3.6093 | 496.0807 | 3.6182 | 496.0801 | 3.6038 | 496.1085 | 3.5762 | 496.0952 | 3.5389 | 496.0912 | 3.4902 | 496.0833
3.6085 | 498.247 | 3.617 | 498.2463 | 3.6027 | 498.2748 | 3.5749 | 498.2615 | 3.5378 | 498.2574 | 3.4887 | 498.249
3.6077 | 500.4132 | 3.6161 | 500.4124 | 3.6015 | 500.4411 | 3.5739 | 500.4278 | 3.5365 | 500.4236 | 3.4873 | 500.4152
3.6069 | 502.5794 | 3.6149 | 502.5783 | 3.6006 | 502.6074 | 3.5727 | 502.5938 | 3.5352 | 502.5898 | 3.486 | 502.5816
3.6059 | 504.7456 | 3.614 | 504.7444 | 3.5994 | 504.7736 | 3.5715 | 504.76 | 3.5341 | 504.756 | 3.4847 | 504.748
3.6053 | 506.9118 | 3.6128 | 506.9106 | 3.5983 | 506.9399 | 3.5704 | 506.9264 | 3.5328 | 506.9222 | 3.4834 | 506.9144
3.6043 | 509.078 | 3.612 | 509.0768 | 3.5972 | 509.1062 | 3.5693 | 509.0926 | 3.5315 | 509.0884 | 3.4819 | 509.0804
3.6035 | 511.2442 | 3.6109 | 511.2431 | 3.5962 | 511.2724 | 3.5681 | 511.2587 | 3.5304 | 511.2547 | 3.4807 | 511.2464
3.6025 | 513.4105 | 3.6098 | 513.4093 | 3.5951 | 513.4388 | 3.5668 | 513.425 | 3.5291 | 513.421 | 3.4792 | 513.4128
3.6017 | 515.5767 | 3.609 | 515.5754 | 3.594 | 515.6052 | 3.5657 | 515.5912 | 3.5279 | 515.5874 | 3.4779 | 515.579
3.6009 | 517.7429 | 3.6078 | 517.7416 | 3.593 | 517.7715 | 3.5646 | 517.7576 | 3.5267 | 517.7536 | 3.4766 | 517.7452
3.6001 | 519.9092 | 3.6069 | 519.9078 | 3.5919 | 519.9378 | 3.5635 | 519.9235 | 3.5254 | 519.9198 | 3.4753 | 519.9115
3.5993 | 522.0754 | 3.6057 | 522.0739 | 3.5909 | 522.1042 | 3.5623 | 522.0897 | 3.5242 | 522.0861 | 3.474 | 522.0777
3.5983 | 524.2416 | 3.6048 | 524.2401 | 3.5898 | 524.2704 | 3.561 | 524.256 | 3.5229 | 524.2524 | 3.4726 | 524.2438
3.5975 | 526.4078 | 3.6038 | 526.4063 | 3.5886 | 526.4368 | 3.5601 | 526.4223 | 3.5218 | 526.4185 | 3.4713 | 526.4099
3.5965 | 528.574 | 3.6027 | 528.5725 | 3.5875 | 528.6032 | 3.5589 | 528.5884 | 3.5205 | 528.5847 | 3.47 | 528.576
3.5957 | 530.7402 | 3.6019 | 530.7388 | 3.5864 | 530.7694 | 3.5576 | 530.7545 | 3.5194 | 530.751 | 3.4687 | 530.7422
3.5948 | 532.9064 | 3.6007 | 532.9051 | 3.5854 | 532.9357 | 3.5567 | 532.9208 | 3.5181 | 532.9173 | 3.4674 | 532.9087
3.5941 | 535.0727 | 3.5998 | 535.0714 | 3.5843 | 535.102 | 3.5554 | 535.0869 | 3.5168 | 535.0835 | 3.466 | 535.0749
3.5932 | 537.2389 | 3.5986 | 537.2377 | 3.5831 | 537.2684 | 3.5543 | 537.253 | 3.5157 | 537.2498 | 3.4647 | 537.241
3.5923 | 539.4051 | 3.5977 | 539.4039 | 3.5822 | 539.4346 | 3.5531 | 539.4193 | 3.5144 | 539.416 | 3.4634 | 539.407
3.5915 | 541.5714 | 3.5967 | 541.5701 | 3.581 | 541.6008 | 3.552 | 541.5856 | 3.5133 | 541.5822 | 3.4619 | 541.5732
3.5906 | 543.7377 | 3.5956 | 543.7363 | 3.5801 | 543.7671 | 3.5509 | 543.7516 | 3.512 | 543.7484 | 3.4608 | 543.7395
3.5898 | 545.9039 | 3.5946 | 545.9025 | 3.579 | 545.9334 | 3.5497 | 545.918 | 3.5108 | 545.9146 | 3.4593 | 545.9056
3.589 | 548.0701 | 3.5936 | 548.0687 | 3.5778 | 548.0996 | 3.5486 | 548.0842 | 3.5095 | 548.0809 | 3.4581 | 548.0717
3.588 | 550.2363 | 3.5925 | 550.2348 | 3.5769 | 550.266 | 3.5475 | 550.2505 | 3.5083 | 550.247 | 3.4568 | 550.2377
3.5873 | 552.4024 | 3.5917 | 552.4009 | 3.5757 | 552.4323 | 3.5463 | 552.4167 | 3.5071 | 552.4132 | 3.4553 | 552.4039
3.5864 | 554.5688 | 3.5906 | 554.5672 | 3.5748 | 554.5985 | 3.5452 | 554.5828 | 3.506 | 554.5794 | 3.4542 | 554.5702
3.5856 | 556.735 | 3.5896 | 556.7333 | 3.5736 | 556.765 | 3.5442 | 556.7489 | 3.5047 | 556.7455 | 3.4527 | 556.7364
3.5846 | 558.9012 | 3.5886 | 558.8996 | 3.5725 | 558.9312 | 3.543 | 558.9153 | 3.5036 | 558.9118 | 3.4516 | 558.9023
3.5838 | 561.0674 | 3.5875 | 561.066 | 3.5715 | 561.0975 | 3.5418 | 561.0816 | 3.5024 | 561.0781 | 3.4503 | 561.0683
3.583 | 563.2336 | 3.5865 | 563.2321 | 3.5704 | 563.2638 | 3.5407 | 563.2478 | 3.5011 | 563.2442 | 3.449 | 563.2344
3.582 | 565.3998 | 3.5856 | 565.3982 | 3.5694 | 565.4301 | 3.5396 | 565.414 | 3.5 | 565.4104 | 3.4476 | 565.4003
3.5812 | 567.566 | 3.5846 | 567.5645 | 3.5683 | 567.5964 | 3.5384 | 567.5804 | 3.4987 | 567.5765 | 3.4463 | 567.5663
3.5804 | 569.7324 | 3.5835 | 569.7305 | 3.5673 | 569.7626 | 3.5375 | 569.7468 | 3.4974 | 569.7428 | 3.445 | 569.7324
3.5796 | 571.8986 | 3.5825 | 571.8968 | 3.5662 | 571.929 | 3.5363 | 571.9131 | 3.4963 | 571.909 | 3.4437 | 571.8987
3.5786 | 574.0647 | 3.5815 | 574.063 | 3.5652 | 574.0953 | 3.535 | 574.0793 | 3.4952 | 574.0752 | 3.4424 | 574.0648
3.5778 | 576.2309 | 3.5806 | 576.2293 | 3.5641 | 576.2616 | 3.5341 | 576.2456 | 3.494 | 576.2414 | 3.4411 | 576.2311
3.577 | 578.3972 | 3.5796 | 578.3955 | 3.563 | 578.4278 | 3.5329 | 578.412 | 3.4928 | 578.4076 | 3.4398 | 578.3972
3.5762 | 580.5634 | 3.5786 | 580.5616 | 3.562 | 580.5941 | 3.5318 | 580.5783 | 3.4916 | 580.5736 | 3.4387 | 580.5633
3.5752 | 582.7297 | 3.5775 | 582.7277 | 3.5609 | 582.7604 | 3.5307 | 582.7444 | 3.4903 | 582.7398 | 3.4374 | 582.7295
3.5744 | 584.896 | 3.5765 | 584.8938 | 3.5599 | 584.9267 | 3.5296 | 584.9105 | 3.4892 | 584.906 | 3.4359 | 584.8956
3.5735 | 587.0621 | 3.5756 | 587.0601 | 3.5589 | 587.093 | 3.5284 | 587.0768 | 3.4881 | 587.0722 | 3.4346 | 587.062
3.5727 | 589.2284 | 3.5744 | 589.2263 | 3.5578 | 589.2592 | 3.5273 | 589.2428 | 3.4868 | 589.2385 | 3.4334 | 589.2283
3.5718 | 591.3945 | 3.5735 | 591.3924 | 3.5567 | 591.4255 | 3.5262 | 591.4088 | 3.4858 | 591.4047 | 3.4321 | 591.3942
3.571 | 593.5607 | 3.5725 | 593.5585 | 3.5557 | 593.5919 | 3.5252 | 593.575 | 3.4845 | 593.571 | 3.4308 | 593.5604
3.5701 | 595.727 | 3.5715 | 595.7244 | 3.5547 | 595.758 | 3.5241 | 595.7413 | 3.4834 | 595.7372 | 3.4296 | 595.7265
3.5693 | 597.8932 | 3.5706 | 597.8906 | 3.5536 | 597.9242 | 3.5229 | 597.9077 | 3.4821 | 597.9034 | 3.4284 | 597.8928
3.5685 | 600.0595 | 3.5696 | 600.0568 | 3.5526 | 600.0906 | 3.5218 | 600.074 | 3.481 | 600.0694 | 3.4271 | 600.059
3.5677 | 602.2258 | 3.5685 | 602.2227 | 3.5515 | 602.2568 | 3.5207 | 602.2404 | 3.4798 | 602.2354 | 3.4259 | 602.2252
3.5667 | 604.392 | 3.5675 | 604.3892 | 3.5505 | 604.423 | 3.5196 | 604.4067 | 3.4786 | 604.4016 | 3.4245 | 604.3915
3.5659 | 606.5582 | 3.5665 | 606.5555 | 3.5494 | 606.5893 | 3.5184 | 606.5726 | 3.4774 | 606.5678 | 3.4232 | 606.5578
3.5649 | 608.7244 | 3.5656 | 608.7218 | 3.5484 | 608.7556 | 3.5173 | 608.7386 | 3.4763 | 608.734 | 3.4221 | 608.724
3.5641 | 610.8906 | 3.5646 | 610.888 | 3.5473 | 610.9218 | 3.5163 | 610.9049 | 3.4752 | 610.9003 | 3.4208 | 610.8903
3.5633 | 613.0568 | 3.5636 | 613.0541 | 3.5463 | 613.0881 | 3.5152 | 613.0715 | 3.4739 | 613.0666 | 3.4195 | 613.0566
3.5625 | 615.2231 | 3.5626 | 615.22 | 3.5454 | 615.2545 | 3.5141 | 615.2378 | 3.4727 | 615.2329 | 3.4182 | 615.2226
3.5617 | 617.3893 | 3.5617 | 617.3862 | 3.5442 | 617.4208 | 3.5129 | 617.4043 | 3.4716 | 617.3992 | 3.4171 | 617.3886
3.5607 | 619.5556 | 3.5605 | 619.5526 | 3.5433 | 619.5872 | 3.512 | 619.5706 | 3.4703 | 619.5654 | 3.4158 | 619.5548
3.5599 | 621.7217 | 3.5596 | 621.7189 | 3.5421 | 621.7536 | 3.5108 | 621.7368 | 3.4694 | 621.7316 | 3.4145 | 621.721
3.5591 | 623.8879 | 3.5586 | 623.8849 | 3.5412 | 623.9198 | 3.5097 | 623.9029 | 3.4681 | 623.8979 | 3.4133 | 623.8874
3.5581 | 626.0542 | 3.5576 | 626.0511 | 3.5401 | 626.086 | 3.5086 | 626.0691 | 3.4669 | 626.064 | 3.4121 | 626.0533
3.5573 | 628.2204 | 3.5567 | 628.2173 | 3.5391 | 628.2523 | 3.5076 | 628.2352 | 3.4658 | 628.2304 | 3.4108 | 628.2195
3.5564 | 630.3865 | 3.5557 | 630.3834 | 3.5381 | 630.4185 | 3.5065 | 630.4014 | 3.4647 | 630.3968 | 3.4096 | 630.3857
3.5557 | 632.5526 | 3.5547 | 632.5494 | 3.537 | 632.5848 | 3.5053 | 632.5676 | 3.4635 | 632.5629 | 3.4083 | 632.5518
3.5547 | 634.7188 | 3.5538 | 634.7157 | 3.536 | 634.7512 | 3.5042 | 634.7337 | 3.4622 | 634.7293 | 3.407 | 634.7179
3.5539 | 636.8849 | 3.5528 | 636.882 | 3.535 | 636.9175 | 3.5032 | 636.9 | 3.4611 | 636.8956 | 3.4059 | 636.884
3.553 | 639.0511 | 3.5518 | 639.0479 | 3.5341 | 639.0839 | 3.5021 | 639.0663 | 3.46 | 639.0617 | 3.4046 | 639.0504
3.5522 | 641.2173 | 3.5509 | 641.214 | 3.5329 | 641.2501 | 3.5011 | 641.2326 | 3.459 | 641.2279 | 3.4035 | 641.2167
3.5513 | 643.3835 | 3.5497 | 643.3802 | 3.532 | 643.4163 | 3.5 | 643.3987 | 3.4577 | 643.3942 | 3.4022 | 643.3827
3.5504 | 645.5497 | 3.5488 | 645.5463 | 3.531 | 645.5827 | 3.4989 | 645.5649 | 3.4566 | 645.5604 | 3.4011 | 645.5487
3.5496 | 647.7159 | 3.5478 | 647.7122 | 3.5299 | 647.7489 | 3.4978 | 647.731 | 3.4555 | 647.7266 | 3.3998 | 647.7147
3.5489 | 649.8821 | 3.5468 | 649.8783 | 3.5289 | 649.9151 | 3.4968 | 649.8972 | 3.4543 | 649.8928 | 3.3987 | 649.8804
3.5478 | 652.0482 | 3.5459 | 652.0444 | 3.5279 | 652.0814 | 3.4957 | 652.0634 | 3.4532 | 652.059 | 3.3974 | 652.0462
3.5472 | 654.2144 | 3.5449 | 654.2106 | 3.5268 | 654.2476 | 3.4945 | 654.2296 | 3.4521 | 654.2253 | 3.3961 | 654.2121
3.5462 | 656.3807 | 3.5439 | 656.3768 | 3.5258 | 656.4137 | 3.4936 | 656.396 | 3.451 | 656.3915 | 3.3949 | 656.3781
3.5454 | 658.5469 | 3.5431 | 658.5429 | 3.5247 | 658.5801 | 3.4924 | 658.5621 | 3.4498 | 658.5576 | 3.3938 | 658.5443
3.5444 | 660.7131 | 3.542 | 660.7091 | 3.5237 | 660.7462 | 3.4915 | 660.7284 | 3.4487 | 660.7236 | 3.3925 | 660.7104
3.5438 | 662.8793 | 3.541 | 662.8753 | 3.5228 | 662.9124 | 3.4903 | 662.8946 | 3.4476 | 662.8896 | 3.3914 | 662.8764
3.5428 | 665.0454 | 3.5402 | 665.0414 | 3.5218 | 665.0786 | 3.4894 | 665.0608 | 3.4466 | 665.0558 | 3.3903 | 665.0423
3.542 | 667.2116 | 3.5392 | 667.2075 | 3.5208 | 667.2449 | 3.4882 | 667.2272 | 3.4453 | 667.2219 | 3.389 | 667.2085
3.5412 | 669.3779 | 3.5381 | 669.3737 | 3.5197 | 669.4112 | 3.4871 | 669.3933 | 3.4442 | 669.388 | 3.3878 | 669.3745
3.5402 | 671.544 | 3.5371 | 671.54 | 3.5187 | 671.5774 | 3.4861 | 671.5595 | 3.4432 | 671.5542 | 3.3865 | 671.5405
3.5394 | 673.7103 | 3.5362 | 673.7062 | 3.5178 | 673.7436 | 3.485 | 673.7258 | 3.4419 | 673.7203 | 3.3854 | 673.7066
3.5386 | 675.8765 | 3.5354 | 675.8724 | 3.5168 | 675.91 | 3.484 | 675.8923 | 3.4409 | 675.8864 | 3.3841 | 675.8725
3.5378 | 678.0428 | 3.5344 | 678.0385 | 3.5157 | 678.0762 | 3.4831 | 678.0585 | 3.4398 | 678.0526 | 3.3832 | 678.0388
3.5368 | 680.2091 | 3.5334 | 680.2046 | 3.5147 | 680.2424 | 3.4819 | 680.2247 | 3.4387 | 680.2188 | 3.3819 | 680.2048
3.536 | 682.3753 | 3.5325 | 682.3708 | 3.5137 | 682.4088 | 3.4808 | 682.3909 | 3.4376 | 682.385 | 3.3808 | 682.3708
3.5352 | 684.5415 | 3.5313 | 684.5369 | 3.5128 | 684.575 | 3.4798 | 684.5571 | 3.4364 | 684.5512 | 3.3796 | 684.5368
3.5342 | 686.7078 | 3.5305 | 686.703 | 3.5118 | 686.7412 | 3.4787 | 686.7232 | 3.4353 | 686.7173 | 3.3785 | 686.7028
3.5334 | 688.874 | 3.5296 | 688.8691 | 3.5108 | 688.9075 | 3.4777 | 688.8894 | 3.4343 | 688.8836 | 3.3774 | 688.8689
3.5326 | 691.0402 | 3.5286 | 691.0353 | 3.5097 | 691.0737 | 3.4768 | 691.0556 | 3.4332 | 691.0496 | 3.3761 | 691.035
3.5318 | 693.2064 | 3.5276 | 693.2015 | 3.5087 | 693.2399 | 3.4756 | 693.222 | 3.4321 | 693.216 | 3.3749 | 693.2012
3.531 | 695.3726 | 3.5267 | 695.3676 | 3.5078 | 695.4062 | 3.4745 | 695.3883 | 3.4309 | 695.3822 | 3.3738 | 695.3674
3.53 | 697.5388 | 3.5257 | 697.5338 | 3.5068 | 697.5724 | 3.4735 | 697.5544 | 3.4298 | 697.5484 | 3.3725 | 697.5334
3.5292 | 699.7049 | 3.5247 | 699.7 | 3.5058 | 699.7387 | 3.4726 | 699.7207 | 3.4288 | 699.7147 | 3.3714 | 699.6995
3.5284 | 701.8711 | 3.5237 | 701.8662 | 3.5049 | 701.9051 | 3.4714 | 701.887 | 3.4277 | 701.8809 | 3.3703 | 701.8656
3.5276 | 704.0374 | 3.5228 | 704.0324 | 3.5039 | 704.0713 | 3.4705 | 704.0534 | 3.4267 | 704.047 | 3.3691 | 704.032
3.5268 | 706.2036 | 3.5218 | 706.1985 | 3.5029 | 706.2375 | 3.4695 | 706.2195 | 3.4254 | 706.2132 | 3.368 | 706.198
3.5258 | 708.3698 | 3.521 | 708.3647 | 3.502 | 708.4038 | 3.4685 | 708.3856 | 3.4245 | 708.3793 | 3.3669 | 708.3642
3.525 | 710.536 | 3.52 | 710.5309 | 3.501 | 710.5701 | 3.4674 | 710.5518 | 3.4233 | 710.5454 | 3.3657 | 710.5302
3.5242 | 712.7022 | 3.5191 | 712.697 | 3.4999 | 712.7364 | 3.4664 | 712.7181 | 3.4224 | 712.7116 | 3.3646 | 712.6963
3.5234 | 714.8684 | 3.5183 | 714.8632 | 3.4989 | 714.9028 | 3.4653 | 714.8844 | 3.4213 | 714.8779 | 3.3635 | 714.8624
3.5225 | 717.0345 | 3.5171 | 717.0294 | 3.4979 | 717.069 | 3.4643 | 717.0506 | 3.4201 | 717.0441 | 3.3624 | 717.0284
3.5216 | 719.2006 | 3.5162 | 719.1956 | 3.4971 | 719.2353 | 3.4634 | 719.2168 | 3.4192 | 719.2102 | 3.3612 | 719.1944
3.5208 | 721.3668 | 3.5154 | 721.3615 | 3.496 | 721.4017 | 3.4622 | 721.3828 | 3.418 | 721.3763 | 3.3601 | 721.3606
3.52 | 723.5329 | 3.5144 | 723.5278 | 3.495 | 723.5679 | 3.4613 | 723.549 | 3.4171 | 723.5425 | 3.359 | 723.5266
3.5191 | 725.6991 | 3.5134 | 725.6939 | 3.494 | 725.7342 | 3.4603 | 725.715 | 3.4159 | 725.7087 | 3.3578 | 725.6926
3.5183 | 727.8654 | 3.5126 | 727.8601 | 3.4931 | 727.9005 | 3.4593 | 727.881 | 3.4148 | 727.8748 | 3.3569 | 727.8586
3.5175 | 730.0316 | 3.5116 | 730.0261 | 3.4923 | 730.0667 | 3.4582 | 730.0472 | 3.4138 | 730.041 | 3.3556 | 730.0247
3.5166 | 732.1978 | 3.5107 | 732.1922 | 3.4913 | 732.233 | 3.4572 | 732.2134 | 3.4127 | 732.2072 | 3.3546 | 732.1909
3.5158 | 734.364 | 3.5099 | 734.3584 | 3.4902 | 734.3993 | 3.4563 | 734.3796 | 3.4117 | 734.3733 | 3.3535 | 734.3572
3.515 | 736.5301 | 3.5087 | 736.5244 | 3.4894 | 736.5655 | 3.4553 | 736.5459 | 3.4106 | 736.5395 | 3.3523 | 736.5233
3.5142 | 738.6964 | 3.5079 | 738.6906 | 3.4884 | 738.7316 | 3.4543 | 738.7121 | 3.4096 | 738.7058 | 3.3512 | 738.6896
3.5134 | 740.8624 | 3.507 | 740.8567 | 3.4874 | 740.8979 | 3.4534 | 740.8783 | 3.4085 | 740.8719 | 3.3502 | 740.8556
3.5126 | 743.0285 | 3.506 | 743.0228 | 3.4865 | 743.0642 | 3.4522 | 743.0447 | 3.4075 | 743.038 | 3.3491 | 743.0219
3.5116 | 745.1947 | 3.5052 | 745.189 | 3.4855 | 745.2304 | 3.4514 | 745.2108 | 3.4066 | 745.2044 | 3.348 | 745.188
3.5108 | 747.3608 | 3.5042 | 747.3551 | 3.4845 | 747.3966 | 3.4503 | 747.377 | 3.4054 | 747.3706 | 3.3469 | 747.354
3.51 | 749.5269 | 3.5032 | 749.5213 | 3.4837 | 749.5629 | 3.4493 | 749.5433 | 3.4045 | 749.5367 | 3.3459 | 749.5202
3.5092 | 751.6932 | 3.5024 | 751.6875 | 3.4827 | 751.7293 | 3.4484 | 751.7093 | 3.4033 | 751.7028 | 3.3448 | 751.6865
3.5084 | 753.8592 | 3.5015 | 753.8535 | 3.4818 | 753.8956 | 3.4474 | 753.8755 | 3.4024 | 753.869 | 3.3436 | 753.8526
3.5074 | 756.0253 | 3.5005 | 756.0196 | 3.4808 | 756.0618 | 3.4464 | 756.0417 | 3.4014 | 756.0349 | 3.3425 | 756.0186
3.5066 | 758.1916 | 3.4997 | 758.1857 | 3.4798 | 758.2281 | 3.4455 | 758.2079 | 3.4004 | 758.2011 | 3.3415 | 758.1846
3.5058 | 760.3578 | 3.4987 | 760.3518 | 3.4789 | 760.3943 | 3.4445 | 760.3741 | 3.3993 | 760.3674 | 3.3404 | 760.3505
3.505 | 762.524 | 3.4978 | 762.518 | 3.4781 | 762.5604 | 3.4434 | 762.5403 | 3.3983 | 762.5335 | 3.3393 | 762.5165
3.5042 | 764.6901 | 3.497 | 764.6841 | 3.4771 | 764.7267 | 3.4426 | 764.7065 | 3.3972 | 764.6998 | 3.3383 | 764.6827
3.5034 | 766.8563 | 3.496 | 766.8504 | 3.4761 | 766.893 | 3.4416 | 766.8729 | 3.3962 | 766.8659 | 3.3372 | 766.8484
3.5024 | 769.0225 | 3.4952 | 769.0165 | 3.4752 | 769.0592 | 3.4406 | 769.0388 | 3.3953 | 769.0321 | 3.336 | 769.0143
3.5018 | 771.1886 | 3.4942 | 771.1826 | 3.4744 | 771.2255 | 3.4395 | 771.2051 | 3.3943 | 771.1981 | 3.3351 | 771.1804
3.5008 | 773.3548 | 3.4932 | 773.3487 | 3.4734 | 773.3919 | 3.4385 | 773.3712 | 3.3932 | 773.3643 | 3.3341 | 773.3468
3.5 | 775.521 | 3.4924 | 775.5148 | 3.4724 | 775.5581 | 3.4377 | 775.5374 | 3.3924 | 775.5307 | 3.3328 | 775.5132
3.4992 | 777.6871 | 3.4915 | 777.681 | 3.4716 | 777.7243 | 3.4367 | 777.7036 | 3.3912 | 777.6967 | 3.3318 | 777.6789
3.4984 | 779.8533 | 3.4907 | 779.8471 | 3.4706 | 779.8907 | 3.4358 | 779.8699 | 3.3903 | 779.8627 | 3.3309 | 779.845
3.4976 | 782.0196 | 3.4897 | 782.0132 | 3.4697 | 782.057 | 3.4348 | 782.036 | 3.3893 | 782.0289 | 3.3299 | 782.0112
3.4968 | 784.1857 | 3.4889 | 784.1795 | 3.4689 | 784.2232 | 3.4338 | 784.202 | 3.3883 | 784.195 | 3.3288 | 784.1774
3.496 | 786.3519 | 3.4879 | 786.3456 | 3.4679 | 786.3895 | 3.4329 | 786.3683 | 3.3872 | 786.3612 | 3.3276 | 786.3436
3.4952 | 788.518 | 3.4869 | 788.5116 | 3.4669 | 788.5557 | 3.4319 | 788.5344 | 3.3862 | 788.5272 | 3.3267 | 788.5097
3.4944 | 790.6843 | 3.4861 | 790.6778 | 3.4661 | 790.722 | 3.4311 | 790.7008 | 3.3853 | 790.6932 | 3.3255 | 790.6762
3.4934 | 792.8503 | 3.4852 | 792.844 | 3.4652 | 792.8883 | 3.43 | 792.867 | 3.3843 | 792.8595 | 3.3246 | 792.8424
3.4928 | 795.0165 | 3.4844 | 795.01 | 3.4642 | 795.0545 | 3.4292 | 795.0332 | 3.3833 | 795.0255 | 3.3236 | 795.0084
3.4919 | 797.1827 | 3.4834 | 797.1762 | 3.4634 | 797.2208 | 3.4282 | 797.1995 | 3.3824 | 797.1916 | 3.3225 | 797.1748
3.491 | 799.3488 | 3.4826 | 799.3422 | 3.4624 | 799.387 | 3.4274 | 799.3655 | 3.3812 | 799.3578 | 3.3215 | 799.3412
3.4903 | 801.515 | 3.4818 | 801.5084 | 3.4614 | 801.5532 | 3.4263 | 801.5316 | 3.3803 | 801.5239 | 3.3205 | 801.507
3.4895 | 803.6812 | 3.4808 | 803.6745 | 3.4606 | 803.7195 | 3.4253 | 803.6979 | 3.3795 | 803.69 | 3.3196 | 803.6733
3.4887 | 805.8473 | 3.48 | 805.8405 | 3.4598 | 805.8857 | 3.4245 | 805.8641 | 3.3785 | 805.8563 | 3.3184 | 805.8392
3.4878 | 808.0134 | 3.4792 | 808.0068 | 3.4589 | 808.0519 | 3.4235 | 808.0304 | 3.3774 | 808.0224 | 3.3175 | 808.0051
3.4871 | 810.1796 | 3.4782 | 810.1729 | 3.4581 | 810.2182 | 3.4227 | 810.1964 | 3.3766 | 810.1885 | 3.3165 | 810.1712
3.4863 | 812.3458 | 3.4774 | 812.3389 | 3.4571 | 812.3844 | 3.4217 | 812.3626 | 3.3756 | 812.3548 | 3.3154 | 812.3371
3.4855 | 814.512 | 3.4766 | 814.5052 | 3.4563 | 814.5507 | 3.4208 | 814.5284 | 3.3746 | 814.5208 | 3.3144 | 814.5034
3.4847 | 816.6782 | 3.4756 | 816.6713 | 3.4553 | 816.717 | 3.42 | 816.6944 | 3.3737 | 816.687 | 3.3134 | 816.6695
3.4839 | 818.8443 | 3.4748 | 818.8374 | 3.4545 | 818.8832 | 3.419 | 818.8607 | 3.3727 | 818.8531 | 3.3125 | 818.8354
3.4831 | 821.0105 | 3.4739 | 821.0036 | 3.4535 | 821.0493 | 3.418 | 821.0269 | 3.3717 | 821.0191 | 3.3115 | 821.0011
3.4823 | 823.1767 | 3.4731 | 823.1697 | 3.4527 | 823.2156 | 3.4172 | 823.1931 | 3.3707 | 823.1852 | 3.3104 | 823.1671
3.4815 | 825.3429 | 3.4723 | 825.3359 | 3.4518 | 825.3818 | 3.4162 | 825.3593 | 3.3698 | 825.3514 | 3.3094 | 825.3334
3.4807 | 827.5091 | 3.4714 | 827.502 | 3.451 | 827.548 | 3.4153 | 827.5252 | 3.369 | 827.5174 | 3.3084 | 827.4996
3.48 | 829.6751 | 3.4705 | 829.6684 | 3.45 | 829.7143 | 3.4143 | 829.6916 | 3.3678 | 829.6836 | 3.3073 | 829.6659
3.479 | 831.8412 | 3.4697 | 831.8345 | 3.4492 | 831.8804 | 3.4135 | 831.858 | 3.367 | 831.8498 | 3.3065 | 831.8322
3.4782 | 834.0073 | 3.4689 | 834.0006 | 3.4484 | 834.0467 | 3.4125 | 834.0244 | 3.3661 | 834.0159 | 3.3054 | 833.9982
3.4774 | 836.1735 | 3.4681 | 836.1668 | 3.4474 | 836.2129 | 3.4116 | 836.1907 | 3.3651 | 836.182 | 3.3044 | 836.1646
3.4768 | 838.3396 | 3.4671 | 838.3329 | 3.4466 | 838.3791 | 3.4108 | 838.3568 | 3.3641 | 838.3482 | 3.3034 | 838.3307
3.4758 | 840.5057 | 3.4663 | 840.499 | 3.4456 | 840.5454 | 3.4098 | 840.523 | 3.3632 | 840.5145 | 3.3025 | 840.4965
3.4752 | 842.6719 | 3.4655 | 842.6652 | 3.4448 | 842.7116 | 3.409 | 842.6892 | 3.3624 | 842.6807 | 3.3015 | 842.6627
3.4744 | 844.8381 | 3.4645 | 844.8313 | 3.444 | 844.878 | 3.4082 | 844.8554 | 3.3614 | 844.8468 | 3.3005 | 844.8287
3.4735 | 847.0043 | 3.4637 | 846.9974 | 3.4432 | 847.0442 | 3.4072 | 847.0214 | 3.3606 | 847.0128 | 3.2996 | 846.9949
3.4729 | 849.1706 | 3.4629 | 849.1636 | 3.4422 | 849.2103 | 3.4064 | 849.1875 | 3.3596 | 849.1789 | 3.2986 | 849.1608
3.4721 | 851.3367 | 3.4621 | 851.3297 | 3.4414 | 851.3765 | 3.4054 | 851.3535 | 3.3586 | 851.3451 | 3.2976 | 851.3271
3.4713 | 853.5027 | 3.4613 | 853.4958 | 3.4406 | 853.5428 | 3.4046 | 853.5196 | 3.3577 | 853.5111 | 3.2966 | 853.4932
3.4705 | 855.669 | 3.4603 | 855.662 | 3.4397 | 855.7091 | 3.4037 | 855.6855 | 3.3567 | 855.6772 | 3.2957 | 855.6595
3.4697 | 857.8351 | 3.4595 | 857.8281 | 3.4388 | 857.8753 | 3.4029 | 857.8516 | 3.3559 | 857.8434 | 3.2947 | 857.8253
3.469 | 860.0012 | 3.4587 | 859.9942 | 3.438 | 860.0416 | 3.402 | 860.0176 | 3.3549 | 860.0093 | 3.2937 | 859.9912
3.4682 | 862.1675 | 3.4579 | 862.1603 | 3.4372 | 862.2078 | 3.4011 | 862.1838 | 3.3541 | 862.1754 | 3.2928 | 862.1571
3.4674 | 864.3335 | 3.4571 | 864.3265 | 3.4363 | 864.374 | 3.4003 | 864.3501 | 3.3532 | 864.3415 | 3.2918 | 864.323
3.4666 | 866.4996 | 3.4563 | 866.4925 | 3.4356 | 866.5402 | 3.3993 | 866.5164 | 3.3522 | 866.5077 | 3.2908 | 866.4888
3.466 | 868.6659 | 3.4555 | 868.6588 | 3.4346 | 868.7064 | 3.3985 | 868.6825 | 3.3514 | 868.674 | 3.2899 | 868.6548
3.4652 | 870.8319 | 3.4547 | 870.8248 | 3.4338 | 870.8725 | 3.3977 | 870.8489 | 3.3504 | 870.8402 | 3.2889 | 870.8208
3.4643 | 872.998 | 3.4539 | 872.9909 | 3.433 | 873.0388 | 3.3967 | 873.0154 | 3.3496 | 873.0062 | 3.2881 | 872.987
3.4635 | 875.1643 | 3.453 | 875.1572 | 3.4322 | 875.2048 | 3.3959 | 875.1818 | 3.3486 | 875.1724 | 3.2871 | 875.1532
3.4627 | 877.3304 | 3.4522 | 877.3232 | 3.4314 | 877.371 | 3.3951 | 877.348 | 3.3478 | 877.3386 | 3.2862 | 877.3193
3.4619 | 879.4965 | 3.4513 | 879.4893 | 3.4306 | 879.5372 | 3.3943 | 879.5141 | 3.3469 | 879.5046 | 3.2852 | 879.4853
3.4613 | 881.6626 | 3.4505 | 881.6556 | 3.4298 | 881.7033 | 3.3935 | 881.6802 | 3.346 | 881.6708 | 3.2842 | 881.6513
3.4605 | 883.8287 | 3.4498 | 883.8216 | 3.429 | 883.8696 | 3.3925 | 883.8463 | 3.3451 | 883.8368 | 3.2834 | 883.8174
3.4598 | 885.9949 | 3.449 | 885.9877 | 3.4282 | 886.0357 | 3.3917 | 886.0126 | 3.3443 | 886.0028 | 3.2823 | 885.9836
3.459 | 888.1611 | 3.448 | 888.1538 | 3.4272 | 888.202 | 3.3909 | 888.1787 | 3.3433 | 888.1691 | 3.2813 | 888.1495
3.4582 | 890.3272 | 3.4472 | 890.3199 | 3.4264 | 890.3682 | 3.3899 | 890.3448 | 3.3425 | 890.3351 | 3.2805 | 890.3159
3.4574 | 892.4932 | 3.4466 | 892.4861 | 3.4256 | 892.5344 | 3.3891 | 892.5111 | 3.3415 | 892.5012 | 3.2795 | 892.4819
3.4568 | 894.6595 | 3.4458 | 894.6522 | 3.4248 | 894.7007 | 3.3883 | 894.6774 | 3.3406 | 894.6672 | 3.2786 | 894.6481
3.456 | 896.8256 | 3.445 | 896.8183 | 3.424 | 896.8668 | 3.3875 | 896.8436 | 3.3398 | 896.8333 | 3.2776 | 896.8142
3.4551 | 898.9917 | 3.4442 | 898.9844 | 3.4232 | 899.0331 | 3.3867 | 899.0097 | 3.3389 | 898.9996 | 3.2768 | 898.9804
3.4545 | 901.158 | 3.4434 | 901.1505 | 3.4224 | 901.1993 | 3.3857 | 901.176 | 3.338 | 901.1656 | 3.2758 | 901.1468
3.4537 | 903.324 | 3.4426 | 903.3167 | 3.4217 | 903.3655 | 3.385 | 903.342 | 3.3372 | 903.3317 | 3.2749 | 903.3128
3.4529 | 905.4903 | 3.4417 | 905.4828 | 3.4209 | 905.5318 | 3.3841 | 905.5079 | 3.3362 | 905.4979 | 3.2739 | 905.4789
3.4522 | 907.6564 | 3.4409 | 907.649 | 3.42 | 907.6981 | 3.3833 | 907.674 | 3.3354 | 907.664 | 3.2731 | 907.6452
3.4514 | 909.8224 | 3.4401 | 909.8149 | 3.4193 | 909.8643 | 3.3825 | 909.8402 | 3.3346 | 909.8302 | 3.2721 | 909.8111
3.4508 | 911.9885 | 3.4393 | 911.9812 | 3.4185 | 912.0305 | 3.3817 | 912.0065 | 3.3338 | 911.9963 | 3.2711 | 911.9773
3.45 | 914.1548 | 3.4385 | 914.1472 | 3.4177 | 914.1967 | 3.3809 | 914.1726 | 3.3328 | 914.1624 | 3.2702 | 914.1435
3.4493 | 916.3208 | 3.4379 | 916.3133 | 3.4169 | 916.3629 | 3.38 | 916.3387 | 3.332 | 916.3284 | 3.2692 | 916.3095
3.4485 | 918.4868 | 3.4371 | 918.4795 | 3.4161 | 918.5291 | 3.3791 | 918.5046 | 3.3312 | 918.4946 | 3.2684 | 918.4757
3.4477 | 920.6531 | 3.4363 | 920.6456 | 3.4153 | 920.6953 | 3.3783 | 920.6707 | 3.3302 | 920.6607 | 3.2676 | 920.6418
3.4469 | 922.8192 | 3.4355 | 922.8116 | 3.4146 | 922.8615 | 3.3775 | 922.8371 | 3.3294 | 922.8268 | 3.2665 | 922.8079
3.4464 | 924.9852 | 3.4346 | 924.9779 | 3.4138 | 925.0276 | 3.3767 | 925.0032 | 3.3285 | 924.9929 | 3.2657 | 924.9738
3.4456 | 927.1513 | 3.434 | 927.144 | 3.413 | 927.1939 | 3.3759 | 927.1691 | 3.3278 | 927.1591 | 3.2648 | 927.1399
3.4448 | 929.3175 | 3.4332 | 929.31 | 3.4122 | 929.3601 | 3.3751 | 929.3352 | 3.3268 | 929.3252 | 3.2637 | 929.3061
3.4442 | 931.4836 | 3.4324 | 931.4761 | 3.4114 | 931.5263 | 3.3745 | 931.5013 | 3.326 | 931.4913 | 3.2629 | 931.4722
3.4434 | 933.6498 | 3.4317 | 933.6421 | 3.4106 | 933.6925 | 3.3737 | 933.6675 | 3.3252 | 933.6573 | 3.2619 | 933.6386
3.4427 | 935.816 | 3.4309 | 935.8083 | 3.41 | 935.8588 | 3.3727 | 935.8335 | 3.3243 | 935.8233 | 3.261 | 935.8046
3.4419 | 937.982 | 3.4303 | 937.9743 | 3.4091 | 938.025 | 3.372 | 937.9995 | 3.3234 | 937.9895 | 3.26 | 937.9705
3.4413 | 940.1483 | 3.4295 | 940.1404 | 3.4083 | 940.1912 | 3.3712 | 940.1654 | 3.3226 | 940.1555 | 3.2592 | 940.1368
3.4405 | 942.3144 | 3.4287 | 942.3065 | 3.4075 | 942.3573 | 3.3704 | 942.3314 | 3.3217 | 942.3216 | 3.2582 | 942.3028
3.4398 | 944.4805 | 3.4279 | 944.4725 | 3.4069 | 944.5236 | 3.3696 | 944.4976 | 3.321 | 944.4877 | 3.2574 | 944.4691
3.439 | 946.6467 | 3.4272 | 946.6387 | 3.4061 | 946.6897 | 3.3688 | 946.6636 | 3.3201 | 946.6538 | 3.2565 | 946.6353
3.4384 | 948.8129 | 3.4264 | 948.8047 | 3.4054 | 948.8559 | 3.368 | 948.8299 | 3.3193 | 948.8198 | 3.2556 | 948.8011
3.4376 | 950.979 | 3.4256 | 950.9708 | 3.4046 | 951.022 | 3.3672 | 950.996 | 3.3184 | 950.9859 | 3.2548 | 950.967
3.4369 | 953.1452 | 3.425 | 953.1369 | 3.4038 | 953.1883 | 3.3664 | 953.162 | 3.3176 | 953.1519 | 3.2539 | 953.1327
3.4363 | 955.3112 | 3.4242 | 955.3028 | 3.4032 | 955.3545 | 3.3656 | 955.3281 | 3.3168 | 955.318 | 3.2529 | 955.2988
3.4355 | 957.4774 | 3.4233 | 957.4691 | 3.4024 | 957.5208 | 3.3649 | 957.4941 | 3.316 | 957.484 | 3.2521 | 957.4646
3.4348 | 959.6436 | 3.4227 | 959.6351 | 3.4016 | 959.687 | 3.3641 | 959.6602 | 3.3151 | 959.6501 | 3.2511 | 959.6307
3.4342 | 961.8097 | 3.4219 | 961.8012 | 3.4008 | 961.8532 | 3.3633 | 961.8262 | 3.3142 | 961.8162 | 3.2502 | 961.797
3.4334 | 963.9757 | 3.4213 | 963.9674 | 3.4001 | 964.0195 | 3.3625 | 963.9925 | 3.3134 | 963.9822 | 3.2493 | 963.9634
3.4327 | 966.1418 | 3.4206 | 966.1333 | 3.3993 | 966.1856 | 3.3617 | 966.1588 | 3.3126 | 966.1484 | 3.2485 | 966.1293
3.4319 | 968.3078 | 3.4198 | 968.2995 | 3.3987 | 968.3518 | 3.3609 | 968.325 | 3.3118 | 968.3144 | 3.2476 | 968.2952
3.4313 | 970.474 | 3.419 | 970.4656 | 3.3978 | 970.518 | 3.3601 | 970.4912 | 3.311 | 970.4804 | 3.2468 | 970.4612
3.4305 | 972.6402 | 3.4183 | 972.6316 | 3.397 | 972.684 | 3.3594 | 972.6573 | 3.3102 | 972.6467 | 3.2458 | 972.6275
3.4298 | 974.8062 | 3.4175 | 974.7978 | 3.3964 | 974.8502 | 3.3586 | 974.8236 | 3.3094 | 974.8129 | 3.2448 | 974.7933
3.4292 | 976.9723 | 3.4169 | 976.9639 | 3.3956 | 977.0164 | 3.3578 | 976.9897 | 3.3086 | 976.9788 | 3.244 | 976.9594
3.4285 | 979.1384 | 3.4162 | 979.13 | 3.3949 | 979.1826 | 3.357 | 979.1557 | 3.3076 | 979.145 | 3.2431 | 979.1253
3.4277 | 981.3044 | 3.4154 | 981.296 | 3.3941 | 981.3487 | 3.3564 | 981.3219 | 3.3068 | 981.3109 | 3.2422 | 981.2916
3.4271 | 983.4707 | 3.4146 | 983.4621 | 3.3935 | 983.5148 | 3.3556 | 983.4881 | 3.306 | 983.477 | 3.2413 | 983.4576
3.4263 | 985.6368 | 3.414 | 985.6283 | 3.3927 | 985.6811 | 3.3548 | 985.6541 | 3.3052 | 985.643 | 3.2403 | 985.6236
3.4258 | 987.8028 | 3.4132 | 987.7942 | 3.392 | 987.8474 | 3.3541 | 987.8202 | 3.3044 | 987.809 | 3.2395 | 987.7898
3.425 | 989.969 | 3.4125 | 989.9604 | 3.3912 | 990.0135 | 3.3533 | 989.9861 | 3.3036 | 989.9751 | 3.2387 | 989.9557
3.4243 | 992.1351 | 3.4119 | 992.1264 | 3.3906 | 992.1797 | 3.3525 | 992.1522 | 3.3028 | 992.1413 | 3.2377 | 992.1217
3.4237 | 994.3012 | 3.4111 | 994.2925 | 3.3898 | 994.3459 | 3.3519 | 994.3182 | 3.302 | 994.3076 | 3.2368 | 994.2875
3.4229 | 996.4672 | 3.4104 | 996.4586 | 3.3891 | 996.5121 | 3.3511 | 996.4843 | 3.3012 | 996.4738 | 3.2361 | 996.4534
3.4222 | 998.6333 | 3.4096 | 998.6246 | 3.3883 | 998.6783 | 3.3502 | 998.6505 | 3.3004 | 998.6398 | 3.2351 | 998.6196
3.4216 | 1000.799 | 3.409 | 1000.791 | 3.3877 | 1000.845 | 3.3496 | 1000.817 | 3.2996 | 1000.806 | 3.2342 | 1000.786
3.4209 | 1002.966 | 3.4083 | 1002.957 | 3.387 | 1003.011 | 3.3488 | 1002.983 | 3.2987 | 1002.972 | 3.2334 | 1002.952
3.4203 | 1005.132 | 3.4075 | 1005.123 | 3.3862 | 1005.177 | 3.348 | 1005.1488 | 3.2979 | 1005.138 | 3.2324 | 1005.118
3.4195 | 1007.298 | 3.4069 | 1007.289 | 3.3856 | 1007.343 | 3.3473 | 1007.315 | 3.2971 | 1007.304 | 3.2316 | 1007.284
3.419 | 1009.464 | 3.4062 | 1009.455 | 3.3848 | 1009.509 | 3.3465 | 1009.481 | 3.2965 | 1009.47 | 3.2306 | 1009.449
3.4182 | 1011.63 | 3.4054 | 1011.621 | 3.3841 | 1011.675 | 3.3459 | 1011.647 | 3.2955 | 1011.636 | 3.2298 | 1011.615
3.4175 | 1013.796 | 3.4048 | 1013.787 | 3.3835 | 1013.841 | 3.3451 | 1013.813 | 3.2947 | 1013.803 | 3.229 | 1013.781
3.4169 | 1015.962 | 3.4041 | 1015.953 | 3.3827 | 1016.008 | 3.3443 | 1015.979 | 3.2939 | 1015.969 | 3.228 | 1015.947
3.4162 | 1018.128 | 3.4035 | 1018.119 | 3.3821 | 1018.174 | 3.3436 | 1018.145 | 3.2931 | 1018.135 | 3.2272 | 1018.113
3.4156 | 1020.294 | 3.4027 | 1020.285 | 3.3814 | 1020.34 | 3.3428 | 1020.311 | 3.2923 | 1020.3008 | 3.2263 | 1020.279
3.415 | 1022.461 | 3.402 | 1022.452 | 3.3806 | 1022.506 | 3.342 | 1022.477 | 3.2915 | 1022.467 | 3.2253 | 1022.444
3.4143 | 1024.627 | 3.4014 | 1024.6176 | 3.38 | 1024.673 | 3.3414 | 1024.643 | 3.2908 | 1024.633 | 3.2246 | 1024.6104
3.4135 | 1026.793 | 3.4006 | 1026.784 | 3.3793 | 1026.839 | 3.3406 | 1026.809 | 3.29 | 1026.799 | 3.2237 | 1026.776
3.4129 | 1028.959 | 3.4001 | 1028.95 | 3.3785 | 1029.005 | 3.3398 | 1028.975 | 3.2892 | 1028.965 | 3.2227 | 1028.942
3.4122 | 1031.125 | 3.3993 | 1031.116 | 3.3779 | 1031.171 | 3.3391 | 1031.141 | 3.2884 | 1031.131 | 3.2219 | 1031.108
3.4116 | 1033.291 | 3.3987 | 1033.282 | 3.377 | 1033.337 | 3.3385 | 1033.307 | 3.2876 | 1033.298 | 3.2211 | 1033.275
3.4109 | 1035.457 | 3.3978 | 1035.448 | 3.3764 | 1035.503 | 3.3377 | 1035.474 | 3.2868 | 1035.464 | 3.2201 | 1035.441
3.4103 | 1037.623 | 3.3974 | 1037.614 | 3.3758 | 1037.669 | 3.337 | 1037.64 | 3.286 | 1037.63 | 3.2193 | 1037.607
3.4096 | 1039.7896 | 3.3967 | 1039.78 | 3.3751 | 1039.836 | 3.3362 | 1039.806 | 3.2852 | 1039.796 | 3.2184 | 1039.773
3.409 | 1041.956 | 3.3959 | 1041.946 | 3.3745 | 1042.002 | 3.3356 | 1041.972 | 3.2844 | 1041.962 | 3.2175 | 1041.9392
3.4083 | 1044.122 | 3.3953 | 1044.112 | 3.3738 | 1044.168 | 3.3347 | 1044.138 | 3.2836 | 1044.128 | 3.2166 | 1044.105
3.4077 | 1046.288 | 3.3946 | 1046.278 | 3.373 | 1046.334 | 3.3341 | 1046.304 | 3.2828 | 1046.294 | 3.2158 | 1046.271
3.407 | 1048.454 | 3.394 | 1048.444 | 3.3724 | 1048.5 | 3.3333 | 1048.47 | 3.2821 | 1048.46 | 3.215 | 1048.437
3.4064 | 1050.62 | 3.3933 | 1050.611 | 3.3716 | 1050.667 | 3.3325 | 1050.636 | 3.2812 | 1050.626 | 3.214 | 1050.603
3.4058 | 1052.786 | 3.3925 | 1052.777 | 3.3709 | 1052.833 | 3.3318 | 1052.8024 | 3.2805 | 1052.792 | 3.2132 | 1052.769
3.4051 | 1054.952 | 3.3919 | 1054.943 | 3.3703 | 1054.999 | 3.331 | 1054.969 | 3.2797 | 1054.958 | 3.2122 | 1054.935
3.4045 | 1057.118 | 3.3912 | 1057.109 | 3.3696 | 1057.165 | 3.3304 | 1057.134 | 3.2789 | 1057.124 | 3.2114 | 1057.101
3.4038 | 1059.284 | 3.3906 | 1059.275 | 3.369 | 1059.331 | 3.3297 | 1059.301 | 3.2782 | 1059.29 | 3.2104 | 1059.267
3.403 | 1061.45 | 3.3899 | 1061.4408 | 3.3683 | 1061.4976 | 3.3289 | 1061.467 | 3.2773 | 1061.456 | 3.2096 | 1061.434
3.4025 | 1063.616 | 3.3893 | 1063.607 | 3.3677 | 1063.664 | 3.3283 | 1063.6328 | 3.2766 | 1063.6224 | 3.2088 | 1063.6
3.4019 | 1065.7824 | 3.3885 | 1065.773 | 3.367 | 1065.83 | 3.3275 | 1065.799 | 3.2757 | 1065.788 | 3.2079 | 1065.766
3.4012 | 1067.949 | 3.388 | 1067.9392 | 3.3662 | 1067.996 | 3.3268 | 1067.965 | 3.275 | 1067.954 | 3.207 | 1067.932
3.4006 | 1070.115 | 3.3874 | 1070.105 | 3.3656 | 1070.1624 | 3.326 | 1070.1312 | 3.2742 | 1070.121 | 3.2062 | 1070.097
3.3999 | 1072.281 | 3.3867 | 1072.271 | 3.3649 | 1072.329 | 3.3254 | 1072.297 | 3.2734 | 1072.287 | 3.2053 | 1072.263
3.3991 | 1074.447 | 3.3861 | 1074.438 | 3.3643 | 1074.495 | 3.3246 | 1074.463 | 3.2728 | 1074.453 | 3.2045 | 1074.429
3.3987 | 1076.613 | 3.3854 | 1076.604 | 3.3636 | 1076.661 | 3.3239 | 1076.63 | 3.2719 | 1076.619 | 3.2035 | 1076.5952
3.398 | 1078.779 | 3.3846 | 1078.77 | 3.363 | 1078.827 | 3.3231 | 1078.796 | 3.2711 | 1078.785 | 3.2027 | 1078.761
3.3974 | 1080.945 | 3.3841 | 1080.936 | 3.3622 | 1080.993 | 3.3225 | 1080.962 | 3.2703 | 1080.951 | 3.2017 | 1080.927
3.3967 | 1083.111 | 3.3833 | 1083.102 | 3.3617 | 1083.16 | 3.3217 | 1083.128 | 3.2694 | 1083.117 | 3.2009 | 1083.093
3.3961 | 1085.277 | 3.3827 | 1085.268 | 3.3609 | 1085.326 | 3.321 | 1085.294 | 3.2687 | 1085.283 | 3.2001 | 1085.2592
3.3956 | 1087.443 | 3.3821 | 1087.435 | 3.3603 | 1087.492 | 3.3204 | 1087.46 | 3.2679 | 1087.449 | 3.1991 | 1087.425
3.3949 | 1089.61 | 3.3814 | 1089.6 | 3.3596 | 1089.658 | 3.3196 | 1089.626 | 3.2673 | 1089.615 | 3.1983 | 1089.591
3.3943 | 1091.775 | 3.3808 | 1091.766 | 3.3591 | 1091.824 | 3.3189 | 1091.793 | 3.2663 | 1091.781 | 3.1975 | 1091.757
3.3936 | 1093.9416 | 3.3801 | 1093.932 | 3.3583 | 1093.99 | 3.3183 | 1093.959 | 3.2657 | 1093.947 | 3.1967 | 1093.923
3.393 | 1096.108 | 3.3796 | 1096.0984 | 3.3577 | 1096.157 | 3.3175 | 1096.125 | 3.2647 | 1096.113 | 3.1957 | 1096.0896
3.3924 | 1098.274 | 3.3788 | 1098.264 | 3.357 | 1098.323 | 3.3168 | 1098.291 | 3.264 | 1098.279 | 3.1948 | 1098.256
3.3917 | 1100.44 | 3.3782 | 1100.431 | 3.3564 | 1100.489 | 3.316 | 1100.457 | 3.2632 | 1100.445 | 3.194 | 1100.422
3.3911 | 1102.606 | 3.3777 | 1102.5968 | 3.3557 | 1102.655 | 3.3154 | 1102.623 | 3.2624 | 1102.611 | 3.1932 | 1102.588
3.3904 | 1104.772 | 3.377 | 1104.763 | 3.3551 | 1104.821 | 3.3147 | 1104.789 | 3.2616 | 1104.777 | 3.1922 | 1104.754
3.3898 | 1106.938 | 3.3764 | 1106.929 | 3.3544 | 1106.987 | 3.3139 | 1106.955 | 3.261 | 1106.943 | 3.1914 | 1106.92
3.3893 | 1109.104 | 3.3758 | 1109.0952 | 3.3538 | 1109.1536 | 3.3133 | 1109.121 | 3.2602 | 1109.11 | 3.1904 | 1109.086
3.3886 | 1111.271 | 3.3751 | 1111.261 | 3.3532 | 1111.32 | 3.3125 | 1111.287 | 3.2594 | 1111.276 | 3.1896 | 1111.252
3.388 | 1113.437 | 3.3745 | 1113.427 | 3.3525 | 1113.486 | 3.3118 | 1113.453 | 3.2585 | 1113.442 | 3.1886 | 1113.418
3.3874 | 1115.603 | 3.3738 | 1115.594 | 3.3519 | 1115.652 | 3.3112 | 1115.62 | 3.2579 | 1115.608 | 3.1878 | 1115.584
3.3869 | 1117.769 | 3.3732 | 1117.759 | 3.3512 | 1117.818 | 3.3104 | 1117.786 | 3.2571 | 1117.774 | 3.187 | 1117.75
3.3862 | 1119.935 | 3.3725 | 1119.9256 | 3.3506 | 1119.985 | 3.3097 | 1119.952 | 3.2563 | 1119.94 | 3.1861 | 1119.917
3.3856 | 1122.1008 | 3.3719 | 1122.092 | 3.3499 | 1122.151 | 3.3091 | 1122.118 | 3.2555 | 1122.106 | 3.1853 | 1122.083
3.385 | 1124.267 | 3.3712 | 1124.258 | 3.3493 | 1124.317 | 3.3083 | 1124.284 | 3.2547 | 1124.272 | 3.1843 | 1124.249
3.3843 | 1126.433 | 3.3707 | 1126.424 | 3.3486 | 1126.483 | 3.3076 | 1126.45 | 3.254 | 1126.438 | 3.1835 | 1126.414
3.3837 | 1128.5992 | 3.3701 | 1128.59 | 3.3478 | 1128.649 | 3.3068 | 1128.616 | 3.2532 | 1128.604 | 3.1827 | 1128.58
3.383 | 1130.765 | 3.3695 | 1130.757 | 3.3473 | 1130.815 | 3.3062 | 1130.782 | 3.2524 | 1130.77 | 3.1817 | 1130.7464
3.3825 | 1132.931 | 3.3688 | 1132.9224 | 3.3467 | 1132.982 | 3.3055 | 1132.949 | 3.2516 | 1132.936 | 3.1807 | 1132.912
3.3819 | 1135.098 | 3.3682 | 1135.089 | 3.346 | 1135.148 | 3.3049 | 1135.115 | 3.251 | 1135.102 | 3.1799 | 1135.078
3.3812 | 1137.264 | 3.3677 | 1137.255 | 3.3454 | 1137.314 | 3.3041 | 1137.281 | 3.2502 | 1137.268 | 3.1791 | 1137.244
3.3806 | 1139.43 | 3.367 | 1139.421 | 3.3448 | 1139.48 | 3.3034 | 1139.447 | 3.2493 | 1139.434 | 3.1782 | 1139.41
3.3801 | 1141.596 | 3.3664 | 1141.587 | 3.3441 | 1141.646 | 3.3026 | 1141.613 | 3.2485 | 1141.6 | 3.1773 | 1141.576
3.3795 | 1143.762 | 3.3657 | 1143.753 | 3.3435 | 1143.813 | 3.302 | 1143.779 | 3.2477 | 1143.7664 | 3.1765 | 1143.742
3.379 | 1145.928 | 3.3653 | 1145.919 | 3.3428 | 1145.979 | 3.3013 | 1145.945 | 3.2469 | 1145.933 | 3.1756 | 1145.908
3.3783 | 1148.094 | 3.3646 | 1148.085 | 3.3422 | 1148.145 | 3.3007 | 1148.1112 | 3.2463 | 1148.0984 | 3.1748 | 1148.075
3.3777 | 1150.26 | 3.364 | 1150.251 | 3.3415 | 1150.311 | 3.2999 | 1150.277 | 3.2455 | 1150.265 | 3.1738 | 1150.241
3.377 | 1152.426 | 3.3633 | 1152.417 | 3.3409 | 1152.477 | 3.2992 | 1152.443 | 3.2447 | 1152.431 | 3.173 | 1152.407
3.3766 | 1154.592 | 3.3627 | 1154.583 | 3.3404 | 1154.643 | 3.2984 | 1154.6088 | 3.2439 | 1154.597 | 3.172 | 1154.573
3.3759 | 1156.758 | 3.362 | 1156.749 | 3.3396 | 1156.809 | 3.2978 | 1156.775 | 3.2431 | 1156.763 | 3.1712 | 1156.739
3.3753 | 1158.924 | 3.3615 | 1158.9152 | 3.3389 | 1158.975 | 3.2971 | 1158.941 | 3.2422 | 1158.928 | 3.1702 | 1158.9048
3.3746 | 1161.091 | 3.3609 | 1161.081 | 3.3385 | 1161.1416 | 3.2963 | 1161.107 | 3.2414 | 1161.095 | 3.1694 | 1161.0704
3.3741 | 1163.257 | 3.3603 | 1163.2472 | 3.3378 | 1163.308 | 3.2957 | 1163.273 | 3.2408 | 1163.26 | 3.1685 | 1163.236
3.3735 | 1165.423 | 3.3596 | 1165.413 | 3.337 | 1165.474 | 3.295 | 1165.4392 | 3.24 | 1165.4264 | 3.1677 | 1165.402
3.3728 | 1167.589 | 3.359 | 1167.579 | 3.3365 | 1167.64 | 3.2942 | 1167.605 | 3.2393 | 1167.593 | 3.1667 | 1167.569
3.3724 | 1169.755 | 3.3585 | 1169.745 | 3.3359 | 1169.806 | 3.2936 | 1169.772 | 3.2384 | 1169.759 | 3.1659 | 1169.7344
3.3717 | 1171.921 | 3.3578 | 1171.911 | 3.3352 | 1171.973 | 3.2929 | 1171.938 | 3.2376 | 1171.925 | 3.1651 | 1171.901
3.3712 | 1174.087 | 3.3572 | 1174.077 | 3.3347 | 1174.139 | 3.2921 | 1174.104 | 3.2369 | 1174.091 | 3.1641 | 1174.067
3.3706 | 1176.253 | 3.3567 | 1176.243 | 3.3339 | 1176.305 | 3.2916 | 1176.27 | 3.2359 | 1176.2568 | 3.1633 | 1176.233
3.3699 | 1178.419 | 3.3561 | 1178.409 | 3.3335 | 1178.471 | 3.2908 | 1178.436 | 3.2353 | 1178.423 | 3.1623 | 1178.399
3.3695 | 1180.5856 | 3.3554 | 1180.575 | 3.3328 | 1180.637 | 3.2902 | 1180.602 | 3.2345 | 1180.589 | 3.1615 | 1180.565
3.3688 | 1182.752 | 3.3548 | 1182.741 | 3.3322 | 1182.804 | 3.2894 | 1182.768 | 3.2337 | 1182.755 | 3.1606 | 1182.731
3.3682 | 1184.918 | 3.3543 | 1184.907 | 3.3315 | 1184.9696 | 3.2887 | 1184.934 | 3.233 | 1184.9208 | 3.1597 | 1184.897
3.3677 | 1187.084 | 3.3536 | 1187.073 | 3.3309 | 1187.136 | 3.2879 | 1187.1 | 3.2322 | 1187.087 | 3.1588 | 1187.062
3.367 | 1189.25 | 3.353 | 1189.239 | 3.3302 | 1189.302 | 3.2873 | 1189.2664 | 3.2314 | 1189.253 | 3.158 | 1189.228
3.3664 | 1191.416 | 3.3523 | 1191.405 | 3.3296 | 1191.468 | 3.2866 | 1191.432 | 3.2306 | 1191.4192 | 3.1572 | 1191.394
3.3659 | 1193.582 | 3.3519 | 1193.572 | 3.3289 | 1193.634 | 3.2858 | 1193.598 | 3.2298 | 1193.585 | 3.1562 | 1193.56
3.3653 | 1195.748 | 3.3512 | 1195.7376 | 3.3285 | 1195.801 | 3.2852 | 1195.764 | 3.229 | 1195.751 | 3.1554 | 1195.726
3.3646 | 1197.914 | 3.3506 | 1197.903 | 3.3278 | 1197.967 | 3.2845 | 1197.931 | 3.2282 | 1197.917 | 3.1544 | 1197.892
3.3641 | 1200.08 | 3.3501 | 1200.07 | 3.3272 | 1200.1328 | 3.2837 | 1200.096 | 3.2276 | 1200.083 | 3.1536 | 1200.057
3.3635 | 1202.2464 | 3.3494 | 1202.236 | 3.3267 | 1202.299 | 3.2831 | 1202.262 | 3.2267 | 1202.249 | 3.1526 | 1202.223
3.363 | 1204.413 | 3.3488 | 1204.402 | 3.3259 | 1204.465 | 3.2824 | 1204.429 | 3.2259 | 1204.415 | 3.1518 | 1204.389
3.3624 | 1206.578 | 3.3481 | 1206.568 | 3.3252 | 1206.631 | 3.2816 | 1206.595 | 3.2251 | 1206.582 | 3.1507 | 1206.555
3.3619 | 1208.745 | 3.3477 | 1208.734 | 3.3247 | 1208.798 | 3.281 | 1208.761 | 3.2243 | 1208.747 | 3.1499 | 1208.721
3.3612 | 1210.911 | 3.347 | 1210.9 | 3.3241 | 1210.964 | 3.2803 | 1210.927 | 3.2237 | 1210.914 | 3.1491 | 1210.887
3.3606 | 1213.0768 | 3.3465 | 1213.066 | 3.3234 | 1213.13 | 3.2795 | 1213.093 | 3.2229 | 1213.08 | 3.1481 | 1213.053
3.3601 | 1215.243 | 3.3459 | 1215.232 | 3.3228 | 1215.296 | 3.2789 | 1215.259 | 3.2221 | 1215.246 | 3.1473 | 1215.219
3.3594 | 1217.409 | 3.3452 | 1217.398 | 3.3222 | 1217.462 | 3.2782 | 1217.425 | 3.2213 | 1217.412 | 3.1463 | 1217.385
3.3588 | 1219.575 | 3.3448 | 1219.564 | 3.3217 | 1219.628 | 3.2774 | 1219.592 | 3.2204 | 1219.578 | 3.1455 | 1219.55
3.3583 | 1221.741 | 3.3441 | 1221.73 | 3.321 | 1221.794 | 3.2768 | 1221.7576 | 3.2196 | 1221.744 | 3.1446 | 1221.716
3.3577 | 1223.907 | 3.3435 | 1223.896 | 3.3204 | 1223.961 | 3.2761 | 1223.924 | 3.2188 | 1223.91 | 3.1436 | 1223.882
3.357 | 1226.073 | 3.3428 | 1226.062 | 3.3197 | 1226.127 | 3.2753 | 1226.09 | 3.218 | 1226.076 | 3.1428 | 1226.048
3.3565 | 1228.239 | 3.3423 | 1228.228 | 3.3193 | 1228.293 | 3.2747 | 1228.256 | 3.2172 | 1228.242 | 3.142 | 1228.214
3.3561 | 1230.405 | 3.3419 | 1230.394 | 3.3186 | 1230.459 | 3.274 | 1230.422 | 3.2166 | 1230.408 | 3.141 | 1230.38
3.3554 | 1232.572 | 3.3412 | 1232.56 | 3.318 | 1232.625 | 3.2732 | 1232.588 | 3.2158 | 1232.574 | 3.1401 | 1232.546
3.3549 | 1234.7376 | 3.3406 | 1234.726 | 3.3173 | 1234.792 | 3.2726 | 1234.754 | 3.215 | 1234.74 | 3.1392 | 1234.711
3.3543 | 1236.904 | 3.3399 | 1236.892 | 3.3168 | 1236.958 | 3.2719 | 1236.92 | 3.2142 | 1236.906 | 3.1383 | 1236.877
3.3536 | 1239.07 | 3.3394 | 1239.058 | 3.3162 | 1239.124 | 3.2711 | 1239.086 | 3.2133 | 1239.072 | 3.1375 | 1239.044
3.3532 | 1241.236 | 3.3389 | 1241.224 | 3.3155 | 1241.29 | 3.2705 | 1241.252 | 3.2125 | 1241.238 | 3.1365 | 1241.2096
3.3527 | 1243.402 | 3.3383 | 1243.39 | 3.3149 | 1243.456 | 3.2698 | 1243.418 | 3.2117 | 1243.404 | 3.1355 | 1243.376
3.3519 | 1245.568 | 3.3377 | 1245.556 | 3.3142 | 1245.622 | 3.269 | 1245.584 | 3.2109 | 1245.57 | 3.1347 | 1245.541
3.3514 | 1247.734 | 3.337 | 1247.722 | 3.3136 | 1247.788 | 3.2684 | 1247.751 | 3.2101 | 1247.736 | 3.1338 | 1247.707
3.3509 | 1249.9 | 3.3365 | 1249.888 | 3.313 | 1249.955 | 3.2678 | 1249.917 | 3.2093 | 1249.902 | 3.1328 | 1249.873
3.3502 | 1252.066 | 3.3359 | 1252.054 | 3.3125 | 1252.1208 | 3.2669 | 1252.083 | 3.2085 | 1252.068 | 3.132 | 1252.039
3.3498 | 1254.232 | 3.3354 | 1254.22 | 3.3118 | 1254.287 | 3.2663 | 1254.249 | 3.2077 | 1254.234 | 3.131 | 1254.205
3.3491 | 1256.398 | 3.3347 | 1256.3864 | 3.3112 | 1256.453 | 3.2657 | 1256.415 | 3.2069 | 1256.4 | 3.1302 | 1256.371
3.3486 | 1258.564 | 3.3341 | 1258.552 | 3.3107 | 1258.619 | 3.2648 | 1258.581 | 3.2062 | 1258.566 | 3.1292 | 1258.537
3.348 | 1260.73 | 3.3336 | 1260.718 | 3.31 | 1260.785 | 3.2642 | 1260.747 | 3.2054 | 1260.732 | 3.1283 | 1260.7032
3.3473 | 1262.896 | 3.333 | 1262.885 | 3.3094 | 1262.952 | 3.2636 | 1262.9128 | 3.2046 | 1262.898 | 3.1273 | 1262.869
3.3469 | 1265.062 | 3.3325 | 1265.051 | 3.3088 | 1265.1176 | 3.2627 | 1265.079 | 3.2038 | 1265.064 | 3.1265 | 1265.035
3.3462 | 1267.228 | 3.3318 | 1267.217 | 3.3081 | 1267.284 | 3.2621 | 1267.245 | 3.203 | 1267.23 | 3.1255 | 1267.202
3.3457 | 1269.394 | 3.3314 | 1269.383 | 3.3076 | 1269.45 | 3.2615 | 1269.411 | 3.2022 | 1269.396 | 3.1246 | 1269.367
3.3452 | 1271.56 | 3.3307 | 1271.549 | 3.307 | 1271.616 | 3.2606 | 1271.577 | 3.2014 | 1271.562 | 3.1237 | 1271.533
3.3446 | 1273.726 | 3.3302 | 1273.715 | 3.3063 | 1273.782 | 3.26 | 1273.743 | 3.2006 | 1273.728 | 3.1228 | 1273.699
3.344 | 1275.892 | 3.3296 | 1275.881 | 3.3057 | 1275.948 | 3.2594 | 1275.909 | 3.1996 | 1275.894 | 3.1218 | 1275.865
3.3435 | 1278.058 | 3.3289 | 1278.047 | 3.305 | 1278.114 | 3.2585 | 1278.075 | 3.1988 | 1278.06 | 3.121 | 1278.031
3.3428 | 1280.224 | 3.3285 | 1280.213 | 3.3046 | 1280.281 | 3.2579 | 1280.241 | 3.1982 | 1280.227 | 3.12 | 1280.1968
3.3423 | 1282.3904 | 3.3278 | 1282.379 | 3.3039 | 1282.447 | 3.2573 | 1282.407 | 3.1974 | 1282.393 | 3.1191 | 1282.363
3.3417 | 1284.557 | 3.3273 | 1284.545 | 3.3033 | 1284.613 | 3.2566 | 1284.574 | 3.1966 | 1284.559 | 3.1183 | 1284.528
3.3412 | 1286.722 | 3.3267 | 1286.711 | 3.3028 | 1286.7792 | 3.2558 | 1286.739 | 3.1957 | 1286.725 | 3.1173 | 1286.6944
3.3407 | 1288.889 | 3.326 | 1288.877 | 3.3021 | 1288.945 | 3.2552 | 1288.905 | 3.1949 | 1288.891 | 3.1163 | 1288.86
3.3401 | 1291.055 | 3.3255 | 1291.043 | 3.3015 | 1291.112 | 3.2544 | 1291.071 | 3.1941 | 1291.057 | 3.1155 | 1291.027
3.3394 | 1293.2208 | 3.3249 | 1293.209 | 3.3008 | 1293.2776 | 3.2537 | 1293.238 | 3.1933 | 1293.223 | 3.1145 | 1293.193
3.3389 | 1295.387 | 3.3244 | 1295.375 | 3.3002 | 1295.444 | 3.2531 | 1295.403 | 3.1925 | 1295.389 | 3.1136 | 1295.358
3.3383 | 1297.553 | 3.3239 | 1297.541 | 3.2996 | 1297.61 | 3.2523 | 1297.569 | 3.1917 | 1297.555 | 3.1126 | 1297.525
3.3378 | 1299.7192 | 3.3231 | 1299.7072 | 3.2991 | 1299.776 | 3.2514 | 1299.735 | 3.1909 | 1299.721 | 3.1116 | 1299.691
3.3373 | 1301.885 | 3.3226 | 1301.873 | 3.2984 | 1301.942 | 3.2508 | 1301.901 | 3.1901 | 1301.887 | 3.1108 | 1301.857
3.3367 | 1304.051 | 3.322 | 1304.039 | 3.2978 | 1304.108 | 3.2502 | 1304.0672 | 3.1893 | 1304.053 | 3.1099 | 1304.022
3.336 | 1306.217 | 3.3215 | 1306.205 | 3.2973 | 1306.274 | 3.2495 | 1306.233 | 3.1885 | 1306.219 | 3.1089 | 1306.189
3.3356 | 1308.3832 | 3.3209 | 1308.371 | 3.2966 | 1308.44 | 3.2487 | 1308.3992 | 3.1877 | 1308.385 | 3.1079 | 1308.354
3.3349 | 1310.549 | 3.3204 | 1310.537 | 3.2958 | 1310.607 | 3.2479 | 1310.565 | 3.1867 | 1310.551 | 3.107 | 1310.521
3.3344 | 1312.715 | 3.3197 | 1312.703 | 3.2954 | 1312.773 | 3.2472 | 1312.731 | 3.1859 | 1312.717 | 3.106 | 1312.686
3.3338 | 1314.881 | 3.3193 | 1314.869 | 3.2947 | 1314.939 | 3.2466 | 1314.898 | 3.1851 | 1314.8832 | 3.1052 | 1314.852
3.3333 | 1317.047 | 3.3188 | 1317.035 | 3.2942 | 1317.105 | 3.2458 | 1317.063 | 3.1843 | 1317.049 | 3.1042 | 1317.018
3.3326 | 1319.214 | 3.318 | 1319.201 | 3.2936 | 1319.271 | 3.2451 | 1319.229 | 3.1835 | 1319.215 | 3.1032 | 1319.185
3.3322 | 1321.38 | 3.3175 | 1321.367 | 3.2929 | 1321.437 | 3.2445 | 1321.395 | 3.1827 | 1321.381 | 3.1023 | 1321.351
3.3315 | 1323.546 | 3.317 | 1323.533 | 3.2923 | 1323.603 | 3.2437 | 1323.562 | 3.1819 | 1323.5472 | 3.1013 | 1323.516
3.331 | 1325.712 | 3.3163 | 1325.699 | 3.2918 | 1325.77 | 3.2431 | 1325.727 | 3.1811 | 1325.713 | 3.1003 | 1325.682
3.3306 | 1327.878 | 3.3157 | 1327.865 | 3.2912 | 1327.936 | 3.2422 | 1327.8936 | 3.1801 | 1327.879 | 3.0995 | 1327.849
3.3299 | 1330.044 | 3.3152 | 1330.031 | 3.2905 | 1330.102 | 3.2416 | 1330.06 | 3.1793 | 1330.045 | 3.0984 | 1330.014
3.3294 | 1332.21 | 3.3146 | 1332.197 | 3.2899 | 1332.268 | 3.2408 | 1332.226 | 3.1785 | 1332.211 | 3.0976 | 1332.18
3.3288 | 1334.376 | 3.3141 | 1334.363 | 3.2892 | 1334.434 | 3.2401 | 1334.392 | 3.1777 | 1334.378 | 3.0965 | 1334.3456
3.3283 | 1336.542 | 3.3134 | 1336.529 | 3.2886 | 1336.6 | 3.2393 | 1336.558 | 3.1769 | 1336.544 | 3.0955 | 1336.512
3.3276 | 1338.708 | 3.3128 | 1338.695 | 3.2881 | 1338.7664 | 3.2387 | 1338.724 | 3.1761 | 1338.7096 | 3.0947 | 1338.678
3.3272 | 1340.874 | 3.3123 | 1340.861 | 3.2874 | 1340.933 | 3.2379 | 1340.89 | 3.1752 | 1340.876 | 3.0936 | 1340.843
3.3265 | 1343.04 | 3.3118 | 1343.027 | 3.2868 | 1343.099 | 3.2372 | 1343.056 | 3.1744 | 1343.042 | 3.0927 | 1343.009
3.326 | 1345.206 | 3.3112 | 1345.194 | 3.2862 | 1345.265 | 3.2364 | 1345.222 | 3.1735 | 1345.207 | 3.0918 | 1345.174
3.3254 | 1347.372 | 3.3105 | 1347.359 | 3.2855 | 1347.431 | 3.2358 | 1347.388 | 3.1727 | 1347.374 | 3.0908 | 1347.341
3.3249 | 1349.538 | 3.31 | 1349.525 | 3.285 | 1349.597 | 3.235 | 1349.555 | 3.1719 | 1349.54 | 3.0898 | 1349.5064
3.3243 | 1351.704 | 3.3096 | 1351.692 | 3.2844 | 1351.7632 | 3.2343 | 1351.7208 | 3.171 | 1351.706 | 3.0889 | 1351.672
3.3238 | 1353.8704 | 3.3089 | 1353.858 | 3.2837 | 1353.929 | 3.2335 | 1353.887 | 3.1702 | 1353.872 | 3.0879 | 1353.838
3.3231 | 1356.036 | 3.3083 | 1356.023 | 3.2831 | 1356.095 | 3.2329 | 1356.053 | 3.1693 | 1356.038 | 3.0869 | 1356.004
3.3226 | 1358.202 | 3.3076 | 1358.1896 | 3.2824 | 1358.262 | 3.2321 | 1358.219 | 3.1685 | 1358.204 | 3.0858 | 1358.1696
3.322 | 1360.368 | 3.3071 | 1360.356 | 3.282 | 1360.428 | 3.2314 | 1360.385 | 3.1677 | 1360.37 | 3.0848 | 1360.336
3.3215 | 1362.535 | 3.3067 | 1362.522 | 3.2813 | 1362.594 | 3.2306 | 1362.551 | 3.1667 | 1362.536 | 3.0839 | 1362.502
3.3209 | 1364.701 | 3.306 | 1364.687 | 3.2807 | 1364.76 | 3.23 | 1364.717 | 3.1659 | 1364.702 | 3.0829 | 1364.668
3.3204 | 1366.867 | 3.3054 | 1366.8536 | 3.28 | 1366.926 | 3.2292 | 1366.883 | 3.1651 | 1366.868 | 3.0819 | 1366.8336
3.3199 | 1369.0328 | 3.3049 | 1369.02 | 3.2794 | 1369.092 | 3.2285 | 1369.049 | 3.1643 | 1369.034 | 3.081 | 1368.999
3.3193 | 1371.199 | 3.3042 | 1371.186 | 3.2789 | 1371.258 | 3.2277 | 1371.215 | 3.1633 | 1371.2 | 3.08 | 1371.165
3.3188 | 1373.365 | 3.3038 | 1373.352 | 3.2782 | 1373.424 | 3.2271 | 1373.381 | 3.1625 | 1373.366 | 3.079 | 1373.331
3.3181 | 1375.531 | 3.3031 | 1375.518 | 3.2776 | 1375.591 | 3.2263 | 1375.5472 | 3.1617 | 1375.532 | 3.0781 | 1375.4976
3.3175 | 1377.6968 | 3.3026 | 1377.684 | 3.277 | 1377.7568 | 3.2255 | 1377.713 | 3.1607 | 1377.698 | 3.0769 | 1377.664
3.317 | 1379.863 | 3.302 | 1379.85 | 3.2763 | 1379.923 | 3.2246 | 1379.879 | 3.1599 | 1379.864 | 3.076 | 1379.829
3.3165 | 1382.029 | 3.3013 | 1382.016 | 3.2757 | 1382.089 | 3.224 | 1382.045 | 3.1589 | 1382.03 | 3.075 | 1381.995
3.316 | 1384.195 | 3.3008 | 1384.182 | 3.2752 | 1384.255 | 3.2232 | 1384.211 | 3.1581 | 1384.196 | 3.074 | 1384.161
3.3154 | 1386.361 | 3.3002 | 1386.348 | 3.2745 | 1386.421 | 3.2225 | 1386.3776 | 3.1573 | 1386.362 | 3.0729 | 1386.327
3.3149 | 1388.527 | 3.2997 | 1388.514 | 3.2739 | 1388.5872 | 3.2217 | 1388.543 | 3.1565 | 1388.528 | 3.0719 | 1388.493
3.3142 | 1390.693 | 3.2992 | 1390.68 | 3.2734 | 1390.753 | 3.2211 | 1390.709 | 3.1557 | 1390.694 | 3.071 | 1390.658
3.3136 | 1392.8592 | 3.2986 | 1392.846 | 3.2728 | 1392.92 | 3.2203 | 1392.876 | 3.1547 | 1392.86 | 3.0698 | 1392.824
3.3131 | 1395.025 | 3.2979 | 1395.012 | 3.2721 | 1395.086 | 3.2195 | 1395.042 | 3.1539 | 1395.026 | 3.069 | 1394.989
3.3126 | 1397.191 | 3.2973 | 1397.178 | 3.2715 | 1397.252 | 3.2188 | 1397.208 | 3.153 | 1397.192 | 3.0679 | 1397.156
3.312 | 1399.357 | 3.2968 | 1399.344 | 3.2708 | 1399.418 | 3.2182 | 1399.374 | 3.1522 | 1399.358 | 3.0669 | 1399.321
3.3115 | 1401.523 | 3.2962 | 1401.51 | 3.2702 | 1401.584 | 3.2172 | 1401.54 | 3.1512 | 1401.524 | 3.0658 | 1401.487
3.3109 | 1403.689 | 3.2957 | 1403.676 | 3.2697 | 1403.75 | 3.2166 | 1403.706 | 3.1504 | 1403.69 | 3.0648 | 1403.653
3.3104 | 1405.855 | 3.295 | 1405.842 | 3.269 | 1405.916 | 3.2158 | 1405.872 | 3.1494 | 1405.856 | 3.0639 | 1405.819
3.3097 | 1408.0208 | 3.2946 | 1408.008 | 3.2684 | 1408.082 | 3.2151 | 1408.038 | 3.1486 | 1408.022 | 3.0627 | 1407.984
3.3092 | 1410.187 | 3.2939 | 1410.174 | 3.2678 | 1410.249 | 3.2143 | 1410.204 | 3.1476 | 1410.188 | 3.0616 | 1410.15
3.3088 | 1412.353 | 3.2934 | 1412.34 | 3.2673 | 1412.415 | 3.2135 | 1412.37 | 3.1468 | 1412.354 | 3.0608 | 1412.316
3.3081 | 1414.519 | 3.2928 | 1414.5064 | 3.2666 | 1414.581 | 3.2129 | 1414.536 | 3.146 | 1414.52 | 3.0597 | 1414.482
3.3076 | 1416.686 | 3.2921 | 1416.673 | 3.2658 | 1416.747 | 3.2121 | 1416.702 | 3.1451 | 1416.686 | 3.0587 | 1416.6472
3.307 | 1418.852 | 3.2916 | 1418.838 | 3.2653 | 1418.913 | 3.2112 | 1418.868 | 3.1441 | 1418.852 | 3.0577 | 1418.8136
3.3065 | 1421.018 | 3.291 | 1421.004 | 3.2645 | 1421.0792 | 3.2104 | 1421.034 | 3.1433 | 1421.018 | 3.0566 | 1420.98
3.3059 | 1423.184 | 3.2905 | 1423.1704 | 3.264 | 1423.245 | 3.2098 | 1423.2 | 3.1425 | 1423.184 | 3.0556 | 1423.145
3.3054 | 1425.35 | 3.2899 | 1425.337 | 3.2634 | 1425.411 | 3.209 | 1425.3664 | 3.1415 | 1425.35 | 3.0545 | 1425.312
3.3047 | 1427.516 | 3.2894 | 1427.503 | 3.2627 | 1427.577 | 3.2082 | 1427.533 | 3.1407 | 1427.516 | 3.0534 | 1427.478
3.3042 | 1429.682 | 3.2887 | 1429.668 | 3.2623 | 1429.743 | 3.2075 | 1429.699 | 3.1397 | 1429.682 | 3.0524 | 1429.643
3.3036 | 1431.848 | 3.2883 | 1431.834 | 3.2616 | 1431.91 | 3.2067 | 1431.865 | 3.1388 | 1431.848 | 3.0514 | 1431.809
3.3031 | 1434.014 | 3.2876 | 1434.001 | 3.261 | 1434.076 | 3.2059 | 1434.031 | 3.138 | 1434.014 | 3.0503 | 1433.975
3.3025 | 1436.18 | 3.2871 | 1436.166 | 3.2603 | 1436.242 | 3.2051 | 1436.197 | 3.1371 | 1436.18 | 3.0492 | 1436.142
3.302 | 1438.346 | 3.2865 | 1438.333 | 3.2597 | 1438.408 | 3.2045 | 1438.363 | 3.1362 | 1438.346 | 3.0482 | 1438.307
3.3013 | 1440.512 | 3.2858 | 1440.499 | 3.259 | 1440.574 | 3.2037 | 1440.529 | 3.1352 | 1440.512 | 3.0472 | 1440.473
3.3008 | 1442.678 | 3.2852 | 1442.665 | 3.2584 | 1442.74 | 3.2029 | 1442.695 | 3.1344 | 1442.678 | 3.0461 | 1442.639
3.3004 | 1444.844 | 3.2847 | 1444.831 | 3.2579 | 1444.906 | 3.202 | 1444.862 | 3.1334 | 1444.844 | 3.045 | 1444.805
3.2997 | 1447.01 | 3.2842 | 1446.9968 | 3.2573 | 1447.0728 | 3.2012 | 1447.028 | 3.1323 | 1447.01 | 3.044 | 1446.971
3.2992 | 1449.176 | 3.2836 | 1449.163 | 3.2565 | 1449.239 | 3.2004 | 1449.1936 | 3.1315 | 1449.176 | 3.0429 | 1449.1368
3.2986 | 1451.342 | 3.2829 | 1451.329 | 3.256 | 1451.405 | 3.1998 | 1451.36 | 3.1305 | 1451.342 | 3.0417 | 1451.303
3.2979 | 1453.509 | 3.2824 | 1453.495 | 3.2553 | 1453.571 | 3.199 | 1453.526 | 3.1297 | 1453.508 | 3.0408 | 1453.468
3.2975 | 1455.674 | 3.2818 | 1455.6608 | 3.2547 | 1455.737 | 3.1982 | 1455.692 | 3.1288 | 1455.674 | 3.0396 | 1455.634
3.297 | 1457.841 | 3.2813 | 1457.827 | 3.254 | 1457.9032 | 3.1974 | 1457.858 | 3.1278 | 1457.84 | 3.0385 | 1457.8
3.2963 | 1460.007 | 3.2807 | 1459.993 | 3.2534 | 1460.069 | 3.1967 | 1460.024 | 3.127 | 1460.006 | 3.0375 | 1459.966
3.2958 | 1462.173 | 3.28 | 1462.159 | 3.2527 | 1462.236 | 3.1959 | 1462.19 | 3.126 | 1462.172 | 3.0364 | 1462.132
3.2952 | 1464.338 | 3.2795 | 1464.325 | 3.2521 | 1464.402 | 3.1951 | 1464.356 | 3.125 | 1464.338 | 3.0353 | 1464.297
3.2946 | 1466.504 | 3.2789 | 1466.491 | 3.2514 | 1466.568 | 3.1943 | 1466.522 | 3.1242 | 1466.504 | 3.0343 | 1466.463
3.2941 | 1468.6704 | 3.2782 | 1468.657 | 3.2508 | 1468.734 | 3.1935 | 1468.688 | 3.1233 | 1468.67 | 3.033 | 1468.629
3.2934 | 1470.836 | 3.2778 | 1470.823 | 3.2502 | 1470.9 | 3.1927 | 1470.854 | 3.1223 | 1470.836 | 3.0319 | 1470.794
3.2929 | 1473.002 | 3.2771 | 1472.989 | 3.2495 | 1473.066 | 3.1919 | 1473.02 | 3.1215 | 1473.002 | 3.0309 | 1472.96
3.2925 | 1475.168 | 3.2766 | 1475.155 | 3.2489 | 1475.232 | 3.1911 | 1475.186 | 3.1205 | 1475.168 | 3.0298 | 1475.126
3.2918 | 1477.334 | 3.276 | 1477.3208 | 3.2482 | 1477.398 | 3.1903 | 1477.352 | 3.1195 | 1477.334 | 3.0287 | 1477.292
3.2912 | 1479.501 | 3.2753 | 1479.487 | 3.2476 | 1479.564 | 3.1895 | 1479.518 | 3.1186 | 1479.5 | 3.0275 | 1479.458
3.2907 | 1481.667 | 3.2749 | 1481.653 | 3.2469 | 1481.731 | 3.1888 | 1481.684 | 3.1176 | 1481.666 | 3.0264 | 1481.624
3.29 | 1483.833 | 3.2742 | 1483.819 | 3.2463 | 1483.8968 | 3.1878 | 1483.85 | 3.1168 | 1483.832 | 3.0253 | 1483.79
3.2894 | 1485.998 | 3.2737 | 1485.985 | 3.2458 | 1486.063 | 3.187 | 1486.016 | 3.1157 | 1485.998 | 3.0241 | 1485.956
3.2889 | 1488.164 | 3.2731 | 1488.151 | 3.2451 | 1488.229 | 3.1862 | 1488.182 | 3.1149 | 1488.164 | 3.023 | 1488.122
3.2884 | 1490.3304 | 3.2726 | 1490.317 | 3.2445 | 1490.395 | 3.1853 | 1490.348 | 3.1139 | 1490.33 | 3.0219 | 1490.287
3.2878 | 1492.496 | 3.2719 | 1492.483 | 3.2439 | 1492.561 | 3.1844 | 1492.514 | 3.1128 | 1492.496 | 3.0207 | 1492.454
3.2873 | 1494.662 | 3.2713 | 1494.649 | 3.2432 | 1494.727 | 3.1838 | 1494.68 | 3.112 | 1494.662 | 3.0196 | 1494.6192
3.2866 | 1496.828 | 3.2708 | 1496.815 | 3.2426 | 1496.894 | 3.1828 | 1496.846 | 3.1112 | 1496.828 | 3.0185 | 1496.785
3.2862 | 1498.994 | 3.2702 | 1498.981 | 3.2419 | 1499.06 | 3.182 | 1499.012 | 3.11 | 1498.994 | 3.0174 | 1498.951
3.2855 | 1501.161 | 3.2695 | 1501.147 | 3.2411 | 1501.226 | 3.1812 | 1501.178 | 3.1091 | 1501.16 | 3.0162 | 1501.116
3.285 | 1503.327 | 3.269 | 1503.313 | 3.2406 | 1503.392 | 3.1804 | 1503.344 | 3.1081 | 1503.326 | 3.0151 | 1503.282
3.2844 | 1505.493 | 3.2684 | 1505.479 | 3.24 | 1505.558 | 3.1796 | 1505.51 | 3.1071 | 1505.492 | 3.014 | 1505.449
3.2837 | 1507.659 | 3.2678 | 1507.645 | 3.2393 | 1507.724 | 3.1786 | 1507.676 | 3.1063 | 1507.658 | 3.0128 | 1507.614
3.2832 | 1509.825 | 3.2673 | 1509.8112 | 3.2387 | 1509.89 | 3.1778 | 1509.842 | 3.1053 | 1509.824 | 3.0117 | 1509.78
3.2828 | 1511.991 | 3.2666 | 1511.977 | 3.2379 | 1512.056 | 3.1772 | 1512.008 | 3.1044 | 1511.99 | 3.0104 | 1511.946
3.2821 | 1514.1568 | 3.2661 | 1514.143 | 3.2372 | 1514.2224 | 3.1762 | 1514.174 | 3.1032 | 1514.156 | 3.0093 | 1514.112
3.2815 | 1516.322 | 3.2655 | 1516.309 | 3.2366 | 1516.388 | 3.1754 | 1516.34 | 3.1023 | 1516.322 | 3.008 | 1516.278
3.2808 | 1518.489 | 3.2648 | 1518.4752 | 3.2359 | 1518.555 | 3.1746 | 1518.506 | 3.1013 | 1518.488 | 3.0069 | 1518.444
3.2803 | 1520.655 | 3.2644 | 1520.641 | 3.2353 | 1520.721 | 3.1738 | 1520.672 | 3.1003 | 1520.654 | 3.0057 | 1520.61
3.2797 | 1522.821 | 3.2636 | 1522.807 | 3.2347 | 1522.887 | 3.1728 | 1522.838 | 3.0994 | 1522.82 | 3.0044 | 1522.775
3.2792 | 1524.9872 | 3.2631 | 1524.973 | 3.234 | 1525.053 | 3.1722 | 1525.004 | 3.0984 | 1524.986 | 3.0033 | 1524.941
3.2787 | 1527.153 | 3.2626 | 1527.1392 | 3.2334 | 1527.219 | 3.1712 | 1527.17 | 3.0974 | 1527.152 | 3.0022 | 1527.1072
3.2781 | 1529.319 | 3.2619 | 1529.305 | 3.2327 | 1529.385 | 3.1704 | 1529.336 | 3.0963 | 1529.318 | 3.0009 | 1529.273
3.2774 | 1531.485 | 3.2613 | 1531.471 | 3.2321 | 1531.551 | 3.1696 | 1531.502 | 3.0953 | 1531.484 | 2.9998 | 1531.439
3.2768 | 1533.6512 | 3.2606 | 1533.637 | 3.2313 | 1533.718 | 3.1686 | 1533.667 | 3.0945 | 1533.65 | 2.9986 | 1533.605
3.2763 | 1535.817 | 3.2602 | 1535.8032 | 3.2306 | 1535.884 | 3.1678 | 1535.8336 | 3.0934 | 1535.816 | 2.9973 | 1535.7712
3.2757 | 1537.983 | 3.2595 | 1537.969 | 3.23 | 1538.05 | 3.167 | 1537.999 | 3.0924 | 1537.982 | 2.996 | 1537.937
3.2752 | 1540.1488 | 3.259 | 1540.135 | 3.2295 | 1540.216 | 3.1662 | 1540.165 | 3.0915 | 1540.148 | 2.9949 | 1540.103
3.2745 | 1542.315 | 3.2584 | 1542.301 | 3.2288 | 1542.382 | 3.1654 | 1542.331 | 3.0905 | 1542.3136 | 2.9936 | 1542.2688
3.2739 | 1544.481 | 3.2577 | 1544.4672 | 3.228 | 1544.548 | 3.1644 | 1544.497 | 3.0895 | 1544.479 | 2.9925 | 1544.435
3.2734 | 1546.647 | 3.2571 | 1546.633 | 3.2274 | 1546.714 | 3.1636 | 1546.663 | 3.0884 | 1546.645 | 2.9912 | 1546.601
3.2728 | 1548.813 | 3.2566 | 1548.799 | 3.2267 | 1548.88 | 3.1628 | 1548.83 | 3.0874 | 1548.811 | 2.9899 | 1548.767
3.2723 | 1550.979 | 3.256 | 1550.965 | 3.2261 | 1551.0464 | 3.1618 | 1550.995 | 3.0865 | 1550.977 | 2.9888 | 1550.932
3.2716 | 1553.145 | 3.2553 | 1553.131 | 3.2255 | 1553.212 | 3.161 | 1553.1616 | 3.0855 | 1553.143 | 2.9875 | 1553.099
3.2711 | 1555.31 | 3.2547 | 1555.297 | 3.2248 | 1555.379 | 3.1602 | 1555.327 | 3.0844 | 1555.309 | 2.9862 | 1555.265
3.2705 | 1557.476 | 3.2542 | 1557.463 | 3.224 | 1557.545 | 3.1593 | 1557.494 | 3.0832 | 1557.4752 | 2.9849 | 1557.431
3.2698 | 1559.642 | 3.2535 | 1559.629 | 3.2234 | 1559.711 | 3.1585 | 1559.66 | 3.0823 | 1559.641 | 2.9838 | 1559.596
3.2692 | 1561.809 | 3.2529 | 1561.7952 | 3.2227 | 1561.877 | 3.1575 | 1561.826 | 3.0813 | 1561.807 | 2.9825 | 1561.762
3.2687 | 1563.975 | 3.2523 | 1563.961 | 3.2221 | 1564.0432 | 3.1567 | 1563.992 | 3.0803 | 1563.9728 | 2.9812 | 1563.928
3.2682 | 1566.141 | 3.2518 | 1566.127 | 3.2214 | 1566.209 | 3.1557 | 1566.158 | 3.0792 | 1566.139 | 2.9801 | 1566.094
3.2674 | 1568.307 | 3.251 | 1568.293 | 3.2208 | 1568.375 | 3.1549 | 1568.324 | 3.0782 | 1568.305 | 2.9788 | 1568.26
3.2669 | 1570.473 | 3.2505 | 1570.4592 | 3.2201 | 1570.541 | 3.1541 | 1570.49 | 3.0771 | 1570.471 | 2.9775 | 1570.426
3.2663 | 1572.639 | 3.2498 | 1572.625 | 3.2193 | 1572.708 | 3.1533 | 1572.656 | 3.0761 | 1572.637 | 2.9762 | 1572.592
3.2658 | 1574.805 | 3.2492 | 1574.791 | 3.2187 | 1574.874 | 3.1523 | 1574.822 | 3.0752 | 1574.803 | 2.9749 | 1574.758
3.2652 | 1576.971 | 3.2485 | 1576.957 | 3.218 | 1577.04 | 3.1514 | 1576.988 | 3.074 | 1576.969 | 2.9736 | 1576.924
3.2645 | 1579.137 | 3.2481 | 1579.123 | 3.2174 | 1579.206 | 3.1505 | 1579.154 | 3.0729 | 1579.135 | 2.9723 | 1579.0896
3.264 | 1581.303 | 3.2474 | 1581.289 | 3.2167 | 1581.372 | 3.1497 | 1581.32 | 3.0719 | 1581.301 | 2.971 | 1581.256
3.2634 | 1583.469 | 3.2468 | 1583.455 | 3.2159 | 1583.538 | 3.1488 | 1583.486 | 3.0708 | 1583.467 | 2.9697 | 1583.422
3.2627 | 1585.6352 | 3.2461 | 1585.621 | 3.2153 | 1585.705 | 3.1478 | 1585.652 | 3.0698 | 1585.633 | 2.9684 | 1585.588
3.2621 | 1587.801 | 3.2456 | 1587.787 | 3.2146 | 1587.8704 | 3.147 | 1587.8176 | 3.0687 | 1587.7984 | 2.9671 | 1587.753
3.2616 | 1589.967 | 3.245 | 1589.953 | 3.2138 | 1590.036 | 3.1462 | 1589.984 | 3.0677 | 1589.965 | 2.9659 | 1589.919
3.261 | 1592.133 | 3.2443 | 1592.119 | 3.2132 | 1592.203 | 3.1452 | 1592.15 | 3.0666 | 1592.131 | 2.9644 | 1592.0848
3.2603 | 1594.299 | 3.2439 | 1594.285 | 3.2125 | 1594.369 | 3.1442 | 1594.316 | 3.0655 | 1594.297 | 2.9631 | 1594.251
3.2598 | 1596.4656 | 3.2432 | 1596.451 | 3.2119 | 1596.535 | 3.1434 | 1596.4816 | 3.0645 | 1596.463 | 2.9618 | 1596.417
3.2592 | 1598.631 | 3.2426 | 1598.617 | 3.2111 | 1598.701 | 3.1426 | 1598.648 | 3.0634 | 1598.6288 | 2.9604 | 1598.583
3.2587 | 1600.798 | 3.2419 | 1600.783 | 3.2104 | 1600.867 | 3.1417 | 1600.814 | 3.0622 | 1600.795 | 2.9592 | 1600.749
3.2581 | 1602.964 | 3.2413 | 1602.949 | 3.2098 | 1603.033 | 3.1407 | 1602.979 | 3.0613 | 1602.961 | 2.9578 | 1602.915
3.2574 | 1605.1296 | 3.2406 | 1605.115 | 3.2091 | 1605.199 | 3.1397 | 1605.145 | 3.0601 | 1605.127 | 2.9563 | 1605.08
3.2568 | 1607.295 | 3.24 | 1607.281 | 3.2083 | 1607.365 | 3.1389 | 1607.311 | 3.059 | 1607.293 | 2.955 | 1607.247
3.2563 | 1609.461 | 3.2393 | 1609.447 | 3.2077 | 1609.532 | 3.138 | 1609.477 | 3.058 | 1609.459 | 2.9538 | 1609.412
3.2556 | 1611.627 | 3.2387 | 1611.6128 | 3.2069 | 1611.698 | 3.1371 | 1611.643 | 3.0569 | 1611.625 | 2.9523 | 1611.578
3.2552 | 1613.793 | 3.2382 | 1613.779 | 3.2062 | 1613.864 | 3.1362 | 1613.809 | 3.0558 | 1613.7904 | 2.951 | 1613.744
3.2545 | 1615.959 | 3.2376 | 1615.945 | 3.2056 | 1616.03 | 3.1352 | 1615.975 | 3.0547 | 1615.956 | 2.9496 | 1615.91
3.2539 | 1618.125 | 3.2369 | 1618.111 | 3.205 | 1618.196 | 3.1342 | 1618.141 | 3.0535 | 1618.122 | 2.9483 | 1618.0752
3.2532 | 1620.292 | 3.2363 | 1620.276 | 3.2041 | 1620.362 | 3.1334 | 1620.3072 | 3.0526 | 1620.289 | 2.9468 | 1620.241
3.2527 | 1622.457 | 3.2358 | 1622.443 | 3.2035 | 1622.528 | 3.1323 | 1622.473 | 3.0514 | 1622.455 | 2.9454 | 1622.407
3.2521 | 1624.623 | 3.235 | 1624.609 | 3.2027 | 1624.694 | 3.1315 | 1624.639 | 3.0503 | 1624.621 | 2.9439 | 1624.573
3.2514 | 1626.789 | 3.2343 | 1626.7744 | 3.202 | 1626.861 | 3.1305 | 1626.805 | 3.0492 | 1626.787 | 2.9424 | 1626.739
3.2508 | 1628.9552 | 3.2338 | 1628.94 | 3.2014 | 1629.026 | 3.1296 | 1628.971 | 3.048 | 1628.953 | 2.9412 | 1628.904
3.2502 | 1631.1216 | 3.2332 | 1631.106 | 3.2006 | 1631.193 | 3.1286 | 1631.137 | 3.0471 | 1631.119 | 2.9397 | 1631.07
3.2495 | 1633.288 | 3.2324 | 1633.272 | 3.1999 | 1633.359 | 3.1278 | 1633.303 | 3.0458 | 1633.285 | 2.9381 | 1633.236
3.249 | 1635.454 | 3.2319 | 1635.4384 | 3.1993 | 1635.525 | 3.1268 | 1635.469 | 3.0446 | 1635.45 | 2.9368 | 1635.4016
3.2484 | 1637.621 | 3.2313 | 1637.604 | 3.1985 | 1637.691 | 3.1258 | 1637.635 | 3.0437 | 1637.617 | 2.9353 | 1637.567
3.2479 | 1639.787 | 3.2306 | 1639.77 | 3.1978 | 1639.857 | 3.1249 | 1639.801 | 3.0424 | 1639.783 | 2.9339 | 1639.734
3.2471 | 1641.953 | 3.23 | 1641.936 | 3.197 | 1642.023 | 3.1241 | 1641.967 | 3.0413 | 1641.948 | 2.9324 | 1641.899
3.2466 | 1644.119 | 3.2293 | 1644.102 | 3.1964 | 1644.19 | 3.1229 | 1644.133 | 3.0401 | 1644.114 | 2.9308 | 1644.065
3.246 | 1646.285 | 3.2287 | 1646.268 | 3.1956 | 1646.356 | 3.1221 | 1646.2992 | 3.039 | 1646.28 | 2.9294 | 1646.231
3.2453 | 1648.451 | 3.228 | 1648.434 | 3.1949 | 1648.5216 | 3.1212 | 1648.465 | 3.0379 | 1648.446 | 2.9279 | 1648.397
3.2447 | 1650.617 | 3.2274 | 1650.6 | 3.1941 | 1650.688 | 3.1202 | 1650.631 | 3.0366 | 1650.612 | 2.9265 | 1650.563
3.2442 | 1652.783 | 3.2267 | 1652.766 | 3.1935 | 1652.854 | 3.1192 | 1652.797 | 3.0356 | 1652.778 | 2.925 | 1652.729
3.2435 | 1654.949 | 3.2261 | 1654.932 | 3.1927 | 1655.02 | 3.1184 | 1654.963 | 3.0345 | 1654.944 | 2.9234 | 1654.895
3.2429 | 1657.115 | 3.2255 | 1657.098 | 3.192 | 1657.186 | 3.1175 | 1657.129 | 3.0332 | 1657.11 | 2.9219 | 1657.06
3.2422 | 1659.281 | 3.2248 | 1659.264 | 3.1912 | 1659.352 | 3.1165 | 1659.295 | 3.032 | 1659.276 | 2.9203 | 1659.226
3.2416 | 1661.447 | 3.2242 | 1661.43 | 3.1906 | 1661.5184 | 3.1154 | 1661.4608 | 3.0308 | 1661.4416 | 2.9189 | 1661.392
3.241 | 1663.613 | 3.2235 | 1663.596 | 3.1898 | 1663.684 | 3.1144 | 1663.627 | 3.0298 | 1663.608 | 2.9174 | 1663.558
3.2403 | 1665.779 | 3.2229 | 1665.762 | 3.1891 | 1665.85 | 3.1136 | 1665.793 | 3.0285 | 1665.774 | 2.9158 | 1665.724
3.2398 | 1667.945 | 3.2222 | 1667.928 | 3.1883 | 1668.017 | 3.1124 | 1667.9584 | 3.0274 | 1667.939 | 2.9142 | 1667.889
3.2392 | 1670.111 | 3.2216 | 1670.094 | 3.1875 | 1670.1824 | 3.1116 | 1670.124 | 3.0262 | 1670.105 | 2.9127 | 1670.055
3.2385 | 1672.277 | 3.2209 | 1672.26 | 3.1869 | 1672.349 | 3.1105 | 1672.29 | 3.0249 | 1672.271 | 2.9111 | 1672.221
3.2379 | 1674.4432 | 3.2203 | 1674.426 | 3.1861 | 1674.515 | 3.1097 | 1674.457 | 3.0237 | 1674.437 | 2.9095 | 1674.387
3.2372 | 1676.609 | 3.2196 | 1676.592 | 3.1853 | 1676.681 | 3.1086 | 1676.623 | 3.0225 | 1676.6032 | 2.9079 | 1676.553
3.2366 | 1678.775 | 3.219 | 1678.758 | 3.1846 | 1678.847 | 3.1076 | 1678.788 | 3.0212 | 1678.769 | 2.9063 | 1678.7184
3.2361 | 1680.941 | 3.2184 | 1680.924 | 3.1838 | 1681.013 | 3.1066 | 1680.954 | 3.0201 | 1680.935 | 2.9047 | 1680.884
3.2355 | 1683.1072 | 3.2177 | 1683.09 | 3.1832 | 1683.1792 | 3.1057 | 1683.121 | 3.0188 | 1683.101 | 2.9031 | 1683.05
3.2348 | 1685.273 | 3.2171 | 1685.256 | 3.1823 | 1685.345 | 3.1047 | 1685.2864 | 3.0177 | 1685.267 | 2.9014 | 1685.216
3.2342 | 1687.439 | 3.2164 | 1687.422 | 3.1817 | 1687.511 | 3.1037 | 1687.452 | 3.0164 | 1687.433 | 2.8998 | 1687.381
3.2335 | 1689.605 | 3.2156 | 1689.588 | 3.1809 | 1689.677 | 3.1028 | 1689.619 | 3.0151 | 1689.599 | 2.8981 | 1689.547
3.2329 | 1691.771 | 3.215 | 1691.7536 | 3.1801 | 1691.8432 | 3.1016 | 1691.785 | 3.014 | 1691.765 | 2.8964 | 1691.713
3.2322 | 1693.937 | 3.2143 | 1693.92 | 3.1793 | 1694.009 | 3.1007 | 1693.951 | 3.0128 | 1693.93 | 2.8947 | 1693.879
3.2316 | 1696.103 | 3.2137 | 1696.086 | 3.1786 | 1696.176 | 3.0995 | 1696.116 | 3.0114 | 1696.097 | 2.893 | 1696.045
3.2309 | 1698.269 | 3.213 | 1698.252 | 3.1778 | 1698.342 | 3.0986 | 1698.283 | 3.0103 | 1698.2624 | 2.8913 | 1698.21
3.2303 | 1700.435 | 3.2124 | 1700.4176 | 3.177 | 1700.508 | 3.0976 | 1700.449 | 3.009 | 1700.428 | 2.8895 | 1700.376
3.2297 | 1702.601 | 3.2116 | 1702.584 | 3.1764 | 1702.674 | 3.0966 | 1702.615 | 3.0077 | 1702.594 | 2.8877 | 1702.542
3.229 | 1704.767 | 3.2109 | 1704.75 | 3.1756 | 1704.84 | 3.0955 | 1704.781 | 3.0064 | 1704.76 | 2.8861 | 1704.708
3.2285 | 1706.933 | 3.2103 | 1706.916 | 3.1748 | 1707.006 | 3.0945 | 1706.946 | 3.0051 | 1706.926 | 2.8842 | 1706.873
3.2277 | 1709.099 | 3.2096 | 1709.0816 | 3.174 | 1709.172 | 3.0934 | 1709.112 | 3.004 | 1709.092 | 2.8824 | 1709.039
3.2272 | 1711.265 | 3.209 | 1711.247 | 3.1731 | 1711.338 | 3.0924 | 1711.2784 | 3.0027 | 1711.258 | 2.8806 | 1711.205
3.2266 | 1713.431 | 3.2083 | 1713.414 | 3.1723 | 1713.504 | 3.0913 | 1713.444 | 3.0014 | 1713.424 | 2.8787 | 1713.371
3.2259 | 1715.597 | 3.2077 | 1715.579 | 3.1717 | 1715.67 | 3.0902 | 1715.61 | 3.0001 | 1715.59 | 2.8769 | 1715.537
3.2253 | 1717.763 | 3.2069 | 1717.745 | 3.1709 | 1717.836 | 3.0892 | 1717.776 | 2.9988 | 1717.756 | 2.875 | 1717.703
3.2246 | 1719.929 | 3.2062 | 1719.911 | 3.1701 | 1720.002 | 3.0882 | 1719.942 | 2.9973 | 1719.9216 | 2.8732 | 1719.869
3.224 | 1722.095 | 3.2056 | 1722.077 | 3.1693 | 1722.169 | 3.0871 | 1722.108 | 2.9962 | 1722.087 | 2.8713 | 1722.035
3.2232 | 1724.261 | 3.2048 | 1724.244 | 3.1685 | 1724.335 | 3.0861 | 1724.274 | 2.9949 | 1724.254 | 2.8693 | 1724.2
3.2227 | 1726.427 | 3.2041 | 1726.409 | 3.1678 | 1726.501 | 3.085 | 1726.44 | 2.9936 | 1726.419 | 2.8674 | 1726.3664
3.2221 | 1728.593 | 3.2035 | 1728.575 | 3.167 | 1728.667 | 3.084 | 1728.606 | 2.9922 | 1728.585 | 2.8654 | 1728.532
3.2213 | 1730.759 | 3.2029 | 1730.741 | 3.1662 | 1730.833 | 3.0829 | 1730.772 | 2.9909 | 1730.751 | 2.8635 | 1730.698
3.2208 | 1732.9248 | 3.2022 | 1732.907 | 3.1652 | 1732.999 | 3.0818 | 1732.937 | 2.9894 | 1732.917 | 2.8614 | 1732.864
3.22 | 1735.091 | 3.2014 | 1735.073 | 3.1646 | 1735.165 | 3.0806 | 1735.103 | 2.9881 | 1735.0832 | 2.8595 | 1735.03
3.2195 | 1737.257 | 3.2008 | 1737.239 | 3.1638 | 1737.3312 | 3.0797 | 1737.27 | 2.9868 | 1737.249 | 2.8574 | 1737.196
3.2187 | 1739.423 | 3.1999 | 1739.405 | 3.163 | 1739.497 | 3.0787 | 1739.436 | 2.9856 | 1739.415 | 2.8554 | 1739.3616
3.218 | 1741.589 | 3.1993 | 1741.5712 | 3.1622 | 1741.663 | 3.0776 | 1741.601 | 2.9841 | 1741.5808 | 2.8533 | 1741.527
3.2174 | 1743.754 | 3.1987 | 1743.737 | 3.1614 | 1743.83 | 3.0764 | 1743.767 | 2.9828 | 1743.747 | 2.8512 | 1743.693
3.2169 | 1745.92 | 3.198 | 1745.903 | 3.1606 | 1745.996 | 3.0753 | 1745.933 | 2.9814 | 1745.913 | 2.8493 | 1745.859
3.2161 | 1748.086 | 3.1974 | 1748.069 | 3.1597 | 1748.162 | 3.0742 | 1748.0992 | 2.9801 | 1748.0784 | 2.847 | 1748.025
3.2154 | 1750.252 | 3.1966 | 1750.235 | 3.1589 | 1750.328 | 3.0731 | 1750.265 | 2.9786 | 1750.244 | 2.8449 | 1750.191
3.2148 | 1752.417 | 3.1959 | 1752.401 | 3.1581 | 1752.494 | 3.0719 | 1752.431 | 2.9773 | 1752.41 | 2.8427 | 1752.356
3.2142 | 1754.583 | 3.1951 | 1754.567 | 3.1573 | 1754.66 | 3.0708 | 1754.597 | 2.9759 | 1754.576 | 2.8404 | 1754.522
3.2135 | 1756.75 | 3.1945 | 1756.733 | 3.1564 | 1756.826 | 3.0697 | 1756.763 | 2.9744 | 1756.742 | 2.8382 | 1756.688
3.2127 | 1758.916 | 3.1938 | 1758.899 | 3.1557 | 1758.992 | 3.0685 | 1758.929 | 2.973 | 1758.908 | 2.8359 | 1758.854
3.2121 | 1761.081 | 3.193 | 1761.065 | 3.1547 | 1761.1584 | 3.0674 | 1761.095 | 2.9717 | 1761.074 | 2.8336 | 1761.019
3.2114 | 1763.247 | 3.1924 | 1763.231 | 3.1539 | 1763.3248 | 3.0663 | 1763.261 | 2.9702 | 1763.24 | 2.8314 | 1763.185
3.2108 | 1765.414 | 3.1916 | 1765.397 | 3.1531 | 1765.49 | 3.0651 | 1765.426 | 2.9688 | 1765.406 | 2.8288 | 1765.351
3.2101 | 1767.579 | 3.1909 | 1767.563 | 3.1523 | 1767.657 | 3.064 | 1767.592 | 2.9673 | 1767.572 | 2.8265 | 1767.517
3.2095 | 1769.745 | 3.1903 | 1769.729 | 3.1515 | 1769.823 | 3.0629 | 1769.758 | 2.9657 | 1769.7376 | 2.8241 | 1769.683
3.2088 | 1771.911 | 3.1895 | 1771.895 | 3.1507 | 1771.989 | 3.0618 | 1771.924 | 2.9644 | 1771.904 | 2.8215 | 1771.849
3.208 | 1774.077 | 3.1888 | 1774.06 | 3.1499 | 1774.155 | 3.0605 | 1774.09 | 2.963 | 1774.07 | 2.8191 | 1774.014
3.2074 | 1776.243 | 3.188 | 1776.226 | 3.1491 | 1776.321 | 3.0595 | 1776.256 | 2.9613 | 1776.236 | 2.8167 | 1776.18
3.2067 | 1778.409 | 3.1874 | 1778.393 | 3.1481 | 1778.487 | 3.0582 | 1778.422 | 2.9599 | 1778.4016 | 2.8141 | 1778.346
3.2061 | 1780.575 | 3.1865 | 1780.5584 | 3.1473 | 1780.653 | 3.0571 | 1780.587 | 2.9584 | 1780.567 | 2.8114 | 1780.512
3.2054 | 1782.7408 | 3.1859 | 1782.724 | 3.1465 | 1782.8192 | 3.0559 | 1782.7536 | 2.957 | 1782.733 | 2.8088 | 1782.678
3.2046 | 1784.907 | 3.1851 | 1784.89 | 3.1457 | 1784.985 | 3.0548 | 1784.92 | 2.9554 | 1784.899 | 2.806 | 1784.843
3.204 | 1787.073 | 3.1844 | 1787.056 | 3.1447 | 1787.151 | 3.0535 | 1787.086 | 2.9539 | 1787.065 | 2.8031 | 1787.009
3.2033 | 1789.239 | 3.1836 | 1789.222 | 3.1439 | 1789.317 | 3.0524 | 1789.252 | 2.9523 | 1789.231 | 2.8004 | 1789.175
3.2025 | 1791.4048 | 3.1828 | 1791.388 | 3.1431 | 1791.484 | 3.0513 | 1791.4176 | 2.9508 | 1791.397 | 2.7975 | 1791.3408
3.2019 | 1793.571 | 3.1822 | 1793.554 | 3.1422 | 1793.649 | 3.05 | 1793.584 | 2.9492 | 1793.563 | 2.7946 | 1793.506
3.2012 | 1795.737 | 3.1814 | 1795.72 | 3.1413 | 1795.815 | 3.0488 | 1795.75 | 2.9476 | 1795.729 | 2.7915 | 1795.672
3.2006 | 1797.9024 | 3.1807 | 1797.886 | 3.1405 | 1797.982 | 3.0477 | 1797.9152 | 2.9462 | 1797.895 | 2.7884 | 1797.838
3.1998 | 1800.068 | 3.1799 | 1800.052 | 3.1396 | 1800.148 | 3.0466 | 1800.081 | 2.9445 | 1800.0608 | 2.7854 | 1800.0032
3.1991 | 1802.234 | 3.1791 | 1802.218 | 3.1388 | 1802.3136 | 3.0453 | 1802.247 | 2.9429 | 1802.227 | 2.7821 | 1802.169
3.1985 | 1804.4 | 3.1785 | 1804.384 | 3.138 | 1804.48 | 3.044 | 1804.4128 | 2.9413 | 1804.393 | 2.7789 | 1804.335
3.1977 | 1806.566 | 3.1777 | 1806.55 | 3.137 | 1806.646 | 3.0427 | 1806.579 | 2.9397 | 1806.559 | 2.7755 | 1806.501
3.197 | 1808.732 | 3.1769 | 1808.716 | 3.136 | 1808.812 | 3.0416 | 1808.745 | 2.9381 | 1808.724 | 2.7723 | 1808.666
3.1964 | 1810.898 | 3.1762 | 1810.881 | 3.1352 | 1810.978 | 3.0403 | 1810.911 | 2.9365 | 1810.89 | 2.7687 | 1810.833
3.1956 | 1813.064 | 3.1754 | 1813.047 | 3.1342 | 1813.144 | 3.0392 | 1813.076 | 2.9349 | 1813.056 | 2.7652 | 1812.998
3.1949 | 1815.23 | 3.1746 | 1815.213 | 3.1334 | 1815.31 | 3.0379 | 1815.243 | 2.9331 | 1815.222 | 2.7616 | 1815.164
3.1943 | 1817.396 | 3.174 | 1817.379 | 3.1325 | 1817.476 | 3.0366 | 1817.409 | 2.9315 | 1817.388 | 2.7579 | 1817.33
3.1935 | 1819.562 | 3.1731 | 1819.545 | 3.1317 | 1819.642 | 3.0353 | 1819.575 | 2.9297 | 1819.554 | 2.754 | 1819.495
3.1928 | 1821.728 | 3.1723 | 1821.711 | 3.1307 | 1821.808 | 3.034 | 1821.741 | 2.9281 | 1821.72 | 2.7505 | 1821.661
3.1922 | 1823.894 | 3.1715 | 1823.877 | 3.1297 | 1823.974 | 3.0329 | 1823.906 | 2.9263 | 1823.886 | 2.7497 | 1823.812
3.1914 | 1826.06 | 3.1709 | 1826.043 | 3.1289 | 1826.14 | 3.0316 | 1826.072 | 2.9245 | 1826.051 | 2.7497 | 1825.944
3.1907 | 1828.226 | 3.1701 | 1828.209 | 3.1279 | 1828.306 | 3.0301 | 1828.238 | 2.9228 | 1828.217 | 2.7497 | 1828.058
3.1899 | 1830.391 | 3.1693 | 1830.375 | 3.1271 | 1830.472 | 3.029 | 1830.404 | 2.921 | 1830.383 | 2.7497 | 1830.157
3.1893 | 1832.557 | 3.1686 | 1832.541 | 3.1262 | 1832.6384 | 3.0277 | 1832.57 | 2.9192 | 1832.549 | 2.7497 | 1832.242
3.1886 | 1834.724 | 3.1678 | 1834.706 | 3.1252 | 1834.805 | 3.0264 | 1834.736 | 2.9174 | 1834.7152 | 2.7497 | 1834.3152
3.1878 | 1836.889 | 3.167 | 1836.873 | 3.1244 | 1836.97 | 3.0249 | 1836.902 | 2.9157 | 1836.881 | 2.7497 | 1836.376
3.1872 | 1839.055 | 3.1662 | 1839.0384 | 3.1234 | 1839.137 | 3.0238 | 1839.068 | 2.9137 | 1839.047 | 2.7497 | 1838.425
3.1864 | 1841.221 | 3.1654 | 1841.205 | 3.1225 | 1841.303 | 3.0224 | 1841.234 | 2.9119 | 1841.2128 | 2.7497 | 1840.463
3.1857 | 1843.3872 | 3.1648 | 1843.37 | 3.1216 | 1843.4688 | 3.0209 | 1843.4 | 2.91 | 1843.379 | 2.7497 | 1842.491
3.1849 | 1845.553 | 3.1639 | 1845.536 | 3.1205 | 1845.635 | 3.0198 | 1845.566 | 2.9079 | 1845.545 | 2.7495 | 1844.508
3.1843 | 1847.719 | 3.1631 | 1847.7024 | 3.1197 | 1847.801 | 3.0183 | 1847.732 | 2.9058 | 1847.711 | 2.7497 | 1846.515
3.1835 | 1849.885 | 3.1623 | 1849.868 | 3.1187 | 1849.967 | 3.017 | 1849.8976 | 2.9039 | 1849.876 | 2.7497 | 1848.511
3.1827 | 1852.051 | 3.1615 | 1852.034 | 3.1178 | 1852.133 | 3.0156 | 1852.063 | 2.9018 | 1852.042 | 2.7497 | 1850.498
3.1819 | 1854.217 | 3.1607 | 1854.2 | 3.1168 | 1854.2992 | 3.0143 | 1854.23 | 2.8998 | 1854.208 | 2.7497 | 1852.475
3.1812 | 1856.383 | 3.1599 | 1856.366 | 3.1158 | 1856.465 | 3.0128 | 1856.396 | 2.8976 | 1856.374 | 2.7497 | 1854.4416
3.1806 | 1858.5488 | 3.1591 | 1858.532 | 3.1149 | 1858.631 | 3.0114 | 1858.5616 | 2.8956 | 1858.54 | 2.7497 | 1856.3984
3.1798 | 1860.715 | 3.1583 | 1860.698 | 3.1141 | 1860.797 | 3.0099 | 1860.727 | 2.8935 | 1860.7056 | 2.7497 | 1858.346
3.179 | 1862.881 | 3.1575 | 1862.864 | 3.1129 | 1862.964 | 3.0086 | 1862.893 | 2.8914 | 1862.871 | 2.7497 | 1860.284
3.1783 | 1865.047 | 3.1567 | 1865.03 | 3.112 | 1865.1296 | 3.0072 | 1865.059 | 2.8892 | 1865.038 | 2.7497 | 1862.2112
3.1775 | 1867.213 | 3.1559 | 1867.196 | 3.111 | 1867.296 | 3.0057 | 1867.225 | 2.8871 | 1867.203 | 2.7497 | 1864.129
3.1767 | 1869.378 | 3.1551 | 1869.3616 | 3.11 | 1869.462 | 3.0043 | 1869.391 | 2.885 | 1869.369 | 2.7497 | 1866.037
3.1761 | 1871.545 | 3.1543 | 1871.528 | 3.1091 | 1871.628 | 3.0028 | 1871.557 | 2.8826 | 1871.535 | 2.7497 | 1867.935
3.1752 | 1873.7104 | 3.1535 | 1873.694 | 3.1081 | 1873.794 | 3.0014 | 1873.7232 | 2.8805 | 1873.7008 | 2.7497 | 1869.8224
3.1746 | 1875.876 | 3.1526 | 1875.86 | 3.1071 | 1875.96 | 2.9999 | 1875.889 | 2.8782 | 1875.867 | 2.7497 | 1871.7
3.1738 | 1878.042 | 3.1518 | 1878.0256 | 3.1061 | 1878.126 | 2.9985 | 1878.055 | 2.8759 | 1878.033 | 2.7497 | 1873.568
3.173 | 1880.208 | 3.151 | 1880.191 | 3.1052 | 1880.292 | 2.9969 | 1880.2208 | 2.8735 | 1880.1984 | 2.7497 | 1875.425
3.1722 | 1882.374 | 3.1502 | 1882.357 | 3.1041 | 1882.458 | 2.9954 | 1882.387 | 2.8713 | 1882.364 | 2.7497 | 1877.273
3.1714 | 1884.54 | 3.1494 | 1884.5232 | 3.1031 | 1884.624 | 2.9939 | 1884.552 | 2.8688 | 1884.53 | 2.7497 | 1879.109
3.1707 | 1886.706 | 3.1486 | 1886.689 | 3.1021 | 1886.79 | 2.9923 | 1886.718 | 2.8664 | 1886.696 | 2.7497 | 1880.935
3.1699 | 1888.872 | 3.1476 | 1888.855 | 3.101 | 1888.956 | 2.9909 | 1888.884 | 2.8638 | 1888.862 | 2.7497 | 1882.75
3.1691 | 1891.038 | 3.147 | 1891.021 | 3.1 | 1891.122 | 2.9893 | 1891.05 | 2.8612 | 1891.027 | 2.7497 | 1884.554
3.1683 | 1893.204 | 3.146 | 1893.187 | 3.099 | 1893.288 | 2.9878 | 1893.216 | 2.8588 | 1893.193 | 2.7497 | 1886.348
3.1677 | 1895.3696 | 3.1452 | 1895.353 | 3.0981 | 1895.454 | 2.9862 | 1895.382 | 2.8564 | 1895.359 | 2.7497 | 1888.13
3.1669 | 1897.535 | 3.1444 | 1897.519 | 3.0969 | 1897.62 | 2.9846 | 1897.548 | 2.8537 | 1897.525 | 2.7495 | 1889.902
3.166 | 1899.702 | 3.1434 | 1899.6848 | 3.0958 | 1899.786 | 2.983 | 1899.713 | 2.8509 | 1899.691 | 2.7497 | 1891.661
3.1652 | 1901.867 | 3.1426 | 1901.85 | 3.0948 | 1901.953 | 2.9814 | 1901.879 | 2.8483 | 1901.857 | 2.7497 | 1893.409
3.1644 | 1904.033 | 3.1418 | 1904.017 | 3.0939 | 1904.1184 | 2.9797 | 1904.045 | 2.8456 | 1904.023 | 2.7497 | 1895.146
3.1636 | 1906.199 | 3.1409 | 1906.183 | 3.0927 | 1906.285 | 2.9781 | 1906.2112 | 2.8427 | 1906.188 | 2.7497 | 1896.8704
3.163 | 1908.365 | 3.1401 | 1908.348 | 3.0918 | 1908.451 | 2.9765 | 1908.377 | 2.8399 | 1908.354 | 2.7497 | 1898.583
3.162 | 1910.5312 | 3.1392 | 1910.514 | 3.0907 | 1910.617 | 2.9747 | 1910.543 | 2.837 | 1910.52 | 2.7495 | 1900.285
3.1612 | 1912.697 | 3.1383 | 1912.68 | 3.0895 | 1912.783 | 2.9731 | 1912.709 | 2.834 | 1912.686 | 2.7497 | 1901.973
3.1606 | 1914.863 | 3.1375 | 1914.846 | 3.0886 | 1914.9488 | 2.9713 | 1914.875 | 2.8311 | 1914.852 | 2.7495 | 1903.649
3.1597 | 1917.029 | 3.1367 | 1917.012 | 3.0874 | 1917.115 | 2.9697 | 1917.04 | 2.828 | 1917.018 | 2.7515 | 1905.316
3.1589 | 1919.195 | 3.1359 | 1919.178 | 3.0863 | 1919.281 | 2.968 | 1919.2064 | 2.8248 | 1919.184 | 2.7497 | 1906.976
3.1581 | 1921.361 | 3.1349 | 1921.344 | 3.0852 | 1921.447 | 2.9662 | 1921.372 | 2.8215 | 1921.35 | 2.7497 | 1908.619
3.1573 | 1923.527 | 3.1339 | 1923.51 | 3.0842 | 1923.613 | 2.9644 | 1923.538 | 2.8183 | 1923.515 | 2.7497 | 1910.247
3.1565 | 1925.693 | 3.1331 | 1925.676 | 3.0831 | 1925.779 | 2.9626 | 1925.704 | 2.8149 | 1925.681 | 2.7497 | 1911.861
3.1557 | 1927.859 | 3.1321 | 1927.8416 | 3.0819 | 1927.945 | 2.9609 | 1927.87 | 2.8117 | 1927.847 | 2.7497 | 1913.461
3.1547 | 1930.025 | 3.1312 | 1930.008 | 3.0808 | 1930.111 | 2.9591 | 1930.036 | 2.8081 | 1930.013 | 2.7495 | 1915.047
3.1541 | 1932.1904 | 3.1304 | 1932.174 | 3.0797 | 1932.277 | 2.9573 | 1932.202 | 2.8046 | 1932.179 | 2.7497 | 1916.62
3.1531 | 1934.356 | 3.1294 | 1934.339 | 3.0785 | 1934.443 | 2.9554 | 1934.368 | 2.801 | 1934.345 | 2.7497 | 1918.178
3.1523 | 1936.522 | 3.1286 | 1936.505 | 3.0776 | 1936.609 | 2.9536 | 1936.534 | 2.7973 | 1936.5104 | 2.7497 | 1919.723
3.1515 | 1938.688 | 3.1276 | 1938.671 | 3.0763 | 1938.775 | 2.9517 | 1938.7 | 2.7934 | 1938.676 | 2.7497 | 1921.254
3.1507 | 1940.854 | 3.1267 | 1940.837 | 3.0752 | 1940.941 | 2.9499 | 1940.865 | 2.7894 | 1940.842 | 2.7497 | 1922.77
3.1499 | 1943.02 | 3.1258 | 1943.003 | 3.0742 | 1943.1072 | 2.9478 | 1943.031 | 2.785 | 1943.008 | 2.7497 | 1924.272
3.1491 | 1945.186 | 3.1249 | 1945.169 | 3.0729 | 1945.273 | 2.946 | 1945.197 | 2.7808 | 1945.174 | 2.7497 | 1925.759
3.1483 | 1947.352 | 3.1239 | 1947.335 | 3.0718 | 1947.439 | 2.9439 | 1947.363 | 2.7765 | 1947.339 | 2.7497 | 1927.232
3.1473 | 1949.518 | 3.1231 | 1949.501 | 3.0706 | 1949.605 | 2.9421 | 1949.529 | 2.7721 | 1949.505 | 2.7495 | 1928.69
3.1465 | 1951.684 | 3.1221 | 1951.666 | 3.0693 | 1951.771 | 2.94 | 1951.695 | 2.7676 | 1951.671 | 2.7495 | 1930.134
3.1457 | 1953.85 | 3.1212 | 1953.833 | 3.0682 | 1953.937 | 2.9379 | 1953.8608 | 2.7629 | 1953.836 | 2.7497 | 1931.561
3.1449 | 1956.016 | 3.1204 | 1955.9984 | 3.0671 | 1956.103 | 2.936 | 1956.027 | 2.7581 | 1956.002 | 2.7497 | 1932.9744
3.1441 | 1958.182 | 3.1192 | 1958.164 | 3.0658 | 1958.27 | 2.9337 | 1958.193 | 2.7532 | 1958.168 | 2.7495 | 1934.372
3.1431 | 1960.348 | 3.1184 | 1960.33 | 3.0647 | 1960.435 | 2.9318 | 1960.359 | 2.75 | 1960.33 | 2.7497 | 1935.754
3.1422 | 1962.513 | 3.1175 | 1962.496 | 3.0635 | 1962.601 | 2.9297 | 1962.525 | 2.7497 | 1962.468 | 2.7497 | 1937.121
3.1413 | 1964.679 | 3.1165 | 1964.662 | 3.0622 | 1964.767 | 2.9274 | 1964.69 | 2.7495 | 1964.585 | 2.7497 | 1938.472
3.1404 | 1966.845 | 3.1155 | 1966.828 | 3.0609 | 1966.934 | 2.9253 | 1966.856 | 2.7495 | 1966.681 | 2.7497 | 1939.808
3.1396 | 1969.011 | 3.1145 | 1968.994 | 3.0597 | 1969.1 | 2.9231 | 1969.022 | 2.7495 | 1968.762 | 2.7497 | 1941.127
3.1388 | 1971.177 | 3.1136 | 1971.16 | 3.0584 | 1971.2656 | 2.9208 | 1971.188 | 2.7497 | 1970.828 | 2.7497 | 1942.431
3.138 | 1973.343 | 3.1126 | 1973.326 | 3.0571 | 1973.431 | 2.9186 | 1973.3536 | 2.7497 | 1972.879 | 2.7495 | 1943.719
3.137 | 1975.5088 | 3.1116 | 1975.492 | 3.0559 | 1975.598 | 2.916 | 1975.519 | 2.7495 | 1974.9184 | 2.7497 | 1944.991
3.136 | 1977.675 | 3.1107 | 1977.657 | 3.0545 | 1977.764 | 2.9136 | 1977.685 | 2.7495 | 1976.945 | 2.7497 | 1946.247
3.1352 | 1979.841 | 3.1097 | 1979.823 | 3.0532 | 1979.93 | 2.9111 | 1979.852 | 2.7497 | 1978.959 | 2.7497 | 1947.487
3.1342 | 1982.007 | 3.1087 | 1981.989 | 3.0519 | 1982.096 | 2.9087 | 1982.017 | 2.7495 | 1980.9616 | 2.7495 | 1948.711
3.1334 | 1984.173 | 3.1078 | 1984.155 | 3.0506 | 1984.262 | 2.9063 | 1984.183 | 2.7497 | 1982.953 | 2.7497 | 1949.918
3.1325 | 1986.338 | 3.1068 | 1986.321 | 3.0493 | 1986.428 | 2.9037 | 1986.349 | 2.7495 | 1984.933 | 2.7495 | 1951.11
3.1315 | 1988.504 | 3.1057 | 1988.487 | 3.048 | 1988.594 | 2.9011 | 1988.5152 | 2.7497 | 1986.903 | 2.7495 | 1952.2848
3.1307 | 1990.67 | 3.1047 | 1990.6528 | 3.0467 | 1990.76 | 2.8985 | 1990.681 | 2.7497 | 1988.861 | 2.7497 | 1953.444
3.1297 | 1992.836 | 3.1037 | 1992.819 | 3.0453 | 1992.926 | 2.896 | 1992.847 | 2.7495 | 1990.809 | 2.7497 | 1954.586
3.1288 | 1995.002 | 3.1026 | 1994.985 | 3.044 | 1995.092 | 2.8932 | 1995.013 | 2.7497 | 1992.747 | 2.7495 | 1955.713
3.1279 | 1997.168 | 3.1016 | 1997.1504 | 3.0427 | 1997.258 | 2.8906 | 1997.179 | 2.7495 | 1994.674 | 2.7497 | 1956.824
3.127 | 1999.334 | 3.1007 | 1999.316 | 3.0413 | 1999.424 | 2.8879 | 1999.345 | 2.7495 | 1996.59 | 2.7497 | 1957.918
3.126 | 2001.5 | 3.0995 | 2001.482 | 3.0398 | 2001.59 | 2.885 | 2001.5104 | 2.7497 | 1998.496 | 2.7497 | 1958.997
3.125 | 2003.6656 | 3.0986 | 2003.648 | 3.0385 | 2003.756 | 2.8822 | 2003.676 | 2.7497 | 2000.392 | 2.7495 | 1960.059
3.1242 | 2005.831 | 3.0976 | 2005.814 | 3.0371 | 2005.922 | 2.8792 | 2005.842 | 2.7497 | 2002.277 | 2.7497 | 1961.106
3.1233 | 2007.997 | 3.0965 | 2007.98 | 3.0356 | 2008.088 | 2.8764 | 2008.008 | 2.7495 | 2004.152 | 2.7495 | 1962.136
3.1223 | 2010.163 | 3.0953 | 2010.146 | 3.0341 | 2010.2544 | 2.8734 | 2010.174 | 2.7497 | 2006.016 | 2.7497 | 1963.151
3.1213 | 2012.329 | 3.0944 | 2012.312 | 3.0327 | 2012.42 | 2.8704 | 2012.34 | 2.7495 | 2007.87 | 2.7497 | 1964.15
3.1204 | 2014.495 | 3.0932 | 2014.478 | 3.0314 | 2014.586 | 2.8674 | 2014.505 | 2.7497 | 2009.713 | 2.7497 | 1965.134
3.1194 | 2016.661 | 3.0923 | 2016.644 | 3.0298 | 2016.753 | 2.8643 | 2016.671 | 2.7495 | 2011.545 | 2.7497 | 1966.1024
3.1184 | 2018.826 | 3.0911 | 2018.809 | 3.0285 | 2018.9184 | 2.8612 | 2018.837 | 2.7495 | 2013.367 | 2.7497 | 1967.055
3.1175 | 2020.992 | 3.09 | 2020.975 | 3.027 | 2021.084 | 2.8579 | 2021.003 | 2.7497 | 2015.177 | 2.7495 | 1967.993
3.1165 | 2023.1584 | 3.089 | 2023.141 | 3.0254 | 2023.25 | 2.8546 | 2023.168 | 2.7497 | 2016.978 | 2.7497 | 1968.916
3.1155 | 2025.324 | 3.0879 | 2025.3072 | 3.024 | 2025.416 | 2.8512 | 2025.334 | 2.7495 | 2018.767 | 2.7497 | 1969.824
3.1145 | 2027.49 | 3.0868 | 2027.473 | 3.0224 | 2027.583 | 2.8478 | 2027.5 | 2.7497 | 2020.545 | 2.7495 | 1970.718
3.1136 | 2029.656 | 3.0856 | 2029.639 | 3.0209 | 2029.748 | 2.8443 | 2029.666 | 2.7497 | 2022.312 | 2.7497 | 1971.596
3.1126 | 2031.822 | 3.0847 | 2031.8048 | 3.0193 | 2031.914 | 2.8407 | 2031.832 | 2.7495 | 2024.068 | 2.7497 | 1972.461
3.1116 | 2033.988 | 3.0835 | 2033.97 | 3.0177 | 2034.08 | 2.8372 | 2033.998 | 2.7497 | 2025.813 | 2.7497 | 1973.311
3.1105 | 2036.154 | 3.0824 | 2036.137 | 3.0162 | 2036.2464 | 2.8335 | 2036.163 | 2.7497 | 2027.546 | 2.7497 | 1974.147
3.1095 | 2038.32 | 3.0811 | 2038.3024 | 3.0146 | 2038.412 | 2.8296 | 2038.329 | 2.7497 | 2029.268 | 2.7495 | 1974.97
3.1086 | 2040.486 | 3.08 | 2040.468 | 3.013 | 2040.578 | 2.8259 | 2040.495 | 2.7497 | 2030.978 | 2.7497 | 1975.779
3.1074 | 2042.651 | 3.0789 | 2042.634 | 3.0114 | 2042.745 | 2.8219 | 2042.661 | 2.7495 | 2032.676 | 2.7497 | 1976.574
3.1065 | 2044.817 | 3.0777 | 2044.8 | 3.0096 | 2044.91 | 2.8178 | 2044.827 | 2.7495 | 2034.363 | 2.7497 | 1977.356
3.1055 | 2046.983 | 3.0766 | 2046.966 | 3.008 | 2047.076 | 2.8136 | 2046.993 | 2.7495 | 2036.038 | 2.7497 | 1978.126
3.1044 | 2049.149 | 3.0755 | 2049.132 | 3.0064 | 2049.242 | 2.8094 | 2049.1584 | 2.752 | 2037.705 | 2.7497 | 1978.882
3.1032 | 2051.3152 | 3.0742 | 2051.298 | 3.0048 | 2051.408 | 2.8052 | 2051.324 | 2.7499 | 2039.364 | 2.7497 | 1979.626
3.1023 | 2053.481 | 3.0731 | 2053.464 | 3.003 | 2053.574 | 2.8007 | 2053.49 | 2.7497 | 2041.007 | 2.7497 | 1980.357
3.1011 | 2055.647 | 3.0718 | 2055.63 | 3.0014 | 2055.74 | 2.7962 | 2055.656 | 2.7497 | 2042.636 | 2.7497 | 1981.076
3.1 | 2057.813 | 3.0706 | 2057.796 | 2.9996 | 2057.906 | 2.7915 | 2057.821 | 2.7497 | 2044.251 | 2.7495 | 1981.784
3.099 | 2059.978 | 3.0695 | 2059.961 | 2.9978 | 2060.072 | 2.7867 | 2059.9872 | 2.7497 | 2045.853 | 2.7495 | 1982.479
3.0979 | 2062.144 | 3.0682 | 2062.127 | 2.996 | 2062.238 | 2.7817 | 2062.1536 | 2.7495 | 2047.442 | 2.7497 | 1983.164
3.0968 | 2064.31 | 3.0671 | 2064.293 | 2.9941 | 2064.404 | 2.7765 | 2064.319 | 2.7495 | 2049.018 | 2.7495 | 1983.836
3.0958 | 2066.476 | 3.0658 | 2066.4592 | 2.9923 | 2066.57 | 2.7713 | 2066.485 | 2.7497 | 2050.5808 | 2.7497 | 1984.498
3.0947 | 2068.642 | 3.0645 | 2068.625 | 2.9906 | 2068.736 | 2.7662 | 2068.651 | 2.7495 | 2052.13 | 2.7495 | 1985.1488
3.0936 | 2070.808 | 3.0632 | 2070.791 | 2.9886 | 2070.902 | 2.7607 | 2070.817 | 2.7495 | 2053.667 | 2.7497 | 1985.789
3.0924 | 2072.974 | 3.0619 | 2072.957 | 2.9868 | 2073.068 | 2.7549 | 2072.983 | 2.7497 | 2055.19 | 2.7495 | 1986.419
3.0913 | 2075.14 | 3.0608 | 2075.123 | 2.9847 | 2075.234 | 2.7502 | 2075.146 | 2.7497 | 2056.7 | 2.7497 | 1987.0384
3.09 | 2077.306 | 3.0595 | 2077.289 | 2.9828 | 2077.4 | 2.7495 | 2077.286 | 2.7495 | 2058.196 | 2.7497 | 1987.648
3.0889 | 2079.471 | 3.0582 | 2079.455 | 2.981 | 2079.566 | 2.7495 | 2079.399 | 2.7497 | 2059.679 | 2.7497 | 1988.248
3.0877 | 2081.637 | 3.0567 | 2081.62 | 2.9789 | 2081.732 | 2.7497 | 2081.493 | 2.7495 | 2061.1488 | 2.7495 | 1988.8384
3.0865 | 2083.804 | 3.0555 | 2083.786 | 2.977 | 2083.898 | 2.7495 | 2083.569 | 2.7495 | 2062.604 | 2.7497 | 1989.419
3.0855 | 2085.969 | 3.0542 | 2085.953 | 2.9749 | 2086.064 | 2.7495 | 2085.63 | 2.7495 | 2064.0464 | 2.7497 | 1989.991
3.0842 | 2088.135 | 3.0529 | 2088.1184 | 2.9728 | 2088.23 | 2.7495 | 2087.676 | 2.7495 | 2065.475 | 2.7495 | 1990.554
3.0831 | 2090.301 | 3.0516 | 2090.284 | 2.9709 | 2090.396 | 2.7495 | 2089.71 | 2.7497 | 2066.889 | 2.7495 | 1991.108
3.0818 | 2092.467 | 3.0501 | 2092.45 | 2.9686 | 2092.5616 | 2.7495 | 2091.73 | 2.7495 | 2068.289 | 2.7497 | 1991.653
3.0806 | 2094.633 | 3.0488 | 2094.616 | 2.9665 | 2094.728 | 2.7495 | 2093.739 | 2.7495 | 2069.675 | 2.7497 | 1992.191
3.0794 | 2096.799 | 3.0474 | 2096.782 | 2.9642 | 2096.894 | 2.7495 | 2095.736 | 2.7497 | 2071.047 | 2.7497 | 1992.72
3.0781 | 2098.964 | 3.0459 | 2098.948 | 2.9621 | 2099.06 | 2.7495 | 2097.722 | 2.7497 | 2072.406 | 2.7495 | 1993.24
3.0769 | 2101.13 | 3.0446 | 2101.114 | 2.9599 | 2101.226 | 2.7495 | 2099.697 | 2.7497 | 2073.749 | 2.7497 | 1993.753
3.0755 | 2103.296 | 3.0432 | 2103.28 | 2.9576 | 2103.392 | 2.7497 | 2101.661 | 2.7495 | 2075.079 | 2.7497 | 1994.258
3.0743 | 2105.462 | 3.0417 | 2105.445 | 2.9552 | 2105.558 | 2.7497 | 2103.615 | 2.7497 | 2076.3936 | 2.7497 | 1994.756
3.0731 | 2107.628 | 3.0403 | 2107.611 | 2.9529 | 2107.724 | 2.7495 | 2105.5584 | 2.7497 | 2077.694 | 2.7497 | 1995.247
3.0718 | 2109.794 | 3.0388 | 2109.777 | 2.9505 | 2109.89 | 2.7497 | 2107.491 | 2.7495 | 2078.981 | 2.7497 | 1995.73
3.0705 | 2111.96 | 3.0374 | 2111.943 | 2.9481 | 2112.056 | 2.7495 | 2109.414 | 2.7495 | 2080.252 | 2.7495 | 1996.206
3.0692 | 2114.126 | 3.0359 | 2114.109 | 2.9457 | 2114.222 | 2.7495 | 2111.327 | 2.7495 | 2081.51 | 2.7497 | 1996.6752
3.0679 | 2116.292 | 3.0343 | 2116.275 | 2.9433 | 2116.388 | 2.7495 | 2113.23 | 2.7495 | 2082.752 | 2.7495 | 1997.138
3.0666 | 2118.4576 | 3.0329 | 2118.441 | 2.9407 | 2118.5536 | 2.7495 | 2115.123 | 2.7495 | 2083.98 | 2.7497 | 1997.594
3.0651 | 2120.623 | 3.0312 | 2120.607 | 2.9381 | 2120.719 | 2.7495 | 2117.006 | 2.7495 | 2085.194 | 2.7497 | 1998.044
3.0637 | 2122.789 | 3.0298 | 2122.772 | 2.9355 | 2122.885 | 2.7495 | 2118.878 | 2.7497 | 2086.393 | 2.7497 | 1998.487
3.0624 | 2124.9552 | 3.0282 | 2124.938 | 2.9328 | 2125.0512 | 2.7495 | 2120.741 | 2.7497 | 2087.577 | 2.7497 | 1998.924
3.0609 | 2127.121 | 3.0267 | 2127.104 | 2.9302 | 2127.217 | 2.7494 | 2122.595 | 2.7497 | 2088.747 | 2.7497 | 1999.355
3.0597 | 2129.287 | 3.0251 | 2129.27 | 2.9273 | 2129.383 | 2.7495 | 2124.438 | 2.7495 | 2089.902 | 2.7495 | 1999.78
3.0582 | 2131.4528 | 3.0235 | 2131.436 | 2.9245 | 2131.549 | 2.7495 | 2126.271 | 2.7497 | 2091.043 | 2.7497 | 2000.2
3.0567 | 2133.619 | 3.0219 | 2133.602 | 2.9216 | 2133.715 | 2.7495 | 2128.094 | 2.7497 | 2092.169 | 2.7497 | 2000.614
3.0553 | 2135.785 | 3.0203 | 2135.768 | 2.9187 | 2135.881 | 2.7495 | 2129.906 | 2.7495 | 2093.2816 | 2.7497 | 2001.022
3.0538 | 2137.9504 | 3.0185 | 2137.934 | 2.9157 | 2138.047 | 2.7495 | 2131.708 | 2.7495 | 2094.3792 | 2.7497 | 2001.424
3.0524 | 2140.116 | 3.0169 | 2140.1 | 2.9127 | 2140.2128 | 2.7495 | 2133.5 | 2.7495 | 2095.463 | 2.7495 | 2001.822
3.0509 | 2142.282 | 3.0153 | 2142.2656 | 2.9095 | 2142.379 | 2.7495 | 2135.281 | 2.7495 | 2096.532 | 2.7497 | 2002.214
3.0493 | 2144.448 | 3.0135 | 2144.431 | 2.9064 | 2144.545 | 2.7495 | 2137.052 | 2.7495 | 2097.586 | 2.7497 | 2002.601
3.0479 | 2146.614 | 3.0117 | 2146.597 | 2.9032 | 2146.711 | 2.7495 | 2138.812 | 2.7497 | 2098.627 | 2.7495 | 2002.983
3.0464 | 2148.78 | 3.0099 | 2148.763 | 2.8998 | 2148.876 | 2.7495 | 2140.5616 | 2.7495 | 2099.654 | 2.7495 | 2003.361
3.0448 | 2150.945 | 3.0082 | 2150.929 | 2.8966 | 2151.042 | 2.7495 | 2142.3 | 2.7497 | 2100.666 | 2.7495 | 2003.734
3.0432 | 2153.111 | 3.0062 | 2153.095 | 2.8932 | 2153.209 | 2.7495 | 2144.028 | 2.7495 | 2101.665 | 2.7497 | 2004.102
3.0416 | 2155.277 | 3.0044 | 2155.261 | 2.8897 | 2155.374 | 2.7495 | 2145.744 | 2.7495 | 2102.65 | 2.7497 | 2004.465
3.04 | 2157.443 | 3.0027 | 2157.426 | 2.8861 | 2157.54 | 2.7495 | 2147.45 | 2.7495 | 2103.621 | 2.7495 | 2004.824
3.0383 | 2159.609 | 3.0007 | 2159.592 | 2.8824 | 2159.706 | 2.7495 | 2149.145 | 2.7497 | 2104.579 | 2.7497 | 2005.178
3.0367 | 2161.775 | 2.9988 | 2161.758 | 2.8787 | 2161.872 | 2.7495 | 2150.828 | 2.7497 | 2105.524 | 2.7497 | 2005.528
3.035 | 2163.941 | 2.9969 | 2163.924 | 2.8748 | 2164.038 | 2.7495 | 2152.5 | 2.7497 | 2106.455 | 2.7497 | 2005.874
3.0333 | 2166.106 | 2.9949 | 2166.09 | 2.8708 | 2166.204 | 2.7516 | 2154.166 | 2.7495 | 2107.372 | 2.7497 | 2006.216
3.0316 | 2168.272 | 2.9928 | 2168.256 | 2.8667 | 2168.37 | 2.7497 | 2155.824 | 2.7495 | 2108.278 | 2.7495 | 2006.554
3.0298 | 2170.438 | 2.9909 | 2170.422 | 2.8627 | 2170.536 | 2.7495 | 2157.466 | 2.7497 | 2109.1696 | 2.7497 | 2006.888
3.0282 | 2172.604 | 2.9888 | 2172.587 | 2.8583 | 2172.702 | 2.7495 | 2159.094 | 2.7497 | 2110.049 | 2.7497 | 2007.218
3.0262 | 2174.77 | 2.9867 | 2174.753 | 2.854 | 2174.868 | 2.7495 | 2160.709 | 2.7497 | 2110.915 | 2.7497 | 2007.544
3.0245 | 2176.936 | 2.9846 | 2176.919 | 2.8495 | 2177.033 | 2.7495 | 2162.3104 | 2.7495 | 2111.7696 | 2.7495 | 2007.867
3.0225 | 2179.101 | 2.9823 | 2179.085 | 2.8448 | 2179.199 | 2.7495 | 2163.8976 | 2.7497 | 2112.612 | 2.7497 | 2008.185
3.0207 | 2181.2672 | 2.9802 | 2181.251 | 2.8399 | 2181.365 | 2.7495 | 2165.473 | 2.7497 | 2113.441 | 2.7497 | 2008.5
3.0188 | 2183.433 | 2.978 | 2183.417 | 2.8351 | 2183.5312 | 2.7495 | 2167.034 | 2.7495 | 2114.258 | 2.7495 | 2008.812
3.0169 | 2185.599 | 2.9757 | 2185.5824 | 2.8301 | 2185.697 | 2.7495 | 2168.584 | 2.7497 | 2115.064 | 2.7497 | 2009.12
3.0149 | 2187.7648 | 2.9733 | 2187.748 | 2.8251 | 2187.863 | 2.7495 | 2170.12 | 2.7495 | 2115.858 | 2.7495 | 2009.425
3.0128 | 2189.931 | 2.971 | 2189.914 | 2.8198 | 2190.0288 | 2.7495 | 2171.644 | 2.7497 | 2116.64 | 2.7497 | 2009.727
3.0107 | 2192.097 | 2.9686 | 2192.08 | 2.8143 | 2192.195 | 2.7495 | 2173.1552 | 2.7497 | 2117.41 | 2.7497 | 2010.025
3.0086 | 2194.263 | 2.9662 | 2194.246 | 2.8086 | 2194.361 | 2.7495 | 2174.653 | 2.7495 | 2118.169 | 2.7497 | 2010.32
3.0065 | 2196.428 | 2.9636 | 2196.412 | 2.8026 | 2196.526 | 2.7495 | 2176.137 | 2.7495 | 2118.918 | 2.7495 | 2010.612
3.0044 | 2198.594 | 2.9612 | 2198.577 | 2.7967 | 2198.692 | 2.7495 | 2177.609 | 2.7495 | 2119.6544 | 2.7497 | 2010.901
3.0022 | 2200.76 | 2.9586 | 2200.743 | 2.7904 | 2200.858 | 2.7495 | 2179.067 | 2.7495 | 2120.38 | 2.7497 | 2011.187
3.0001 | 2202.926 | 2.9558 | 2202.909 | 2.7839 | 2203.024 | 2.7495 | 2180.513 | 2.7497 | 2121.096 | 2.7497 | 2011.47
2.9977 | 2205.092 | 2.9531 | 2205.075 | 2.7771 | 2205.19 | 2.7495 | 2181.945 | 2.7495 | 2121.8 | 2.7495 | 2011.751
2.9954 | 2207.257 | 2.9505 | 2207.241 | 2.7702 | 2207.356 | 2.7495 | 2183.364 | 2.7497 | 2122.4944 | 2.75 | 2012.028
2.993 | 2209.423 | 2.9478 | 2209.407 | 2.7631 | 2209.5216 | 2.7495 | 2184.77 | 2.7495 | 2123.178 | 2.7497 | 2012.305
2.9904 | 2211.589 | 2.9449 | 2211.572 | 2.7555 | 2211.687 | 2.7495 | 2186.162 | 2.7497 | 2123.852 | 2.7497 | 2012.578
2.988 | 2213.755 | 2.942 | 2213.738 | 2.7502 | 2213.848 | 2.7495 | 2187.541 | 2.7497 | 2124.516 | 2.7497 | 2012.848
2.9854 | 2215.921 | 2.9389 | 2215.904 | 2.7495 | 2215.975 | 2.7495 | 2188.9072 | 2.7497 | 2125.17 | 2.7497 | 2013.115
2.9826 | 2218.087 | 2.9358 | 2218.07 | 2.7495 | 2218.0704 | 2.7495 | 2190.26 | 2.7495 | 2125.814 | 2.7497 | 2013.379
2.9801 | 2220.252 | 2.9328 | 2220.236 | 2.7495 | 2220.142 | 2.7495 | 2191.599 | 2.7495 | 2126.449 | 2.7497 | 2013.641
2.9773 | 2222.418 | 2.9295 | 2222.402 | 2.7495 | 2222.192 | 2.7495 | 2192.925 | 2.7495 | 2127.075 | 2.7497 | 2013.9
2.9746 | 2224.584 | 2.9261 | 2224.568 | 2.7495 | 2224.223 | 2.7495 | 2194.238 | 2.7495 | 2127.691 | 2.7495 | 2014.156
2.9715 | 2226.75 | 2.9229 | 2226.733 | 2.7495 | 2226.238 | 2.7495 | 2195.537 | 2.7495 | 2128.298 | 2.7497 | 2014.41
2.9686 | 2228.916 | 2.9195 | 2228.8992 | 2.7495 | 2228.236 | 2.7497 | 2196.8224 | 2.7495 | 2128.897 | 2.7495 | 2014.662
2.9654 | 2231.0816 | 2.9158 | 2231.065 | 2.7495 | 2230.219 | 2.7495 | 2198.095 | 2.7497 | 2129.487 | 2.7495 | 2014.912
2.9621 | 2233.247 | 2.9121 | 2233.231 | 2.7495 | 2232.188 | 2.7495 | 2199.354 | 2.7495 | 2130.068 | 2.7497 | 2015.159
2.9589 | 2235.413 | 2.9084 | 2235.396 | 2.7495 | 2234.143 | 2.7495 | 2200.6 | 2.7495 | 2130.64 | 2.7497 | 2015.404
2.9555 | 2237.579 | 2.9045 | 2237.562 | 2.7495 | 2236.0848 | 2.7495 | 2201.832 | 2.7495 | 2131.205 | 2.7495 | 2015.646
2.952 | 2239.745 | 2.9005 | 2239.728 | 2.7495 | 2238.014 | 2.7495 | 2203.051 | 2.7497 | 2131.761 | 2.7497 | 2015.887
2.9484 | 2241.911 | 2.8964 | 2241.894 | 2.7495 | 2239.931 | 2.7495 | 2204.257 | 2.7497 | 2132.309 | 2.7497 | 2016.125
2.9445 | 2244.076 | 2.8924 | 2244.06 | 2.7495 | 2241.8352 | 2.7495 | 2205.449 | 2.7495 | 2132.849 | 2.7497 | 2016.361
2.9405 | 2246.242 | 2.888 | 2246.226 | 2.7495 | 2243.728 | 2.7495 | 2206.629 | 2.7495 | 2133.382 | 2.7495 | 2016.595
2.9368 | 2248.408 | 2.8835 | 2248.392 | 2.7495 | 2245.609 | 2.7495 | 2207.795 | 2.7495 | 2133.907 | 2.7495 | 2016.826
2.9326 | 2250.574 | 2.8788 | 2250.558 | 2.7495 | 2247.478 | 2.7495 | 2208.948 | 2.7495 | 2134.425 | 2.7497 | 2017.056
2.9281 | 2252.739 | 2.874 | 2252.7232 | 2.7495 | 2249.335 | 2.7495 | 2210.088 | 2.7495 | 2134.935 | 2.7497 | 2017.284
2.9236 | 2254.905 | 2.8692 | 2254.889 | 2.7495 | 2251.182 | 2.7495 | 2211.215 | 2.7497 | 2135.438 | 2.7495 | 2017.51
2.9189 | 2257.071 | 2.864 | 2257.055 | 2.7495 | 2253.016 | 2.7495 | 2212.329 | 2.7495 | 2135.9344 | 2.7497 | 2017.734
2.9139 | 2259.2368 | 2.8587 | 2259.221 | 2.7495 | 2254.84 | 2.7495 | 2213.431 | 2.7495 | 2136.424 | 2.7497 | 2017.9552
2.9085 | 2261.403 | 2.8532 | 2261.386 | 2.7495 | 2256.651 | 2.7495 | 2214.519 | 2.7497 | 2136.906 | 2.7495 | 2018.175
2.9032 | 2263.569 | 2.8477 | 2263.552 | 2.7495 | 2258.452 | 2.7495 | 2215.595 | 2.7495 | 2137.382 | 2.7495 | 2018.393
2.8974 | 2265.7344 | 2.8417 | 2265.718 | 2.7495 | 2260.241 | 2.7495 | 2216.658 | 2.7497 | 2137.851 | 2.7495 | 2018.609
2.8914 | 2267.9 | 2.8356 | 2267.884 | 2.7495 | 2262.019 | 2.7495 | 2217.7088 | 2.7495 | 2138.314 | 2.7497 | 2018.824
2.885 | 2270.066 | 2.8293 | 2270.049 | 2.7495 | 2263.785 | 2.7495 | 2218.747 | 2.7495 | 2138.771 | 2.7495 | 2019.036
2.8784 | 2272.232 | 2.8225 | 2272.215 | 2.7495 | 2265.54 | 2.7495 | 2219.773 | 2.7495 | 2139.221 | 2.7497 | 2019.247
2.8716 | 2274.398 | 2.8156 | 2274.381 | 2.7495 | 2267.283 | 2.7495 | 2220.786 | 2.7497 | 2139.666 | 2.7495 | 2019.456
2.864 | 2276.563 | 2.8085 | 2276.547 | 2.7497 | 2269.015 | 2.7497 | 2221.788 | 2.7497 | 2140.104 | 2.7497 | 2019.663
2.8561 | 2278.729 | 2.8009 | 2278.713 | 2.7495 | 2270.735 | 2.7495 | 2222.777 | 2.7495 | 2140.537 | 2.7497 | 2019.869
2.8475 | 2280.895 | 2.7931 | 2280.8784 | 2.7495 | 2272.444 | 2.7495 | 2223.754 | 2.7495 | 2140.964 | 2.7497 | 2020.073
2.8386 | 2283.06 | 2.7854 | 2283.044 | 2.7495 | 2274.14 | 2.7495 | 2224.719 | 2.7495 | 2141.385 | 2.7495 | 2020.275
2.8291 | 2285.226 | 2.7768 | 2285.21 | 2.7495 | 2275.825 | 2.7495 | 2225.673 | 2.7497 | 2141.801 | 2.7497 | 2020.475
2.8188 | 2287.392 | 2.7679 | 2287.376 | 2.7495 | 2277.499 | 2.7495 | 2226.6144 | 2.7495 | 2142.211 | 2.7495 | 2020.674
2.8078 | 2289.558 | 2.7587 | 2289.542 | 2.7521 | 2279.165 | 2.7495 | 2227.545 | 2.7495 | 2142.616 | 2.7495 | 2020.871
2.7962 | 2291.724 | 2.7508 | 2291.704 | 2.7497 | 2280.826 | 2.7495 | 2228.463 | 2.7497 | 2143.016 | 2.7497 | 2021.0672
2.7836 | 2293.889 | 2.7499 | 2293.829 | 2.7495 | 2282.468 | 2.7495 | 2229.37 | 2.7497 | 2143.41 | 2.7497 | 2021.261
2.7702 | 2296.055 | 2.7497 | 2295.917 | 2.7495 | 2284.097 | 2.7495 | 2230.266 | 2.7495 | 2143.8 | 2.7497 | 2021.454
2.7558 | 2298.221 | 2.7497 | 2297.979 | 2.7495 | 2285.712 | 2.7495 | 2231.151 | 2.7495 | 2144.185 | 2.7497 | 2021.6448
2.75 | 2300.358 | 2.7497 | 2300.019 | 2.7495 | 2287.314 | 2.7495 | 2232.025 | 2.7495 | 2144.565 | 2.7495 | 2021.834
2.7495 | 2302.43 | 2.7497 | 2302.039 | 2.7495 | 2288.905 | 2.7495 | 2232.887 | 2.7497 | 2144.94 | 2.7495 | 2022.023
2.7495 | 2304.457 | 2.7497 | 2304.042 | 2.7495 | 2290.483 | 2.7495 | 2233.7392 | 2.7495 | 2145.31 | 2.7497 | 2022.209
2.7495 | 2306.449 | 2.7497 | 2306.03 | 2.7495 | 2292.048 | 2.7495 | 2234.58 | 2.7495 | 2145.676 | 2.7495 | 2022.394
2.7495 | 2308.413 | 2.7497 | 2308.003 | 2.7495 | 2293.601 | 2.7495 | 2235.411 | 2.7497 | 2146.037 | 2.7497 | 2022.578
2.7495 | 2310.352 | 2.7497 | 2309.962 | 2.7495 | 2295.141 | 2.7497 | 2236.231 | 2.7495 | 2146.393 | 2.7495 | 2022.76
2.7495 | 2312.27 | 2.7497 | 2311.909 | 2.7495 | 2296.67 | 2.7495 | 2237.04 | 2.7497 | 2146.746 | 2.7497 | 2022.9408
2.7495 | 2314.168 | 2.7497 | 2313.843 | 2.7495 | 2298.185 | 2.7495 | 2237.839 | 2.7495 | 2147.094 | 2.7497 | 2023.12
2.7495 | 2316.048 | 2.7497 | 2315.765 | 2.7495 | 2299.687 | 2.7495 | 2238.628 | 2.7497 | 2147.437 | 2.7497 | 2023.298
2.7497 | 2317.91 | 2.7497 | 2317.676 | 2.7495 | 2301.1776 | 2.7495 | 2239.407 | 2.7495 | 2147.777 | 2.7495 | 2023.4752
2.7495 | 2319.756 | 2.7497 | 2319.575 | 2.7495 | 2302.655 | 2.7495 | 2240.176 | 2.7495 | 2148.112 | 2.7495 | 2023.65
2.7495 | 2321.587 | 2.7497 | 2321.463 | 2.7495 | 2304.12 | 2.7495 | 2240.935 | 2.7497 | 2148.443 | 2.7495 | 2023.825
2.7497 | 2323.4016 | 2.7497 | 2323.342 | 2.7495 | 2305.572 | 2.7495 | 2241.684 | 2.7497 | 2148.77 | 2.7495 | 2023.998
2.7495 | 2325.202 | 2.7497 | 2325.209 | 2.7495 | 2307.012 | 2.7495 | 2242.424 | 2.7495 | 2149.094 | 2.7497 | 2024.169
2.7495 | 2326.989 | 2.7497 | 2327.066 | 2.7495 | 2308.4384 | 2.7495 | 2243.154 | 2.7495 | 2149.4128 | 2.7497 | 2024.339
2.7495 | 2328.762 | 2.7495 | 2328.913 | 2.7495 | 2309.852 | 2.7495 | 2243.875 | 2.7495 | 2149.729 | 2.7497 | 2024.508
2.7497 | 2330.522 | 2.7497 | 2330.751 | 2.7495 | 2311.254 | 2.7495 | 2244.586 | 2.7495 | 2150.04 | 2.7497 | 2024.676
2.7495 | 2332.268 | 2.7497 | 2332.578 | 2.7495 | 2312.643 | 2.7495 | 2245.288 | 2.7495 | 2150.3488 | 2.7497 | 2024.843
2.7495 | 2334.001 | 2.7497 | 2334.3952 | 2.7495 | 2314.018 | 2.7495 | 2245.9808 | 2.7497 | 2150.653 | 2.7495 | 2025.008
2.7495 | 2335.722 | 2.7497 | 2336.203 | 2.7495 | 2315.381 | 2.7495 | 2246.664 | 2.7495 | 2150.954 | 2.7495 | 2025.172
2.7495 | 2337.43 | 2.7495 | 2338.001 | 2.7495 | 2316.732 | 2.7495 | 2247.339 | 2.7495 | 2151.252 | 2.7495 | 2025.335
2.7495 | 2339.126 | 2.7497 | 2339.79 | 2.7495 | 2318.069 | 2.7495 | 2248.005 | 2.7497 | 2151.5456 | 2.7497 | 2025.497
2.7497 | 2340.808 | 2.7497 | 2341.569 | 2.7495 | 2319.394 | 2.7495 | 2248.662 | 2.7495 | 2151.836 | 2.7497 | 2025.6576
2.7621 | 2342.479 | 2.7497 | 2343.338 | 2.7495 | 2320.706 | 2.7495 | 2249.31 | 2.7497 | 2152.124 | 2.7497 | 2025.817
2.7526 | 2344.146 | 2.7497 | 2345.098 | 2.7495 | 2322.006 | 2.7495 | 2249.95 | 2.7497 | 2152.408 | 2.7497 | 2025.976
2.7499 | 2345.804 | 2.7497 | 2346.848 | 2.7495 | 2323.292 | 2.7495 | 2250.581 | 2.7497 | 2152.688 | 2.7497 | 2026.133
2.7495 | 2347.444 | 2.7497 | 2348.589 | 2.7495 | 2324.567 | 2.7495 | 2251.204 | 2.75 | 2152.966 | 2.7497 | 2026.289
2.7495 | 2349.0688 | 2.7497 | 2350.321 | 2.7495 | 2325.828 | 2.7495 | 2251.818 | 2.7497 | 2153.243 | 2.7497 | 2026.444
2.7497 | 2350.681 | 2.7497 | 2352.043 | 2.7495 | 2327.076 | 2.7495 | 2252.424 | 2.7495 | 2153.516 | 2.7497 | 2026.599
2.7497 | 2352.281 | 2.7499 | 2353.7552 | 2.7495 | 2328.313 | 2.7495 | 2253.023 | 2.7495 | 2153.785 | 2.7497 | 2026.752
2.7497 | 2353.87 | 2.7497 | 2355.458 | 2.7495 | 2329.536 | 2.7495 | 2253.612 | 2.7497 | 2154.0512 | 2.7497 | 2026.904
2.7495 | 2355.446 | 2.7497 | 2357.152 | 2.7495 | 2330.748 | 2.7495 | 2254.194 | 2.7495 | 2154.314 | 2.7497 | 2027.055
2.7495 | 2357.0112 | 2.7497 | 2358.836 | 2.7495 | 2331.946 | 2.7495 | 2254.769 | 2.7497 | 2154.574 | 2.7497 | 2027.205
2.7497 | 2358.564 | 2.7497 | 2360.51 | 2.7495 | 2333.132 | 2.7495 | 2255.335 | 2.7495 | 2154.831 | 2.7495 | 2027.354
2.7497 | 2360.106 | 2.7552 | 2362.177 | 2.7495 | 2334.3056 | 2.7495 | 2255.894 | 2.7497 | 2155.086 | 2.7495 | 2027.5024
2.7495 | 2361.636 | 2.7508 | 2363.843 | 2.7495 | 2335.467 | 2.7495 | 2256.446 | 2.7497 | 2155.337 | 2.7495 | 2027.649
2.7497 | 2363.154 | 2.7497 | 2365.497 | 2.7495 | 2336.615 | 2.7495 | 2256.99 | 2.7495 | 2155.586 | 2.7497 | 2027.796
2.7495 | 2364.662 | 2.7497 | 2367.137 | 2.7495 | 2337.752 | 2.7495 | 2257.527 | 2.7495 | 2155.833 | 2.7495 | 2027.941
2.7497 | 2366.158 | 2.7497 | 2368.766 | 2.7495 | 2338.876 | 2.7495 | 2258.056 | 2.7497 | 2156.077 | 2.7495 | 2028.085
2.7495 | 2367.642 | 2.7497 | 2370.385 | 2.7495 | 2339.987 | 2.7495 | 2258.579 | 2.7495 | 2156.318 | 2.7495 | 2028.2288
2.7495 | 2369.1152 | 2.7497 | 2371.993 | 2.7495 | 2341.0864 | 2.7495 | 2259.094 | 2.7497 | 2156.557 | 2.7495 | 2028.3712
2.7495 | 2370.577 | 2.7497 | 2373.592 | 2.7495 | 2342.174 | 2.7497 | 2259.603 | 2.7495 | 2156.794 | 2.7497 | 2028.513
2.7497 | 2372.028 | 2.7497 | 2375.18 | 2.7495 | 2343.249 | 2.7495 | 2260.105 | 2.7495 | 2157.028 | 2.7495 | 2028.654
2.7495 | 2373.4672 | 2.7497 | 2376.759 | 2.7495 | 2344.312 | 2.7495 | 2260.6 | 2.7495 | 2157.26 | 2.7497 | 2028.794
2.7497 | 2374.895 | 2.7497 | 2378.329 | 2.7495 | 2345.363 | 2.7495 | 2261.088 | 2.7497 | 2157.489 | 2.7497 | 2028.9328
2.7495 | 2376.313 | 2.7497 | 2379.888 | 2.7495 | 2346.401 | 2.7495 | 2261.57 | 2.7495 | 2157.7168 | 2.7497 | 2029.071
2.7495 | 2377.718 | 2.7497 | 2381.438 | 2.7495 | 2347.428 | 2.7495 | 2262.046 | 2.7495 | 2157.942 | 2.7497 | 2029.209
2.7497 | 2379.113 | 2.7497 | 2382.977 | 2.7495 | 2348.443 | 2.7495 | 2262.5152 | 2.7495 | 2158.1648 | 2.7497 | 2029.345
2.7495 | 2380.496 | 2.7497 | 2384.507 | 2.7495 | 2349.447 | 2.7495 | 2262.978 | 2.7497 | 2158.3856 | 2.7497 | 2029.481
2.7495 | 2381.869 | 2.7497 | 2386.027 | 2.7495 | 2350.438 | 2.7495 | 2263.4352 | 2.7497 | 2158.604 | 2.7497 | 2029.616
2.7495 | 2383.231 | 2.7497 | 2387.537 | 2.7497 | 2351.418 | 2.7495 | 2263.8864 | 2.7495 | 2158.8208 | 2.7497 | 2029.75
2.7497 | 2384.581 | 2.7497 | 2389.037 | 2.7495 | 2352.386 | 2.7495 | 2264.332 | 2.7497 | 2159.036 | 2.7495 | 2029.883
2.7495 | 2385.921 | 2.7497 | 2390.527 | 2.7495 | 2353.343 | 2.7495 | 2264.771 | 2.7495 | 2159.248 | 2.7497 | 2030.016
2.7497 | 2387.25 | 2.7497 | 2392.0064 | 2.7495 | 2354.288 | 2.7495 | 2265.204 | 2.7495 | 2159.459 | 2.7495 | 2030.148
2.7495 | 2388.568 | 2.7497 | 2393.476 | 2.7495 | 2355.222 | 2.7495 | 2265.632 | 2.7495 | 2159.668 | 2.7497 | 2030.279
2.7497 | 2389.876 | 2.7499 | 2394.936 | 2.7495 | 2356.144 | 2.7495 | 2266.055 | 2.7497 | 2159.874 | 2.7497 | 2030.409
2.7495 | 2391.172 | 2.7497 | 2396.386 | 2.7495 | 2357.055 | 2.7495 | 2266.472 | 2.7497 | 2160.079 | 2.7497 | 2030.539
2.7495 | 2392.4592 | 2.7497 | 2397.826 | 2.7495 | 2357.9552 | 2.7495 | 2266.884 | 2.7495 | 2160.283 | 2.7497 | 2030.668
2.7495 | 2393.734 | 2.7497 | 2399.255 | 2.7495 | 2358.844 | 2.7495 | 2267.2896 | 2.7497 | 2160.484 | 2.7497 | 2030.796
2.7495 | 2394.999 | 2.7497 | 2400.675 | 2.7495 | 2359.7216 | 2.7495 | 2267.691 | 2.7495 | 2160.684 | 2.7497 | 2030.923
2.7495 | 2396.253 | 2.7497 | 2402.084 | 2.7495 | 2360.589 | 2.7495 | 2268.087 | 2.7495 | 2160.881 | 2.7497 | 2031.05
2.7497 | 2397.497 | 2.7497 | 2403.483 | 2.7495 | 2361.4448 | 2.7495 | 2268.477 | 2.7495 | 2161.077 | 2.7495 | 2031.176
2.7495 | 2398.73 | 2.7497 | 2404.872 | 2.7495 | 2362.29 | 2.7495 | 2268.863 | 2.7497 | 2161.271 | 2.7497 | 2031.302
2.7495 | 2399.953 | 2.7497 | 2406.251 | 2.7495 | 2363.124 | 2.7495 | 2269.244 | 2.7497 | 2161.464 | 2.7497 | 2031.426
2.7495 | 2401.165 | 2.7497 | 2407.62 | 2.7495 | 2363.948 | 2.7495 | 2269.62 | 2.7497 | 2161.655 | 2.7495 | 2031.55
2.7495 | 2402.368 | 2.7497 | 2408.978 | 2.7495 | 2364.761 | 2.7497 | 2269.991 | 2.7495 | 2161.8448 | 2.7495 | 2031.673
2.7495 | 2403.559 | 2.7497 | 2410.327 | 2.7495 | 2365.564 | 2.7495 | 2270.3584 | 2.7495 | 2162.032 | 2.7497 | 2031.796
2.7495 | 2404.741 | 2.7497 | 2411.665 | 2.7495 | 2366.356 | 2.7495 | 2270.721 | 2.7495 | 2162.219 | 2.7497 | 2031.9184
2.7495 | 2405.913 | 2.7497 | 2412.993 | 2.7495 | 2367.138 | 2.7495 | 2271.078 | 2.7495 | 2162.403 | 2.7497 | 2032.04
2.7497 | 2407.075 | 2.7497 | 2414.31 | 2.7495 | 2367.911 | 2.7495 | 2271.431 | 2.7497 | 2162.586 | 2.7497 | 2032.16
2.7495 | 2408.226 | 2.7497 | 2415.617 | 2.7495 | 2368.672 | 2.7495 | 2271.78 | 2.7497 | 2162.768 | 2.7497 | 2032.28
2.7495 | 2409.367 | 2.7497 | 2416.914 | 2.7495 | 2369.424 | 2.7495 | 2272.124 | 2.7497 | 2162.948 | 2.7495 | 2032.4
2.7495 | 2410.499 | 2.7497 | 2418.201 | 2.7495 | 2370.166 | 2.7495 | 2272.464 | 2.7495 | 2163.127 | 2.7495 | 2032.519
2.7497 | 2411.62 | 2.7497 | 2419.478 | 2.7495 | 2370.897 | 2.7495 | 2272.8 | 2.7495 | 2163.304 | 2.7497 | 2032.637
2.7495 | 2412.732 | 2.7497 | 2420.744 | 2.7495 | 2371.619 | 2.7495 | 2273.132 | 2.7497 | 2163.48 | 2.7495 | 2032.755
2.7495 | 2413.834 | 2.7497 | 2421.999 | 2.7495 | 2372.331 | 2.7495 | 2273.46 | 2.7495 | 2163.6544 | 2.7497 | 2032.872
2.7495 | 2414.9264 | 2.7497 | 2423.245 | 2.7495 | 2373.034 | 2.7495 | 2273.784 | 2.7495 | 2163.828 | 2.7497 | 2032.988
2.7495 | 2416.009 | 2.7497 | 2424.48 | 2.7495 | 2373.727 | 2.7495 | 2274.104 | 2.7497 | 2164 | 2.7497 | 2033.104
2.7495 | 2417.082 | 2.7497 | 2425.705 | 2.7495 | 2374.41 | 2.7495 | 2274.42 | 2.7495 | 2164.17 | 2.7497 | 2033.219
2.7495 | 2418.145 | 2.7495 | 2426.92 | 2.7494 | 2375.084 | 2.7495 | 2274.732 | 2.7495 | 2164.339 | 2.7497 | 2033.334
2.7495 | 2419.199 | 2.7497 | 2428.124 | 2.7495 | 2375.748 | 2.7495 | 2275.041 | 2.7497 | 2164.507 | 2.7495 | 2033.448
2.7495 | 2420.244 | 2.7497 | 2429.318 | 2.7495 | 2376.404 | 2.7495 | 2275.346 | 2.7497 | 2164.673 | 2.7495 | 2033.5616
2.7495 | 2421.279 | 2.7497 | 2430.501 | 2.7495 | 2377.05 | 2.7495 | 2275.647 | 2.7495 | 2164.839 | 2.7495 | 2033.674
2.7495 | 2422.305 | 2.7497 | 2431.674 | 2.7495 | 2377.688 | 2.7495 | 2275.945 | 2.7495 | 2165.003 | 2.7497 | 2033.787
2.7495 | 2423.321 | 2.7497 | 2432.837 | 2.7495 | 2378.316 | 2.7495 | 2276.239 | 2.7495 | 2165.165 | 2.7497 | 2033.899
2.7495 | 2424.329 | 2.7497 | 2433.989 | 2.7495 | 2378.936 | 2.7495 | 2276.53 | 2.7497 | 2165.327 | 2.7495 | 2034.01
2.7497 | 2425.327 | 2.7497 | 2435.131 | 2.7495 | 2379.547 | 2.7495 | 2276.817 | 2.7497 | 2165.487 | 2.7497 | 2034.121
2.7495 | 2426.317 | 2.7497 | 2436.263 | 2.7495 | 2380.15 | 2.7495 | 2277.101 | 2.7497 | 2165.647 | 2.7497 | 2034.231
2.7495 | 2427.297 | 2.7497 | 2437.385 | 2.7495 | 2380.744 | 2.7495 | 2277.382 | 2.7495 | 2165.8048 | 2.7495 | 2034.34
2.7495 | 2428.269 | 2.7497 | 2438.497 | 2.7495 | 2381.329 | 2.7499 | 2277.66 | 2.7495 | 2165.962 | 2.7495 | 2034.449
2.7495 | 2429.231 | 2.7497 | 2439.5984 | 2.7495 | 2381.907 | 2.7495 | 2277.936 | 2.7495 | 2166.118 | 2.7497 | 2034.558
2.7497 | 2430.185 | 2.7497 | 2440.689 | 2.7495 | 2382.476 | 2.7495 | 2278.209 | 2.7497 | 2166.272 | 2.7495 | 2034.666
2.7497 | 2431.13 | 2.7497 | 2441.771 | 2.7495 | 2383.038 | 2.7495 | 2278.4768 | 2.7497 | 2166.426 | 2.7497 | 2034.773
2.7495 | 2432.067 | 2.7497 | 2442.842 | 2.7495 | 2383.591 | 2.7495 | 2278.742 | 2.7495 | 2166.578 | 2.7495 | 2034.88
2.7497 | 2432.995 | 2.7497 | 2443.903 | 2.7495 | 2384.136 | 2.7495 | 2279.004 | 2.7495 | 2166.73 | 2.7495 | 2034.987
2.7495 | 2433.914 | 2.7497 | 2444.954 | 2.7495 | 2384.6736 | 2.7495 | 2279.263 | 2.7495 | 2166.88 | 2.7497 | 2035.093
2.7495 | 2434.825 | 2.7497 | 2445.995 | 2.7495 | 2385.203 | 2.7495 | 2279.519 | 2.7495 | 2167.03 | 2.7495 | 2035.198
2.7495 | 2435.728 | 2.7497 | 2447.026 | 2.7495 | 2385.726 | 2.7495 | 2279.772 | 2.7495 | 2167.178 | 2.7495 | 2035.303
2.7495 | 2436.623 | 2.7497 | 2448.047 | 2.7495 | 2386.241 | 2.7495 | 2280.023 | 2.7497 | 2167.325 | 2.7497 | 2035.407
2.7497 | 2437.509 | 2.7497 | 2449.058 | 2.7495 | 2386.748 | 2.7495 | 2280.2704 | 2.7495 | 2167.471 | 2.7497 | 2035.511
2.7495 | 2438.3872 | 2.7497 | 2450.059 | 2.7497 | 2387.248 | 2.7495 | 2280.515 | 2.7495 | 2167.617 | 2.7497 | 2035.614
2.7495 | 2439.257 | 2.7497 | 2451.051 | 2.7497 | 2387.741 | 2.7495 | 2280.7568 | 2.7497 | 2167.761 | 2.7497 | 2035.717
2.7495 | 2440.12 | 2.7497 | 2452.032 | 2.7495 | 2388.228 | 2.7495 | 2280.996 | 2.7495 | 2167.904 | 2.7497 | 2035.82
2.7495 | 2440.974 | 2.7497 | 2453.004 | 2.7495 | 2388.706 | 2.7495 | 2281.233 | 2.7495 | 2168.047 | 2.7497 | 2035.9216
2.7495 | 2441.82 | 2.7497 | 2453.966 | 2.7495 | 2389.178 | 2.7495 | 2281.467 | 2.7495 | 2168.188 | 2.7495 | 2036.023
2.7495 | 2442.659 | 2.7497 | 2454.918 | 2.7495 | 2389.644 | 2.7495 | 2281.698 | 2.7495 | 2168.329 | 2.7495 | 2036.124
2.7495 | 2443.49 | 2.7495 | 2455.8608 | 2.7495 | 2390.102 | 2.7495 | 2281.927 | 2.7497 | 2168.468 | 2.7495 | 2036.225
2.7497 | 2444.313 | 2.7497 | 2456.794 | 2.7495 | 2390.554 | 2.7495 | 2282.1536 | 2.7495 | 2168.607 | 2.7497 | 2036.3248
2.7495 | 2445.129 | 2.7497 | 2457.717 | 2.7495 | 2390.999 | 2.7495 | 2282.377 | 2.7495 | 2168.745 | 2.7495 | 2036.424
2.7495 | 2445.937 | 2.7497 | 2458.631 | 2.7495 | 2391.438 | 2.7495 | 2282.599 | 2.7495 | 2168.882 | 2.7497 | 2036.523
2.7495 | 2446.738 | 2.7497 | 2459.536 | 2.7495 | 2391.87 | 2.7495 | 2282.818 | 2.7495 | 2169.018 | 2.7497 | 2036.622
2.7495 | 2447.532 | 2.7497 | 2460.431 | 2.7494 | 2392.297 | 2.7495 | 2283.035 | 2.7495 | 2169.153 | 2.7497 | 2036.72
2.7495 | 2448.318 | 2.7497 | 2461.316 | 2.7495 | 2392.717 | 2.7495 | 2283.249 | 2.7495 | 2169.288 | 2.7497 | 2036.818
2.7497 | 2449.097 | 2.7497 | 2462.193 | 2.7495 | 2393.131 | 2.7495 | 2283.4608 | 2.7497 | 2169.421 | 2.7497 | 2036.9152
2.7495 | 2449.869 | 2.7497 | 2463.06 | 2.7495 | 2393.538 | 2.7495 | 2283.671 | 2.7495 | 2169.554 | 2.7497 | 2037.012
2.7495 | 2450.634 | 2.7497 | 2463.918 | 2.7495 | 2393.941 | 2.7495 | 2283.878 | 2.7497 | 2169.686 | 2.7497 | 2037.1088
2.7497 | 2451.393 | 2.7497 | 2464.766 | 2.7495 | 2394.336 | 2.7495 | 2284.084 | 2.7497 | 2169.817 | 2.7495 | 2037.2048
2.7497 | 2452.144 | 2.7497 | 2465.606 | 2.7495 | 2394.727 | 2.7495 | 2284.287 | 2.7495 | 2169.947 | 2.7495 | 2037.3
2.7497 | 2452.888 | 2.7497 | 2466.437 | 2.7495 | 2395.111 | 2.7495 | 2284.488 | 2.7497 | 2170.076 | 2.7495 | 2037.395
2.7495 | 2453.626 | 2.7497 | 2467.259 | 2.7495 | 2395.49 | 2.7495 | 2284.687 | 2.7495 | 2170.2048 | 2.7495 | 2037.49
2.7497 | 2454.357 | 2.7497 | 2468.072 | 2.7495 | 2395.864 | 2.7495 | 2284.884 | 2.7495 | 2170.332 | 2.7497 | 2037.584
2.7495 | 2455.081 | 2.7497 | 2468.876 | 2.7495 | 2396.232 | 2.7495 | 2285.0784 | 2.7497 | 2170.459 | 2.7497 | 2037.678
2.7495 | 2455.799 | 2.7497 | 2469.672 | 2.7495 | 2396.594 | 2.7495 | 2285.271 | 2.7495 | 2170.586 | 2.7497 | 2037.772
2.7495 | 2456.511 | 2.7497 | 2470.459 | 2.7495 | 2396.951 | 2.7495 | 2285.463 | 2.7495 | 2170.711 | 2.7497 | 2037.865
2.7495 | 2457.215 | 2.7497 | 2471.237 | 2.7495 | 2397.303 | 2.7495 | 2285.6512 | 2.7495 | 2170.836 | 2.7495 | 2037.958
2.7495 | 2457.9136 | 2.7497 | 2472.007 | 2.7495 | 2397.649 | 2.7495 | 2285.8384 | 2.7495 | 2170.96 | 2.7497 | 2038.05
2.7497 | 2458.606 | 2.7497 | 2472.769 | 2.7495 | 2397.991 | 2.7495 | 2286.024 | 2.7495 | 2171.083 | 2.7497 | 2038.142
2.7495 | 2459.292 | 2.7497 | 2473.5216 | 2.7495 | 2398.327 | 2.7495 | 2286.207 | 2.7495 | 2171.205 | 2.7497 | 2038.233
2.7495 | 2459.972 | 2.7497 | 2474.267 | 2.7497 | 2398.659 | 2.7495 | 2286.389 | 2.7497 | 2171.327 | 2.7497 | 2038.324
2.7495 | 2460.645 | 2.7497 | 2475.004 | 2.7495 | 2398.985 | 2.7495 | 2286.569 | 2.7497 | 2171.448 | 2.7495 | 2038.4144
2.7497 | 2461.313 | 2.7497 | 2475.732 | 2.7495 | 2399.307 | 2.7495 | 2286.7472 | 2.7495 | 2171.568 | 2.7495 | 2038.505
2.7495 | 2461.975 | 2.7495 | 2476.452 | 2.7495 | 2399.624 | 2.7495 | 2286.924 | 2.7495 | 2171.688 | 2.7497 | 2038.594
2.7495 | 2462.631 | 2.7497 | 2477.165 | 2.7495 | 2399.936 | 2.7495 | 2287.098 | 2.7497 | 2171.807 | 2.7495 | 2038.684
2.7495 | 2463.281 | 2.7497 | 2477.87 | 2.7495 | 2400.243 | 2.7495 | 2287.272 | 2.7495 | 2171.925 | 2.7497 | 2038.7728
2.7495 | 2463.925 | 2.7497 | 2478.567 | 2.7495 | 2400.546 | 2.7495 | 2287.443 | 2.7497 | 2172.043 | 2.7495 | 2038.862
2.7495 | 2464.563 | 2.7497 | 2479.255 | 2.7495 | 2400.844 | 2.7495 | 2287.613 | 2.7495 | 2172.16 | 2.7495 | 2038.95
2.7497 | 2465.196 | 2.7497 | 2479.937 | 2.7495 | 2401.139 | 2.7495 | 2287.782 | 2.7495 | 2172.276 | 2.7495 | 2039.038
2.7495 | 2465.823 | 2.7497 | 2480.61 | 2.7495 | 2401.428 | 2.7495 | 2287.9488 | 2.7495 | 2172.391 | 2.7495 | 2039.125
2.7497 | 2466.444 | 2.7497 | 2481.277 | 2.7495 | 2401.7136 | 2.7497 | 2288.114 | 2.7497 | 2172.506 | 2.7497 | 2039.212
2.7495 | 2467.06 | 2.7497 | 2481.935 | 2.7495 | 2401.995 | 2.7495 | 2288.2784 | 2.7497 | 2172.621 | 2.7495 | 2039.299
2.7495 | 2467.671 | 2.7497 | 2482.586 | 2.7497 | 2402.273 | 2.7495 | 2288.441 | 2.7495 | 2172.734 | 2.7497 | 2039.386
2.7497 | 2468.276 | 2.7497 | 2483.23 | 2.7495 | 2402.548 | 2.7495 | 2288.602 | 2.7497 | 2172.847 | 2.7497 | 2039.472
2.7497 | 2468.8752 | 2.7497 | 2483.867 | 2.7495 | 2402.818 | 2.7495 | 2288.762 | 2.7497 | 2172.959 | 2.7497 | 2039.557
2.7495 | 2469.47 | 2.7497 | 2484.496 | 2.7495 | 2403.084 | 2.7495 | 2288.92 | 2.7497 | 2173.071 | 2.7497 | 2039.643
2.7495 | 2470.059 | 2.7497 | 2485.1184 | 2.7495 | 2403.3456 | 2.7495 | 2289.077 | 2.7495 | 2173.182 | 2.7497 | 2039.728
2.7495 | 2470.643 | 2.7497 | 2485.733 | 2.7495 | 2403.603 | 2.7495 | 2289.233 | 2.7495 | 2173.293 | 2.7497 | 2039.812
2.7495 | 2471.222 | 2.7497 | 2486.341 | 2.7495 | 2403.857 | 2.7495 | 2289.388 | 2.7497 | 2173.402 | 2.7497 | 2039.897
2.7495 | 2471.7952 | 2.7497 | 2486.942 | 2.7495 | 2404.107 | 2.7495 | 2289.541 | 2.7495 | 2173.512 | 2.7495 | 2039.98
2.7495 | 2472.364 | 2.7497 | 2487.536 | 2.7495 | 2404.353 | 2.7495 | 2289.693 | 2.7495 | 2173.62 | 2.7497 | 2040.064
2.7495 | 2472.928 | 2.7497 | 2488.124 | 2.7495 | 2404.596 | 2.7495 | 2289.8432 | 2.7497 | 2173.729 | 2.7497 | 2040.147
2.7497 | 2473.487 | 2.7497 | 2488.704 | 2.7495 | 2404.835 | 2.7495 | 2289.993 | 2.7495 | 2173.836 | 2.7495 | 2040.23
2.7495 | 2474.041 | 2.7497 | 2489.278 | 2.7495 | 2405.071 | 2.7495 | 2290.1408 | 2.7497 | 2173.943 | 2.7497 | 2040.313
2.7497 | 2474.59 | 2.7497 | 2489.845 | 2.7495 | 2405.303 | 2.7495 | 2290.288 | 2.7495 | 2174.049 | 2.7497 | 2040.395
2.7495 | 2475.134 | 2.7497 | 2490.406 | 2.7495 | 2405.532 | 2.7495 | 2290.434 | 2.7497 | 2174.155 | 2.7495 | 2040.4768
2.7495 | 2475.674 | 2.7497 | 2490.96 | 2.7495 | 2405.758 | 2.7495 | 2290.579 | 2.7495 | 2174.26 | 2.7497 | 2040.5584
2.7495 | 2476.209 | 2.7495 | 2491.5072 | 2.7495 | 2405.981 | 2.7495 | 2290.722 | 2.7497 | 2174.365 | 2.7497 | 2040.639
2.7495 | 2476.7392 | 2.7497 | 2492.048 | 2.7495 | 2406.2 | 2.7497 | 2290.865 | 2.7495 | 2174.4688 | 2.7497 | 2040.72
2.7495 | 2477.265 | 2.7497 | 2492.583 | 2.7495 | 2406.416 | 2.7497 | 2291.006 | 2.7497 | 2174.572 | 2.7497 | 2040.801
2.7495 | 2477.786 | 2.7497 | 2493.112 | 2.7495 | 2406.63 | 2.7495 | 2291.146 | 2.7497 | 2174.6752 | 2.7495 | 2040.881
2.7495 | 2478.303 | 2.7497 | 2493.634 | 2.7495 | 2406.84 | 2.7495 | 2291.286 | 2.7497 | 2174.777 | 2.7495 | 2040.961
2.7495 | 2478.815 | 2.7497 | 2494.15 | 2.7495 | 2407.047 | 2.7495 | 2291.424 | 2.7495 | 2174.88 | 2.7495 | 2041.041
2.7495 | 2479.323 | 2.7497 | 2494.661 | 2.7495 | 2407.252 | 2.7495 | 2291.561 | 2.7497 | 2174.9808 | 2.7497 | 2041.12
2.7497 | 2479.826 | 2.7497 | 2495.165 | 2.7495 | 2407.454 | 2.7495 | 2291.697 | 2.7495 | 2175.082 | 2.7495 | 2041.199
2.7495 | 2480.326 | 2.7497 | 2495.663 | 2.7495 | 2407.6528 | 2.7495 | 2291.832 | 2.7497 | 2175.182 | 2.7497 | 2041.277
2.7495 | 2480.821 | 2.7495 | 2496.156 | 2.7495 | 2407.849 | 2.7495 | 2291.966 | 2.7495 | 2175.282 | 2.7497 | 2041.356
2.7497 | 2481.311 | 2.7497 | 2496.642 | 2.7495 | 2408.043 | 2.7495 | 2292.1 | 2.7495 | 2175.381 | 2.7497 | 2041.434
2.7497 | 2481.798 | 2.7497 | 2497.123 | 2.7495 | 2408.234 | 2.7495 | 2292.232 | 2.7497 | 2175.48 | 2.7497 | 2041.511
2.7495 | 2482.281 | 2.7497 | 2497.5984 | 2.7495 | 2408.422 | 2.7495 | 2292.363 | 2.7497 | 2175.578 | 2.7497 | 2041.589
2.7497 | 2482.759 | 2.7497 | 2498.068 | 2.7495 | 2408.608 | 2.7497 | 2292.493 | 2.7497 | 2175.676 | 2.7497 | 2041.666
2.7495 | 2483.233 | 2.7497 | 2498.532 | 2.7495 | 2408.791 | 2.7495 | 2292.623 | 2.7497 | 2175.773 | 2.7497 | 2041.743
2.7495 | 2483.703 | 2.7497 | 2498.99 | 2.7495 | 2408.972 | 2.7495 | 2292.751 | 2.7497 | 2175.87 | 2.7497 | 2041.82
2.7495 | 2484.17 | 2.7497 | 2499.443 | 2.7495 | 2409.151 | 2.7495 | 2292.879 | 2.7495 | 2175.966 | 2.7497 | 2041.895
2.7495 | 2484.632 | 2.7497 | 2499.89 | 2.7495 | 2409.327 | 2.7497 | 2293.005 | 2.7497 | 2176.062 | 2.7497 | 2041.972
2.7497 | 2485.091 | 2.7495 | 2500.333 | 2.7495 | 2409.502 | 2.7495 | 2293.1312 | 2.7497 | 2176.158 | 2.7497 | 2042.047
2.7495 | 2485.546 | 2.7497 | 2500.77 | 2.7495 | 2409.673 | 2.7495 | 2293.256 | 2.7497 | 2176.252 | 2.7495 | 2042.123
2.7495 | 2485.997 | 2.7497 | 2501.202 | 2.7495 | 2409.843 | 2.7495 | 2293.38 | 2.7497 | 2176.347 | 2.7495 | 2042.198
2.7495 | 2486.444 | 2.7497 | 2501.629 | 2.7495 | 2410.01 | 2.7495 | 2293.503 | 2.7497 | 2176.441 | 2.7497 | 2042.273
2.7495 | 2486.887 | 2.7497 | 2502.05 | 2.7495 | 2410.176 | 2.7495 | 2293.625 | 2.7497 | 2176.534 | 2.7495 | 2042.347
2.7495 | 2487.327 | 2.7497 | 2502.467 | 2.7495 | 2410.339 | 2.7495 | 2293.747 | 2.7497 | 2176.6272 | 2.7495 | 2042.421
2.7495 | 2487.764 | 2.7497 | 2502.879 | 2.7494 | 2410.5 | 2.7495 | 2293.868 | 2.7497 | 2176.72 | 2.7497 | 2042.495
2.7495 | 2488.196 | 2.7497 | 2503.285 | 2.7495 | 2410.6592 | 2.7495 | 2293.987 | 2.7495 | 2176.812 | 2.7497 | 2042.569
2.7495 | 2488.625 | 2.7497 | 2503.687 | 2.7495 | 2410.817 | 2.7495 | 2294.106 | 2.7497 | 2176.903 | 2.7495 | 2042.642
2.7495 | 2489.051 | 2.7497 | 2504.084 | 2.7495 | 2410.972 | 2.7495 | 2294.224 | 2.7495 | 2176.995 | 2.7497 | 2042.716
2.7497 | 2489.473 | 2.7497 | 2504.476 | 2.7495 | 2411.126 | 2.7495 | 2294.342 | 2.7495 | 2177.086 | 2.7497 | 2042.788
2.7495 | 2489.891 | 2.7497 | 2504.864 | 2.7495 | 2411.278 | 2.7495 | 2294.458 | 2.7495 | 2177.176 | 2.7495 | 2042.861
2.7497 | 2490.307 | 2.7497 | 2505.2464 | 2.7495 | 2411.4272 | 2.7495 | 2294.5744 | 2.7495 | 2177.266 | 2.7495 | 2042.934
2.7497 | 2490.7184 | 2.7497 | 2505.625 | 2.7495 | 2411.575 | 2.7495 | 2294.689 | 2.7495 | 2177.356 | 2.7497 | 2043.006
2.7495 | 2491.127 | 2.7497 | 2505.9984 | 2.7495 | 2411.7216 | 2.7495 | 2294.804 | 2.7495 | 2177.4448 | 2.7497 | 2043.077
2.7495 | 2491.532 | 2.7497 | 2506.368 | 2.7495 | 2411.866 | 2.7495 | 2294.917 | 2.7497 | 2177.533 | 2.7495 | 2043.1488
2.7495 | 2491.934 | 2.7497 | 2506.732 | 2.7495 | 2412.01 | 2.7495 | 2295.03 | 2.7497 | 2177.622 | 2.7497 | 2043.22
2.7495 | 2492.332 | 2.7495 | 2507.0928 | 2.7495 | 2412.151 | 2.7495 | 2295.142 | 2.7495 | 2177.71 | 2.7495 | 2043.291
2.7497 | 2492.727 | 2.7497 | 2507.449 | 2.7495 | 2412.291 | 2.7495 | 2295.253 | 2.7495 | 2177.797 | 2.7495 | 2043.362
2.7497 | 2493.12 | 2.7497 | 2507.801 | 2.7495 | 2412.429 | 2.7495 | 2295.364 | 2.7495 | 2177.884 | 2.7497 | 2043.433
2.7495 | 2493.509 | 2.7497 | 2508.148 | 2.7495 | 2412.566 | 2.7495 | 2295.4736 | 2.7495 | 2177.9712 | 2.7495 | 2043.503
2.7495 | 2493.895 | 2.7497 | 2508.491 | 2.7495 | 2412.701 | 2.7495 | 2295.583 | 2.7497 | 2178.057 | 2.7497 | 2043.573
2.7495 | 2494.277 | 2.7497 | 2508.831 | 2.7494 | 2412.835 | 2.7495 | 2295.6912 | 2.7495 | 2178.143 | 2.7497 | 2043.643
2.7495 | 2494.657 | 2.7497 | 2509.166 | 2.7495 | 2412.967 | 2.7495 | 2295.799 | 2.7495 | 2178.229 | 2.7497 | 2043.712
2.7497 | 2495.0336 | 2.7497 | 2509.497 | 2.7495 | 2413.098 | 2.7495 | 2295.906 | 2.7495 | 2178.314 | 2.7495 | 2043.782
2.7495 | 2495.408 | 2.7497 | 2509.824 | 2.7495 | 2413.2272 | 2.7495 | 2296.012 | 2.7497 | 2178.399 | 2.7495 | 2043.851
2.7495 | 2495.778 | 2.7497 | 2510.146 | 2.7495 | 2413.3552 | 2.7495 | 2296.118 | 2.7497 | 2178.4832 | 2.7497 | 2043.92
2.7495 | 2496.146 | 2.7497 | 2510.4656 | 2.7495 | 2413.482 | 2.7495 | 2296.223 | 2.7495 | 2178.567 | 2.7497 | 2043.988
2.7495 | 2496.511 | 2.7497 | 2510.7808 | 2.7495 | 2413.607 | 2.7495 | 2296.327 | 2.7497 | 2178.651 | 2.7495 | 2044.056
2.7495 | 2496.873 | 2.7497 | 2511.092 | 2.7495 | 2413.732 | 2.7495 | 2296.431 | 2.7495 | 2178.734 | 2.7497 | 2044.124
2.7495 | 2497.232 | 2.7497 | 2511.4 | 2.7495 | 2413.855 | 2.7495 | 2296.534 | 2.7495 | 2178.817 | 2.7495 | 2044.192
2.7495 | 2497.588 | 2.7497 | 2511.704 | 2.7495 | 2413.976 | 2.7497 | 2296.636 | 2.7497 | 2178.899 | 2.7497 | 2044.26
2.7495 | 2497.942 | 2.7497 | 2512.004 | 2.7495 | 2414.097 | 2.7495 | 2296.738 | 2.7497 | 2178.981 | 2.7497 | 2044.327
2.7495 | 2498.292 | 2.7497 | 2512.301 | 2.7495 | 2414.215 | 2.7495 | 2296.839 | 2.7497 | 2179.063 | 2.7497 | 2044.395
2.7495 | 2498.64 | 2.7497 | 2512.594 | 2.7495 | 2414.333 | 2.7495 | 2296.94 | 2.7495 | 2179.145 | 2.7497 | 2044.462
2.7495 | 2498.986 | 2.7497 | 2512.883 | 2.7495 | 2414.45 | 2.7495 | 2297.04 | 2.7495 | 2179.226 | 2.7497 | 2044.528
2.7495 | 2499.328 | 2.7497 | 2513.169 | 2.7495 | 2414.566 | 2.7495 | 2297.1392 | 2.7495 | 2179.306 | 2.7497 | 2044.595
2.7495 | 2499.668 | 2.7497 | 2513.452 | 2.7495 | 2414.68 | 2.7495 | 2297.238 | 2.7495 | 2179.387 | 2.7495 | 2044.6608
2.7495 | 2500.006 | 2.7497 | 2513.732 | 2.7495 | 2414.793 | 2.7495 | 2297.336 | 2.7495 | 2179.467 | 2.7497 | 2044.727
2.7495 | 2500.341 | 2.7499 | 2514.009 | 2.7495 | 2414.9056 | 2.7497 | 2297.433 | 2.7495 | 2179.546 | 2.7495 | 2044.793
2.7497 | 2500.673 | 2.7497 | 2514.284 | 2.7495 | 2415.017 | 2.7495 | 2297.531 | 2.7497 | 2179.626 | 2.7497 | 2044.858
2.7497 | 2501.002 | 2.7495 | 2514.554 | 2.7495 | 2415.127 | 2.7495 | 2297.627 | 2.7495 | 2179.705 | 2.7497 | 2044.924
2.7495 | 2501.329 | 2.7497 | 2514.8208 | 2.7495 | 2415.236 | 2.7495 | 2297.723 | 2.7495 | 2179.783 | 2.7497 | 2044.9888
2.7495 | 2501.654 | 2.7497 | 2515.084 | 2.7495 | 2415.344 | 2.7495 | 2297.818 | 2.7497 | 2179.862 | 2.7497 | 2045.054
2.7495 | 2501.976 | 2.7495 | 2515.344 | 2.7495 | 2415.451 | 2.7495 | 2297.913 | 2.7497 | 2179.94 | 2.7497 | 2045.1184
2.7495 | 2502.295 | 2.7497 | 2515.601 | 2.7495 | 2415.557 | 2.7495 | 2298.007 | 2.7495 | 2180.017 | 2.7497 | 2045.183
2.7495 | 2502.612 | 2.7497 | 2515.855 | 2.7495 | 2415.662 | 2.7495 | 2298.101 | 2.7497 | 2180.095 | 2.7497 | 2045.247
2.7495 | 2502.927 | 2.7497 | 2516.106 | 2.7495 | 2415.766 | 2.7495 | 2298.1936 | 2.7497 | 2180.171 | 2.7495 | 2045.311
2.7495 | 2503.24 | 2.7495 | 2516.354 | 2.7495 | 2415.869 | 2.7495 | 2298.286 | 2.7495 | 2180.248 | 2.7497 | 2045.375
2.7495 | 2503.55 | 2.7497 | 2516.599 | 2.7495 | 2415.971 | 2.7495 | 2298.378 | 2.7495 | 2180.325 | 2.7497 | 2045.438
2.7497 | 2503.858 | 2.7497 | 2516.841 | 2.7495 | 2416.073 | 2.7495 | 2298.47 | 2.7497 | 2180.401 | 2.7497 | 2045.502
2.7495 | 2504.163 | 2.7497 | 2517.079 | 2.7495 | 2416.173 | 2.7495 | 2298.561 | 2.7497 | 2180.476 | 2.7495 | 2045.5648
2.7497 | 2504.466 | 2.7497 | 2517.316 | 2.7495 | 2416.273 | 2.7495 | 2298.6512 | 2.7497 | 2180.552 | 2.7497 | 2045.628
2.7495 | 2504.767 | 2.7497 | 2517.55 | 2.7495 | 2416.3712 | 2.7495 | 2298.741 | 2.7497 | 2180.627 | 2.7497 | 2045.69
2.7495 | 2505.0656 | 2.7495 | 2517.78 | 2.7497 | 2416.469 | 2.7495 | 2298.831 | 2.7497 | 2180.702 | 2.7497 | 2045.753
2.7495 | 2505.362 | 2.7495 | 2518.008 | 2.7495 | 2416.566 | 2.7497 | 2298.92 | 2.7495 | 2180.776 | 2.7495 | 2045.815
2.7495 | 2505.656 | 2.7497 | 2518.233 | 2.7495 | 2416.662 | 2.7495 | 2299.008 | 2.7497 | 2180.85 | 2.7497 | 2045.877
2.7495 | 2505.949 | 2.7497 | 2518.455 | 2.7495 | 2416.757 | 2.7495 | 2299.096 | 2.7497 | 2180.924 | 2.7497 | 2045.939
2.7495 | 2506.2384 | 2.7495 | 2518.676 | 2.7495 | 2416.851 | 2.7495 | 2299.183 | 2.7495 | 2180.998 | 2.7497 | 2046.001
2.7495 | 2506.526 | 2.7497 | 2518.893 | 2.7495 | 2416.945 | 2.7495 | 2299.271 | 2.7497 | 2181.071 | 2.7497 | 2046.063
2.7495 | 2506.811 | 2.7497 | 2519.108 | 2.7495 | 2417.038 | 2.7495 | 2299.357 | 2.7497 | 2181.144 | 2.7495 | 2046.124
2.7495 | 2507.095 | 2.7497 | 2519.321 | 2.7495 | 2417.13 | 2.7495 | 2299.443 | 2.7497 | 2181.217 | 2.7497 | 2046.185
2.7495 | 2507.377 | 2.7497 | 2519.53 | 2.7495 | 2417.221 | 2.7495 | 2299.529 | 2.7497 | 2181.289 | 2.7497 | 2046.246
2.7495 | 2507.656 | 2.7497 | 2519.738 | 2.7495 | 2417.311 | 2.7495 | 2299.614 | 2.7497 | 2181.361 | 2.7495 | 2046.307
2.7511 | 2507.934 | 2.7497 | 2519.943 | 2.7495 | 2417.401 | 2.7495 | 2299.699 | 2.7497 | 2181.433 | 2.7497 | 2046.367
2.75 | 2508.212 | 2.7497 | 2520.1456 | 2.7495 | 2417.49 | 2.7495 | 2299.783 | 2.7497 | 2181.504 | 2.7497 | 2046.428
2.7495 | 2508.487 | 2.7495 | 2520.346 | 2.7494 | 2417.578 | 2.7495 | 2299.867 | 2.7495 | 2181.575 | 2.7497 | 2046.488
2.7495 | 2508.759 | 2.7495 | 2520.544 | 2.7495 | 2417.666 | 2.7495 | 2299.95 | 2.7495 | 2181.646 | 2.7497 | 2046.548
2.7495 | 2509.029 | 2.7497 | 2520.74 | 2.7495 | 2417.753 | 2.7495 | 2300.033 | 2.7497 | 2181.717 | 2.7495 | 2046.607
2.7495 | 2509.296 | 2.7497 | 2520.933 | 2.7495 | 2417.839 | 2.7495 | 2300.1152 | 2.7497 | 2181.787 | 2.7497 | 2046.667
2.7495 | 2509.562 | 2.7497 | 2521.1248 | 2.7495 | 2417.924 | 2.7495 | 2300.198 | 2.7497 | 2181.857 | 2.7497 | 2046.727
2.7495 | 2509.826 | 2.7497 | 2521.314 | 2.7495 | 2418.009 | 2.7495 | 2300.279 | 2.7495 | 2181.927 | 2.7495 | 2046.7856
2.7497 | 2510.088 | 2.7497 | 2521.5008 | 2.7495 | 2418.093 | 2.7495 | 2300.361 | 2.7495 | 2181.996 | 2.7495 | 2046.844
2.7495 | 2510.348 | 2.7495 | 2521.686 | 2.7495 | 2418.177 | 2.7495 | 2300.441 | 2.7495 | 2182.065 | 2.7495 | 2046.903
2.7495 | 2510.607 | 2.7497 | 2521.868 | 2.7495 | 2418.259 | 2.7495 | 2300.5216 | 2.7495 | 2182.135 | 2.7497 | 2046.962
2.7495 | 2510.863 | 2.7497 | 2522.049 | 2.7494 | 2418.341 | 2.7495 | 2300.601 | 2.7497 | 2182.2032 | 2.7497 | 2047.02
2.7495 | 2511.118 | 2.7497 | 2522.228 | 2.7495 | 2418.423 | 2.7495 | 2300.681 | 2.7497 | 2182.272 | 2.7497 | 2047.079
2.7495 | 2511.37 | 2.7497 | 2522.404 | 2.7495 | 2418.503 | 2.7495 | 2300.76 | 2.7497 | 2182.34 | 2.7497 | 2047.137
2.7495 | 2511.621 | 2.7497 | 2522.578 | 2.7495 | 2418.583 | 2.7495 | 2300.839 | 2.7495 | 2182.408 | 2.7497 | 2047.194
2.7495 | 2511.871 | 2.7497 | 2522.751 | 2.7495 | 2418.663 | 2.7495 | 2300.917 | 2.7495 | 2182.4752 | 2.7497 | 2047.252
2.7495 | 2512.118 | 2.7497 | 2522.922 | 2.7495 | 2418.742 | 2.7495 | 2300.995 | 2.7495 | 2182.543 | 2.7497 | 2047.31
2.7495 | 2512.364 | 2.7495 | 2523.09 | 2.7495 | 2418.82 | 2.7495 | 2301.073 | 2.7495 | 2182.61 | 2.7497 | 2047.367
2.7495 | 2512.608 | 2.7497 | 2523.257 | 2.7497 | 2418.898 | 2.7497 | 2301.15 | 2.7495 | 2182.677 | 2.7497 | 2047.424
2.7495 | 2512.85 | 2.7495 | 2523.422 | 2.7495 | 2418.976 | 2.7495 | 2301.227 | 2.7495 | 2182.744 | 2.7497 | 2047.481
2.7495 | 2513.0912 | 2.7497 | 2523.585 | 2.7495 | 2419.052 | 2.7495 | 2301.303 | 2.7495 | 2182.81 | 2.7495 | 2047.538
2.7495 | 2513.33 | 2.7497 | 2523.747 | 2.7495 | 2419.128 | 2.7495 | 2301.379 | 2.7495 | 2182.876 | 2.7497 | 2047.595
2.7495 | 2513.567 | 2.7495 | 2523.906 | 2.7495 | 2419.204 | 2.7495 | 2301.455 | 2.7497 | 2182.942 | 2.7495 | 2047.652
2.7495 | 2513.803 | 2.7497 | 2524.064 | 2.7495 | 2419.2784 | 2.7495 | 2301.53 | 2.7495 | 2183.007 | 2.7497 | 2047.708
2.7495 | 2514.037 | 2.7497 | 2524.22 | 2.7495 | 2419.353 | 2.7495 | 2301.6048 | 2.7497 | 2183.073 | 2.7497 | 2047.764
2.7495 | 2514.27 | 2.7497 | 2524.374 | 2.7495 | 2419.427 | 2.7495 | 2301.679 | 2.7495 | 2183.138 | 2.7497 | 2047.82
2.7495 | 2514.5008 | 2.7495 | 2524.5264 | 2.7495 | 2419.5 | 2.7495 | 2301.753 | 2.7497 | 2183.203 | 2.7497 | 2047.876
2.7495 | 2514.73 | 2.7497 | 2524.677 | 2.7495 | 2419.5728 | 2.7495 | 2301.8272 | 2.7495 | 2183.267 | 2.7497 | 2047.931
2.7495 | 2514.958 | 2.7497 | 2524.826 | 2.7495 | 2419.645 | 2.7495 | 2301.901 | 2.7497 | 2183.332 | 2.7497 | 2047.987
2.7495 | 2515.184 | 2.7497 | 2524.974 | 2.7497 | 2419.717 | 2.7495 | 2301.974 | 2.7497 | 2183.396 | 2.7495 | 2048.042
2.7497 | 2515.409 | 2.7497 | 2525.12 | 2.7495 | 2419.788 | 2.7495 | 2302.046 | 2.7495 | 2183.46 | 2.7497 | 2048.097
2.7495 | 2515.632 | 2.7497 | 2525.264 | 2.7495 | 2419.8592 | 2.7495 | 2302.119 | 2.7495 | 2183.524 | 2.7495 | 2048.152
2.7495 | 2515.854 | 2.7497 | 2525.407 | 2.7495 | 2419.929 | 2.7495 | 2302.191 | 2.7495 | 2183.587 | 2.7497 | 2048.207
2.7495 | 2516.074 | 2.7497 | 2525.548 | 2.7495 | 2419.999 | 2.7495 | 2302.2624 | 2.7495 | 2183.65 | 2.7497 | 2048.262
2.7495 | 2516.292 | 2.7497 | 2525.687 | 2.7495 | 2420.069 | 2.7495 | 2302.334 | 2.7495 | 2183.713 | 2.7497 | 2048.316
2.7495 | 2516.51 | 2.7495 | 2525.825 | 2.7495 | 2420.137 | 2.7495 | 2302.404 | 2.7497 | 2183.776 | 2.7497 | 2048.371
2.7497 | 2516.726 | 2.7497 | 2525.962 | 2.7495 | 2420.206 | 2.7495 | 2302.4752 | 2.7495 | 2183.8384 | 2.7495 | 2048.425
2.7495 | 2516.94 | 2.7497 | 2526.097 | 2.7495 | 2420.2736 | 2.7495 | 2302.5456 | 2.7495 | 2183.901 | 2.7497 | 2048.479
2.7495 | 2517.153 | 2.7497 | 2526.231 | 2.7495 | 2420.341 | 2.7495 | 2302.615 | 2.7495 | 2183.963 | 2.7497 | 2048.532
2.7495 | 2517.364 | 2.7495 | 2526.362 | 2.7495 | 2420.409 | 2.7495 | 2302.685 | 2.7495 | 2184.025 | 2.7497 | 2048.586
2.7495 | 2517.575 | 2.7497 | 2526.493 | 2.7495 | 2420.475 | 2.7497 | 2302.755 | 2.7497 | 2184.086 | 2.7497 | 2048.64
2.7495 | 2517.784 | 2.7497 | 2526.622 | 2.7495 | 2420.541 | 2.7495 | 2302.824 | 2.7497 | 2184.148 | 2.7497 | 2048.693
2.7495 | 2517.991 | 2.7497 | 2526.75 | 2.7495 | 2420.607 | 2.7495 | 2302.892 | 2.7495 | 2184.209 | 2.7495 | 2048.747
2.7495 | 2518.197 | 2.7497 | 2526.876 | 2.7495 | 2420.672 | 2.7495 | 2302.961 | 2.7497 | 2184.27 | 2.7497 | 2048.799
2.7495 | 2518.4016 | 2.7495 | 2527.001 | 2.7495 | 2420.737 | 2.7495 | 2303.0288 | 2.7495 | 2184.33 | 2.7497 | 2048.852
2.7497 | 2518.605 | 2.7497 | 2527.125 | 2.7497 | 2420.8016 | 2.7495 | 2303.097 | 2.7495 | 2184.391 | 2.7497 | 2048.905
2.7495 | 2518.807 | 2.7497 | 2527.247 | 2.7495 | 2420.866 | 2.7495 | 2303.164 | 2.7497 | 2184.4512 | 2.7497 | 2048.958
2.7495 | 2519.008 | 2.7495 | 2527.368 | 2.7495 | 2420.929 | 2.7495 | 2303.231 | 2.7495 | 2184.511 | 2.7497 | 2049.01
2.7497 | 2519.207 | 2.7497 | 2527.488 | 2.7495 | 2420.992 | 2.7495 | 2303.298 | 2.7497 | 2184.5712 | 2.7497 | 2049.063
2.7495 | 2519.405 | 2.7497 | 2527.607 | 2.7495 | 2421.055 | 2.7497 | 2303.365 | 2.7495 | 2184.631 | 2.7497 | 2049.115
2.7495 | 2519.602 | 2.7497 | 2527.7248 | 2.7495 | 2421.118 | 2.7495 | 2303.431 | 2.7495 | 2184.69 | 2.7495 | 2049.167
2.7495 | 2519.798 | 2.7497 | 2527.841 | 2.7495 | 2421.179 | 2.7495 | 2303.497 | 2.7495 | 2184.75 | 2.7495 | 2049.219
2.7495 | 2519.992 | 2.7497 | 2527.9552 | 2.7497 | 2421.241 | 2.7495 | 2303.562 | 2.7495 | 2184.809 | 2.7497 | 2049.271
2.7495 | 2520.185 | 2.7495 | 2528.069 | 2.7495 | 2421.302 | 2.7495 | 2303.628 | 2.7495 | 2184.867 | 2.7495 | 2049.322
2.7495 | 2520.377 | 2.7497 | 2528.181 | 2.7495 | 2421.363 | 2.7495 | 2303.6928 | 2.7495 | 2184.926 | 2.7497 | 2049.374
2.7495 | 2520.568 | 2.7495 | 2528.2928 | 2.7495 | 2421.423 | 2.7495 | 2303.758 | 2.7497 | 2184.985 | 2.7497 | 2049.425
2.7495 | 2520.757 | 2.7497 | 2528.403 | 2.7495 | 2421.483 | 2.7495 | 2303.822 | 2.7497 | 2185.043 | 2.7497 | 2049.476
2.7495 | 2520.945 | 2.7497 | 2528.512 | 2.7495 | 2421.543 | 2.7495 | 2303.8864 | 2.7495 | 2185.1008 | 2.7497 | 2049.527
2.7495 | 2521.132 | 2.7497 | 2528.62 | 2.7495 | 2421.602 | 2.7495 | 2303.9504 | 2.7495 | 2185.159 | 2.7495 | 2049.578
2.7497 | 2521.318 | 2.7497 | 2528.727 | 2.7495 | 2421.6608 | 2.7495 | 2304.014 | 2.7495 | 2185.216 | 2.7497 | 2049.6288
2.7495 | 2521.503 | 2.7497 | 2528.833 | 2.7495 | 2421.719 | 2.7495 | 2304.078 | 2.7495 | 2185.273 | 2.7497 | 2049.679
2.7495 | 2521.6864 | 2.7497 | 2528.937 | 2.7495 | 2421.777 | 2.7495 | 2304.1408 | 2.7497 | 2185.331 | 2.7495 | 2049.73
2.7495 | 2521.869 | 2.7497 | 2529.041 | 2.7495 | 2421.835 | 2.7497 | 2304.204 | 2.7497 | 2185.388 | 2.7497 | 2049.78
2.7495 | 2522.05 | 2.7497 | 2529.143 | 2.7495 | 2421.892 | 2.7495 | 2304.266 | 2.7495 | 2185.444 | 2.7495 | 2049.8304
2.7495 | 2522.23 | 2.7495 | 2529.2448 | 2.7495 | 2421.95 | 2.7495 | 2304.329 | 2.7495 | 2185.501 | 2.7497 | 2049.881
2.7495 | 2522.409 | 2.7497 | 2529.345 | 2.7495 | 2422.0064 | 2.7495 | 2304.391 | 2.7497 | 2185.558 | 2.7495 | 2049.93
2.7497 | 2522.5872 | 2.7497 | 2529.445 | 2.7495 | 2422.063 | 2.7495 | 2304.453 | 2.7495 | 2185.614 | 2.7495 | 2049.98
2.7497 | 2522.764 | 2.7495 | 2529.544 | 2.7495 | 2422.119 | 2.7495 | 2304.514 | 2.7497 | 2185.67 | 2.7495 | 2050.03
2.7497 | 2522.94 | 2.7495 | 2529.641 | 2.7495 | 2422.174 | 2.7495 | 2304.575 | 2.7495 | 2185.726 | 2.7497 | 2050.08
2.7497 | 2523.114 | 2.7497 | 2529.738 | 2.7495 | 2422.23 | 2.7495 | 2304.636 | 2.7495 | 2185.782 | 2.7497 | 2050.129
2.7497 | 2523.288 | 2.7495 | 2529.8336 | 2.7495 | 2422.284 | 2.7497 | 2304.697 | 2.7495 | 2185.837 | 2.7497 | 2050.178
2.7497 | 2523.461 | 2.7495 | 2529.929 | 2.7495 | 2422.339 | 2.7495 | 2304.758 | 2.7497 | 2185.892 | 2.7497 | 2050.228
2.7497 | 2523.632 | 2.7497 | 2530.023 | 2.7495 | 2422.393 | 2.7495 | 2304.818 | 2.7495 | 2185.947 | 2.7495 | 2050.276
2.7497 | 2523.802 | 2.7497 | 2530.116 | 2.7495 | 2422.447 | 2.7495 | 2304.8784 | 2.7495 | 2186.002 | 2.7497 | 2050.325
2.7497 | 2523.972 | 2.7497 | 2530.208 | 2.7495 | 2422.5008 | 2.7497 | 2304.938 | 2.7497 | 2186.057 | 2.7497 | 2050.374
2.7497 | 2524.14 | 2.7497 | 2530.2992 | 2.7495 | 2422.554 | 2.7495 | 2304.998 | 2.7495 | 2186.111 | 2.7495 | 2050.423
2.7495 | 2524.308 | 2.7497 | 2530.39 | 2.7495 | 2422.607 | 2.7495 | 2305.057 | 2.7497 | 2186.166 | 2.7497 | 2050.471
2.7495 | 2524.474 | 2.7497 | 2530.479 | 2.7495 | 2422.66 | 2.7495 | 2305.116 | 2.7495 | 2186.22 | 2.7495 | 2050.52
2.7495 | 2524.639 | 2.7497 | 2530.568 | 2.7495 | 2422.713 | 2.7495 | 2305.175 | 2.7497 | 2186.274 | 2.7497 | 2050.568
2.7495 | 2524.804 | 2.7497 | 2530.656 | 2.7495 | 2422.764 | 2.7495 | 2305.234 | 2.7495 | 2186.328 | 2.7497 | 2050.616
2.7495 | 2524.967 | 2.7497 | 2530.743 | 2.7495 | 2422.816 | 2.7495 | 2305.292 | 2.7495 | 2186.381 | 2.7497 | 2050.664
2.7497 | 2525.13 | 2.7495 | 2530.83 | 2.7495 | 2422.868 | 2.7495 | 2305.35 | 2.7497 | 2186.435 | 2.7497 | 2050.712
2.7497 | 2525.291 | 2.7497 | 2530.915 | 2.7495 | 2422.919 | 2.7495 | 2305.408 | 2.7497 | 2186.488 | 2.7497 | 2050.76
2.7495 | 2525.452 | 2.7497 | 2531 | 2.7495 | 2422.969 | 2.7495 | 2305.466 | 2.7497 | 2186.541 | 2.7497 | 2050.807
2.7495 | 2525.611 | 2.7497 | 2531.084 | 2.7495 | 2423.02 | 2.7497 | 2305.523 | 2.7495 | 2186.594 | 2.7497 | 2050.855
2.7497 | 2525.77 | 2.7497 | 2531.167 | 2.7495 | 2423.071 | 2.7495 | 2305.581 | 2.7497 | 2186.647 | 2.7495 | 2050.902
2.7497 | 2525.927 | 2.7497 | 2531.25 | 2.7495 | 2423.12 | 2.7495 | 2305.638 | 2.7497 | 2186.699 | 2.7497 | 2050.95
2.7497 | 2526.084 | 2.7497 | 2531.332 | 2.7495 | 2423.17 | 2.7495 | 2305.6944 | 2.7497 | 2186.752 | 2.7495 | 2050.9968
2.7497 | 2526.24 | 2.7497 | 2531.412 | 2.7495 | 2423.22 | 2.7495 | 2305.751 | 2.7495 | 2186.804 | 2.7497 | 2051.044
2.7497 | 2526.3952 | 2.7497 | 2531.493 | 2.7495 | 2423.269 | 2.7495 | 2305.807 | 2.7497 | 2186.856 | 2.7497 | 2051.09
2.7497 | 2526.549 | 2.7497 | 2531.572 | 2.7495 | 2423.317 | 2.7495 | 2305.863 | 2.7497 | 2186.908 | 2.7497 | 2051.137
2.7497 | 2526.703 | 2.7495 | 2531.651 | 2.7495 | 2423.366 | 2.7495 | 2305.919 | 2.7495 | 2186.959 | 2.7497 | 2051.184
2.7497 | 2526.855 | 2.7497 | 2531.73 | 2.7495 | 2423.414 | 2.7495 | 2305.975 | 2.7497 | 2187.011 | 2.7495 | 2051.231
2.7497 | 2527.0064 | 2.7497 | 2531.807 | 2.7495 | 2423.463 | 2.7495 | 2306.03 | 2.7497 | 2187.0624 | 2.7495 | 2051.2768
2.7497 | 2527.157 | 2.7497 | 2531.884 | 2.7494 | 2423.51 | 2.7495 | 2306.086 | 2.7497 | 2187.1136 | 2.7497 | 2051.323
2.7497 | 2527.307 | 2.7497 | 2531.96 | 2.7495 | 2423.558 | 2.7495 | 2306.141 | 2.7495 | 2187.165 | 2.7497 | 2051.3696
2.7497 | 2527.455 | 2.7495 | 2532.036 | 2.7495 | 2423.605 | 2.7495 | 2306.195 | 2.7495 | 2187.215 | 2.7497 | 2051.416
2.7497 | 2527.603 | 2.7495 | 2532.111 | 2.7495 | 2423.652 | 2.7495 | 2306.25 | 2.7497 | 2187.266 | 2.7497 | 2051.461
2.7495 | 2527.751 | 2.7497 | 2532.185 | 2.7495 | 2423.698 | 2.7495 | 2306.305 | 2.7495 | 2187.317 | 2.7497 | 2051.508
2.7497 | 2527.897 | 2.7497 | 2532.259 | 2.7495 | 2423.745 | 2.7497 | 2306.359 | 2.7495 | 2187.367 | 2.7497 | 2051.553
2.7497 | 2528.042 | 2.7497 | 2532.332 | 2.7495 | 2423.791 | 2.7495 | 2306.4128 | 2.7495 | 2187.417 | 2.7495 | 2051.599
2.7495 | 2528.1872 | 2.7497 | 2532.404 | 2.7495 | 2423.837 | 2.7495 | 2306.466 | 2.7497 | 2187.467 | 2.7497 | 2051.644
2.7495 | 2528.331 | 2.7497 | 2532.476 | 2.7497 | 2423.883 | 2.7495 | 2306.52 | 2.7495 | 2187.517 | 2.7497 | 2051.6896
2.7497 | 2528.474 | 2.7497 | 2532.547 | 2.7495 | 2423.928 | 2.7495 | 2306.574 | 2.7495 | 2187.567 | 2.7497 | 2051.735
2.7497 | 2528.617 | 2.7497 | 2532.618 | 2.7495 | 2423.973 | 2.7495 | 2306.627 | 2.7495 | 2187.617 | 2.7497 | 2051.78
2.7497 | 2528.758 | 2.7497 | 2532.688 | 2.7495 | 2424.018 | 2.7495 | 2306.68 | 2.7495 | 2187.666 | 2.7495 | 2051.825
2.7497 | 2528.899 | 2.7497 | 2532.757 | 2.7495 | 2424.063 | 2.7495 | 2306.733 | 2.7497 | 2187.7152 | 2.7495 | 2051.87
2.7497 | 2529.039 | 2.7497 | 2532.826 | 2.7495 | 2424.108 | 2.7495 | 2306.785 | 2.7495 | 2187.764 | 2.7497 | 2051.915
2.7497 | 2529.178 | 2.7497 | 2532.894 | 2.7495 | 2424.152 | 2.7495 | 2306.838 | 2.7495 | 2187.813 | 2.7497 | 2051.96
2.7497 | 2529.316 | 2.7497 | 2532.962 | 2.7495 | 2424.196 | 2.7495 | 2306.8896 | 2.7497 | 2187.862 | 2.7495 | 2052.004
2.7497 | 2529.454 | 2.7497 | 2533.029 | 2.7495 | 2424.24 | 2.7495 | 2306.942 | 2.7497 | 2187.911 | 2.7495 | 2052.049
2.7497 | 2529.591 | 2.7495 | 2533.095 | 2.7495 | 2424.283 | 2.7495 | 2306.994 | 2.7495 | 2187.959 | 2.7495 | 2052.093
2.7497 | 2529.727 | 2.7497 | 2533.161 | 2.7495 | 2424.3264 | 2.7497 | 2307.045 | 2.7497 | 2188.008 | 2.7497 | 2052.1376
2.7497 | 2529.862 | 2.7497 | 2533.227 | 2.7495 | 2424.369 | 2.7495 | 2307.097 | 2.7497 | 2188.056 | 2.7495 | 2052.182
2.7495 | 2529.997 | 2.7497 | 2533.292 | 2.7495 | 2424.4128 | 2.7495 | 2307.148 | 2.7495 | 2188.104 | 2.7497 | 2052.226
2.7497 | 2530.131 | 2.7497 | 2533.356 | 2.7495 | 2424.455 | 2.7495 | 2307.199 | 2.7497 | 2188.152 | 2.7497 | 2052.27
2.7497 | 2530.264 | 2.7497 | 2533.42 | 2.7495 | 2424.498 | 2.7497 | 2307.25 | 2.7495 | 2188.2 | 2.7495 | 2052.314
2.7495 | 2530.397 | 2.7495 | 2533.484 | 2.7495 | 2424.54 | 2.7497 | 2307.301 | 2.7495 | 2188.247 | 2.7497 | 2052.358
2.7495 | 2530.528 | 2.7497 | 2533.547 | 2.7495 | 2424.582 | 2.7495 | 2307.352 | 2.7495 | 2188.295 | 2.7497 | 2052.401
2.7497 | 2530.659 | 2.7497 | 2533.609 | 2.7495 | 2424.624 | 2.7495 | 2307.402 | 2.7497 | 2188.342 | 2.7497 | 2052.4448
2.7497 | 2530.79 | 2.7495 | 2533.671 | 2.7495 | 2424.6656 | 2.7497 | 2307.452 | 2.7495 | 2188.39 | 2.7497 | 2052.488
2.7497 | 2530.92 | 2.7495 | 2533.7328 | 2.7495 | 2424.707 | 2.7495 | 2307.502 | 2.7495 | 2188.437 | 2.7495 | 2052.532
2.7497 | 2531.048 | 2.7495 | 2533.7936 | 2.7495 | 2424.748 | 2.7495 | 2307.552 | 2.7495 | 2188.484 | 2.7497 | 2052.575
2.7497 | 2531.177 | 2.7497 | 2533.854 | 2.7497 | 2424.789 | 2.7495 | 2307.601 | 2.7497 | 2188.53 | 2.7497 | 2052.618
2.7497 | 2531.304 | 2.7497 | 2533.914 | 2.7495 | 2424.83 | 2.7497 | 2307.6512 | 2.7497 | 2188.577 | 2.7495 | 2052.661
2.7497 | 2531.431 | 2.7497 | 2533.974 | 2.7495 | 2424.87 | 2.7495 | 2307.7 | 2.7495 | 2188.624 | 2.7495 | 2052.704
2.7497 | 2531.558 | 2.7497 | 2534.033 | 2.7495 | 2424.911 | 2.7495 | 2307.75 | 2.7495 | 2188.67 | 2.7495 | 2052.746
2.7497 | 2531.684 | 2.7497 | 2534.091 | 2.7497 | 2424.951 | 2.7495 | 2307.7984 | 2.7495 | 2188.716 | 2.7497 | 2052.789
2.7497 | 2531.808 | 2.7495 | 2534.15 | 2.7495 | 2424.991 | 2.7495 | 2307.847 | 2.7497 | 2188.762 | 2.7495 | 2052.832
2.7497 | 2531.9328 | 2.7495 | 2534.207 | 2.7495 | 2425.03 | 2.7497 | 2307.896 | 2.7497 | 2188.809 | 2.7497 | 2052.874
2.7497 | 2532.056 | 2.7497 | 2534.265 | 2.7495 | 2425.07 | 2.7495 | 2307.944 | 2.7497 | 2188.854 | 2.7497 | 2052.9168
2.7497 | 2532.179 | 2.7497 | 2534.322 | 2.7495 | 2425.11 | 2.7495 | 2307.992 | 2.7497 | 2188.9 | 2.7497 | 2052.959
2.7497 | 2532.302 | 2.7497 | 2534.378 | 2.7495 | 2425.148 | 2.7495 | 2308.041 | 2.7495 | 2188.9456 | 2.7495 | 2053.001
2.7497 | 2532.424 | 2.7495 | 2534.434 | 2.7495 | 2425.188 | 2.7495 | 2308.089 | 2.7495 | 2188.991 | 2.7497 | 2053.043
2.7495 | 2532.545 | 2.7497 | 2534.49 | 2.7495 | 2425.226 | 2.7495 | 2308.136 | 2.7497 | 2189.036 | 2.7497 | 2053.085
2.7497 | 2532.665 | 2.7497 | 2534.545 | 2.7495 | 2425.265 | 2.7495 | 2308.184 | 2.7495 | 2189.0816 | 2.7497 | 2053.127
2.7497 | 2532.785 | 2.7497 | 2534.6 | 2.7495 | 2425.303 | 2.7495 | 2308.231 | 2.7497 | 2189.127 | 2.7497 | 2053.169
2.7497 | 2532.905 | 2.7495 | 2534.654 | 2.7497 | 2425.341 | 2.7495 | 2308.2784 | 2.7495 | 2189.172 | 2.7497 | 2053.211
2.7497 | 2533.023 | 2.7497 | 2534.708 | 2.7497 | 2425.379 | 2.7495 | 2308.326 | 2.7495 | 2189.216 | 2.7497 | 2053.252
2.7495 | 2533.141 | 2.7495 | 2534.7616 | 2.7495 | 2425.417 | 2.7495 | 2308.373 | 2.7495 | 2189.261 | 2.7495 | 2053.294
2.7497 | 2533.259 | 2.7497 | 2534.815 | 2.7495 | 2425.455 | 2.7495 | 2308.42 | 2.7497 | 2189.3056 | 2.7495 | 2053.335
2.7497 | 2533.375 | 2.7495 | 2534.8672 | 2.7495 | 2425.492 | 2.7495 | 2308.466 | 2.7495 | 2189.35 | 2.7495 | 2053.377
2.7497 | 2533.491 | 2.7497 | 2534.92 | 2.7495 | 2425.53 | 2.7495 | 2308.513 | 2.7495 | 2189.394 | 2.7497 | 2053.418
2.7497 | 2533.607 | 2.7497 | 2534.972 | 2.7495 | 2425.567 | 2.7497 | 2308.559 | 2.7497 | 2189.4384 | 2.7497 | 2053.459
2.7497 | 2533.722 | 2.7497 | 2535.023 | 2.7495 | 2425.604 | 2.7495 | 2308.605 | 2.7495 | 2189.482 | 2.7495 | 2053.5
2.7495 | 2533.837 | 2.7497 | 2535.075 | 2.7495 | 2425.641 | 2.7495 | 2308.6512 | 2.7495 | 2189.5264 | 2.7497 | 2053.541
2.7497 | 2533.951 | 2.7497 | 2535.126 | 2.7495 | 2425.677 | 2.7495 | 2308.697 | 2.7495 | 2189.57 | 2.7497 | 2053.582
2.7497 | 2534.064 | 2.7497 | 2535.176 | 2.7495 | 2425.7136 | 2.7495 | 2308.743 | 2.7495 | 2189.614 | 2.7497 | 2053.623
2.7497 | 2534.177 | 2.7497 | 2535.226 | 2.7495 | 2425.75 | 2.7495 | 2308.788 | 2.7497 | 2189.657 | 2.7495 | 2053.663
2.7497 | 2534.289 | 2.7495 | 2535.276 | 2.7495 | 2425.757 | 2.7497 | 2308.834 | 2.7497 | 2189.701 | 2.7497 | 2053.704
2.7497 | 2534.401 | 2.7497 | 2535.326 |  |  | 2.7495 | 2308.879 | 2.7495 | 2189.744 | 2.7497 | 2053.744
2.7497 | 2534.512 | 2.7497 | 2535.375 |  |  | 2.7495 | 2308.924 | 2.7497 | 2189.787 | 2.7495 | 2053.785
2.7497 | 2534.623 | 2.7497 | 2535.423 |  |  | 2.7495 | 2308.969 | 2.7495 | 2189.83 | 2.7497 | 2053.825
2.7497 | 2534.732 | 2.7497 | 2535.472 |  |  | 2.7495 | 2309.014 | 2.7495 | 2189.873 | 2.7497 | 2053.865
2.7497 | 2534.842 | 2.7495 | 2535.52 |  |  | 2.7495 | 2309.059 | 2.7497 | 2189.916 | 2.7495 | 2053.905
2.7497 | 2534.951 | 2.7497 | 2535.568 |  |  | 2.7495 | 2309.103 | 2.7495 | 2189.9584 | 2.7497 | 2053.945
2.7497 | 2535.059 | 2.7497 | 2535.616 |  |  | 2.7495 | 2309.148 | 2.7497 | 2190.001 | 2.7495 | 2053.985
2.7497 | 2535.167 | 2.7495 | 2535.663 |  |  | 2.7495 | 2309.192 | 2.7497 | 2190.043 | 2.7495 | 2054.025
2.7497 | 2535.274 | 2.7497 | 2535.71 |  |  | 2.7495 | 2309.236 | 2.7497 | 2190.086 | 2.7497 | 2054.064
2.7497 | 2535.381 | 2.7497 | 2535.756 |  |  | 2.7495 | 2309.28 | 2.7495 | 2190.128 | 2.7497 | 2054.104
2.7497 | 2535.488 | 2.7495 | 2535.802 |  |  | 2.7495 | 2309.324 | 2.7495 | 2190.17 | 2.7497 | 2054.143
2.7495 | 2535.5936 | 2.7497 | 2535.848 |  |  | 2.7495 | 2309.367 | 2.7495 | 2190.212 | 2.7497 | 2054.183
2.7497 | 2535.699 | 2.7497 | 2535.894 |  |  | 2.7495 | 2309.411 | 2.7497 | 2190.254 | 2.7497 | 2054.222
2.7495 | 2535.804 | 2.7497 | 2535.939 |  |  | 2.7495 | 2309.454 | 2.7495 | 2190.295 | 2.7495 | 2054.262
2.7497 | 2535.908 | 2.7497 | 2535.984 |  |  | 2.7495 | 2309.4976 | 2.7497 | 2190.337 | 2.7497 | 2054.301
2.7497 | 2536.012 | 2.7497 | 2536.029 |  |  | 2.7495 | 2309.54 | 2.7495 | 2190.378 | 2.7497 | 2054.34
2.7497 | 2536.115 | 2.7497 | 2536.073 |  |  | 2.7495 | 2309.583 | 2.7497 | 2190.42 | 2.7497 | 2054.379
2.7495 | 2536.217 | 2.7497 | 2536.117 |  |  | 2.7497 | 2309.626 | 2.7495 | 2190.461 | 2.7497 | 2054.4176
2.7495 | 2536.32 | 2.7497 | 2536.161 |  |  | 2.7495 | 2309.669 | 2.7497 | 2190.5024 | 2.7497 | 2054.457
2.7495 | 2536.421 | 2.7497 | 2536.2048 |  |  | 2.7495 | 2309.711 | 2.7497 | 2190.543 | 2.7497 | 2054.495
2.7497 | 2536.523 | 2.7495 | 2536.248 |  |  | 2.7495 | 2309.754 | 2.7495 | 2190.585 | 2.7497 | 2054.534
2.7497 | 2536.624 | 2.7495 | 2536.291 |  |  | 2.7495 | 2309.796 | 2.7497 | 2190.625 | 2.7495 | 2054.572
2.7497 | 2536.724 | 2.7497 | 2536.334 |  |  | 2.7495 | 2309.8384 | 2.7495 | 2190.666 | 2.7495 | 2054.611
2.7497 | 2536.824 | 2.7497 | 2536.376 |  |  | 2.7495 | 2309.88 | 2.7495 | 2190.706 | 2.7497 | 2054.649
2.7497 | 2536.923 | 2.7497 | 2536.418 |  |  | 2.7497 | 2309.922 | 2.7495 | 2190.747 | 2.7495 | 2054.687
2.7497 | 2537.022 | 2.7495 | 2536.46 |  |  | 2.7495 | 2309.964 | 2.7495 | 2190.788 | 2.7495 | 2054.726
2.7497 | 2537.121 | 2.7495 | 2536.502 |  |  | 2.7495 | 2310.005 | 2.7495 | 2190.828 | 2.7495 | 2054.764
2.7497 | 2537.219 | 2.7497 | 2536.543 |  |  | 2.7495 | 2310.047 | 2.7495 | 2190.868 | 2.7497 | 2054.802
2.7497 | 2537.316 | 2.7497 | 2536.584 |  |  | 2.7495 | 2310.088 | 2.7497 | 2190.908 | 2.7495 | 2054.84
2.7497 | 2537.413 | 2.7497 | 2536.625 |  |  | 2.7497 | 2310.129 | 2.7495 | 2190.948 | 2.7495 | 2054.878
2.7495 | 2537.51 | 2.7497 | 2536.6656 |  |  | 2.7495 | 2310.17 | 2.7497 | 2190.988 | 2.7495 | 2054.915
2.7495 | 2537.6064 | 2.7495 | 2536.706 |  |  | 2.7495 | 2310.2112 | 2.7497 | 2191.028 | 2.7497 | 2054.953
2.7495 | 2537.702 | 2.7497 | 2536.746 |  |  | 2.7495 | 2310.252 | 2.7495 | 2191.0672 | 2.7495 | 2054.991
2.7497 | 2537.798 | 2.7495 | 2536.786 |  |  | 2.7495 | 2310.293 | 2.7495 | 2191.107 | 2.7495 | 2055.028
2.7497 | 2537.892 | 2.7495 | 2536.8256 |  |  | 2.7495 | 2310.333 | 2.7495 | 2191.146 | 2.7495 | 2055.066
2.7497 | 2537.987 | 2.7497 | 2536.865 |  |  | 2.7495 | 2310.374 | 2.7495 | 2191.185 | 2.7497 | 2055.103
2.7497 | 2538.081 | 2.7495 | 2536.904 |  |  | 2.7495 | 2310.414 | 2.7495 | 2191.225 | 2.7497 | 2055.141
2.7497 | 2538.1744 | 2.7497 | 2536.943 |  |  | 2.7495 | 2310.454 | 2.7495 | 2191.264 | 2.7497 | 2055.1776
2.7497 | 2538.268 | 2.7497 | 2536.982 |  |  | 2.7495 | 2310.495 | 2.7495 | 2191.303 | 2.7495 | 2055.215
2.7497 | 2538.361 | 2.7495 | 2537.02 |  |  | 2.7495 | 2310.5344 | 2.7495 | 2191.342 | 2.7495 | 2055.252
2.7495 | 2538.4528 | 2.7497 | 2537.058 |  |  | 2.7495 | 2310.574 | 2.7497 | 2191.38 | 2.7497 | 2055.289
2.7497 | 2538.545 | 2.7497 | 2537.096 |  |  | 2.7495 | 2310.614 | 2.7495 | 2191.4192 | 2.7497 | 2055.326
2.7497 | 2538.636 | 2.7497 | 2537.134 |  |  | 2.7495 | 2310.654 | 2.7495 | 2191.458 | 2.7497 | 2055.363
2.7497 | 2538.727 | 2.7497 | 2537.171 |  |  | 2.7495 | 2310.6928 | 2.7495 | 2191.496 | 2.7495 | 2055.399
2.7497 | 2538.818 | 2.7495 | 2537.209 |  |  | 2.7495 | 2310.732 | 2.7495 | 2191.535 | 2.7497 | 2055.436
2.7495 | 2538.908 | 2.7497 | 2537.246 |  |  | 2.7495 | 2310.7712 | 2.7495 | 2191.573 | 2.7497 | 2055.473
2.7497 | 2538.9984 | 2.7495 | 2537.283 |  |  | 2.7495 | 2310.81 | 2.7495 | 2191.611 | 2.7497 | 2055.509
2.7495 | 2539.088 | 2.7495 | 2537.32 |  |  | 2.7495 | 2310.849 | 2.7495 | 2191.649 | 2.7495 | 2055.5456
2.7495 | 2539.177 | 2.7497 | 2537.356 |  |  | 2.7495 | 2310.888 | 2.7497 | 2191.687 | 2.7495 | 2055.582
2.7495 | 2539.265 | 2.7497 | 2537.392 |  |  | 2.7495 | 2310.927 | 2.7495 | 2191.725 | 2.7497 | 2055.618
2.7497 | 2539.354 | 2.7495 | 2537.396 |  |  | 2.7495 | 2310.965 | 2.7497 | 2191.763 | 2.7495 | 2055.655
2.7495 | 2539.4416 |  |  |  |  | 2.7497 | 2311.004 | 2.7495 | 2191.801 | 2.7497 | 2055.676
2.7497 | 2539.529 |  |  |  |  | 2.7495 | 2311.042 | 2.7497 | 2191.838
2.7495 | 2539.616 |  |  |  |  | 2.7495 | 2311.08 | 2.7495 | 2191.876
2.7497 | 2539.703 |  |  |  |  | 2.7495 | 2311.118 | 2.7495 | 2191.913
2.7497 | 2539.79 |  |  |  |  | 2.7495 | 2311.156 | 2.7495 | 2191.95
2.7497 | 2539.876 |  |  |  |  | 2.7497 | 2311.194 | 2.7495 | 2191.988
2.7497 | 2539.961 |  |  |  |  | 2.7495 | 2311.231 | 2.7497 | 2192.025
2.7497 | 2540.0464 |  |  |  |  | 2.7495 | 2311.269 | 2.7495 | 2192.062
2.7497 | 2540.131 |  |  |  |  | 2.7495 | 2311.307 | 2.7495 | 2192.099
2.7497 | 2540.216 |  |  |  |  | 2.7495 | 2311.344 | 2.7497 | 2192.135
2.7497 | 2540.3 |  |  |  |  | 2.7495 | 2311.382 | 2.7495 | 2192.172
2.7497 | 2540.384 |  |  |  |  | 2.7495 | 2311.419 | 2.7497 | 2192.209
2.7495 | 2540.468 |  |  |  |  | 2.7495 | 2311.456 | 2.7495 | 2192.245
2.7495 | 2540.551 |  |  |  |  | 2.7495 | 2311.4928 | 2.7495 | 2192.282
2.7495 | 2540.633 |  |  |  |  | 2.7495 | 2311.529 | 2.7497 | 2192.318
2.7497 | 2540.716 |  |  |  |  | 2.7495 | 2311.566 | 2.7495 | 2192.354
2.7495 | 2540.798 |  |  |  |  | 2.7497 | 2311.603 | 2.7495 | 2192.3904
2.7497 | 2540.879 |  |  |  |  | 2.7495 | 2311.639
2.7497 | 2540.961 |  |  |  |  | 2.7495 | 2311.676
2.7495 | 2541.042 |  |  |  |  | 2.7495 | 2311.712
2.7495 | 2541.122 |  |  |  |  | 2.7497 | 2311.748
2.7497 | 2541.203 |  |  |  |  | 2.7495 | 2311.755
2.7497 | 2541.283
2.7495 | 2541.362
2.7497 | 2541.4416
2.7497 | 2541.521
2.7497 | 2541.599
2.7495 | 2541.678
2.7495 | 2541.756
2.7497 | 2541.834
2.7497 | 2541.911
2.7495 | 2541.988
2.7495 | 2542.065
2.7497 | 2542.141
2.7497 | 2542.217
2.7495 | 2542.293
2.7495 | 2542.369
2.7495 | 2542.444
2.7497 | 2542.519
2.7497 | 2542.5936
2.7495 | 2542.668
2.7497 | 2542.742
2.7495 | 2542.816
2.7497 | 2542.889
2.7497 | 2542.962
2.7497 | 2543.035
2.7495 | 2543.108
2.7497 | 2543.18
2.7497 | 2543.252
2.7495 | 2543.324
2.7497 | 2543.395
2.7497 | 2543.466
2.7495 | 2543.537
2.7495 | 2543.607
2.7497 | 2543.678
2.7497 | 2543.748
2.7497 | 2543.818
2.7497 | 2543.887
2.7497 | 2543.956
2.7497 | 2544.025
2.7497 | 2544.094
2.7497 | 2544.163
2.7497 | 2544.231
2.7497 | 2544.299
2.7495 | 2544.367
2.7497 | 2544.434
2.7497 | 2544.501
2.7497 | 2544.568
2.7497 | 2544.635
2.7497 | 2544.701
2.7497 | 2544.767
2.7497 | 2544.833
2.7497 | 2544.899
2.7497 | 2544.964
2.7497 | 2545.029
2.7495 | 2545.0944
2.7497 | 2545.159
2.7497 | 2545.224
2.7497 | 2545.288
2.7495 | 2545.352
2.7497 | 2545.415
2.7497 | 2545.479
2.7495 | 2545.543
2.7497 | 2545.606
2.7497 | 2545.669
2.7495 | 2545.7312
2.7497 | 2545.793
2.7497 | 2545.856
2.7497 | 2545.918
2.7495 | 2545.979
2.7497 | 2546.041
2.7497 | 2546.102
2.7495 | 2546.163
2.7495 | 2546.224
2.7497 | 2546.285
2.7497 | 2546.3456
2.7497 | 2546.406
2.7497 | 2546.4656
2.7497 | 2546.526
2.7497 | 2546.585
2.7497 | 2546.644
2.7497 | 2546.704
2.7495 | 2546.763
2.7497 | 2546.822
2.7497 | 2546.88
2.7497 | 2546.939
2.7497 | 2546.997
2.7495 | 2547.055
2.7497 | 2547.112
2.7497 | 2547.17
2.7497 | 2547.228
2.7497 | 2547.2848
2.7497 | 2547.342
2.7495 | 2547.399
2.7497 | 2547.455
2.7497 | 2547.512
2.7497 | 2547.568
2.7497 | 2547.624
2.7497 | 2547.68
2.7497 | 2547.736
2.7497 | 2547.791
2.7495 | 2547.847
2.7497 | 2547.902
2.7497 | 2547.957
2.7497 | 2548.011
2.7497 | 2548.066
2.7497 | 2548.12
2.7497 | 2548.175
2.7497 | 2548.229
2.7497 | 2548.282
2.7497 | 2548.337
2.7497 | 2548.39
2.7497 | 2548.443
2.7497 | 2548.497
2.7497 | 2548.55
2.7495 | 2548.603
2.7497 | 2548.655
2.7497 | 2548.708
2.7497 | 2548.76
2.7497 | 2548.812
2.7497 | 2548.864
2.7495 | 2548.917
2.7497 | 2548.968
2.7495 | 2549.02
2.7495 | 2549.071
2.7497 | 2549.122
2.7497 | 2549.174
2.7497 | 2549.225
2.7497 | 2549.276
2.7497 | 2549.326
2.7497 | 2549.376
2.7497 | 2549.427
2.7495 | 2549.477
2.7497 | 2549.527
2.7497 | 2549.577
2.7497 | 2549.626
2.7497 | 2549.676
2.7497 | 2549.726
2.7497 | 2549.7744
2.7497 | 2549.824
2.7497 | 2549.873
2.7497 | 2549.9216
2.7495 | 2549.97
2.7497 | 2550.019
2.7497 | 2550.0672
2.7497 | 2550.1152
2.7497 | 2550.164
2.7497 | 2550.211
2.7497 | 2550.259
2.7497 | 2550.307
2.7495 | 2550.354
2.7495 | 2550.402
2.7497 | 2550.449
2.7497 | 2550.496
2.7495 | 2550.544
2.7497 | 2550.59
2.7495 | 2550.637
2.7497 | 2550.684
2.7495 | 2550.73
2.7497 | 2550.776
2.7497 | 2550.823
2.7497 | 2550.869
2.7497 | 2550.914
2.7497 | 2550.96
2.7497 | 2551.006
2.7497 | 2551.052
2.7497 | 2551.097
2.7497 | 2551.142
2.7497 | 2551.1872
2.7497 | 2551.233
2.7497 | 2551.278
2.7497 | 2551.322
2.7497 | 2551.367
2.7497 | 2551.411
2.7497 | 2551.456
2.7497 | 2551.5
2.7497 | 2551.544
2.7497 | 2551.588
2.7497 | 2551.633
2.7495 | 2551.676
2.7497 | 2551.72
2.7495 | 2551.764
2.7497 | 2551.807
2.7495 | 2551.85
2.7495 | 2551.893
2.7495 | 2551.937
2.7497 | 2551.979
2.7497 | 2552.023
2.7497 | 2552.0656
2.7497 | 2552.108
2.7497 | 2552.151
2.7497 | 2552.193
2.7495 | 2552.2352
2.7497 | 2552.278
2.7497 | 2552.32
2.7497 | 2552.3616
2.7497 | 2552.403
2.7497 | 2552.446
2.7497 | 2552.487
2.7497 | 2552.529
2.7495 | 2552.57
2.7497 | 2552.6112
2.7497 | 2552.6528
2.7497 | 2552.694
2.7497 | 2552.735
2.7497 | 2552.776
2.7497 | 2552.817
2.7497 | 2552.857
2.7497 | 2552.898
2.7497 | 2552.938
2.7497 | 2552.9792
2.7495 | 2553.0192
2.7497 | 2553.06
2.7497 | 2553.1
2.7495 | 2553.14
2.7497 | 2553.18
2.7495 | 2553.22
2.7497 | 2553.2592
2.7497 | 2553.299
2.7497 | 2553.339
2.7497 | 2553.378
2.7497 | 2553.417
2.7497 | 2553.457
2.7497 | 2553.496
2.7497 | 2553.535
2.7497 | 2553.574
2.7497 | 2553.613
2.7497 | 2553.652
2.7497 | 2553.69
2.7497 | 2553.729
2.7497 | 2553.767
2.7497 | 2553.806
2.7497 | 2553.844
2.7495 | 2553.883
2.7497 | 2553.921
2.7497 | 2553.959
2.7495 | 2553.997
2.7497 | 2554.035
2.7497 | 2554.073
2.7495 | 2554.11
2.7497 | 2554.148
2.7497 | 2554.185
2.7497 | 2554.223
2.7495 | 2554.26
2.7497 | 2554.298
2.7497 | 2554.335
2.7497 | 2554.372
2.7497 | 2554.409
2.7495 | 2554.446
2.7497 | 2554.483
2.7497 | 2554.52
2.7495 | 2554.556
2.7497 | 2554.593
2.7497 | 2554.63
2.7495 | 2554.666
2.7497 | 2554.703
2.7497 | 2554.739
2.7497 | 2554.775
2.7497 | 2554.811
2.7495 | 2554.819