## Cycle
Cycle (N) | Capacity (mAh)
1 | 939.1355
2 | 2129.276
3 | 2129.799
4 | 2126.891
5 | 2121.496
6 | 2115.128
7 | 2107.799
8 | 2098.834
9 | 2089.728
10 | 2080.194
11 | 2070.192
12 | 2060.044
13 | 2049.367
14 | 2038.82
15 | 2028.072
16 | 2017.333
17 | 2005.836
18 | 1993.695
19 | 1981.073
20 | 1969.156
21 | 1957.209
22 | 1945.481
23 | 1934.049
24 | 1922.478
25 | 1911.196
26 | 1899.513
27 | 1887.934
28 | 1875.567
29 | 1863.1376
30 | 1850.032
31 | 1836.523
32 | 1822.727
33 | 1809.703
34 | 1795.017
35 | 1780.474
36 | 1765.3344
37 | 1750.335
38 | 1734.893
39 | 1719.565
40 | 1704.597
41 | 1689.024
42 | 1673.06
43 | 1657.284
44 | 1642.316
45 | 1627.779
46 | 1612.911
47 | 1597.687
48 | 1582.282
49 | 1566.484
50 | 1550.942
51 | 1535.428
52 | 1519.983
53 | 1505.057
54 | 1488.977
55 | 1472.582
56 | 1457.407
57 | 1442.2936
58 | 1428.018
59 | 1414.189
60 | 1400.418
61 | 1386.325
62 | 1372.592
63 | 1358.794
64 | 1344.925
65 | 1331.221
66 | 1318.198
67 | 1305.625
68 | 1292.906
69 | 1280.69
70 | 1268.909
71 | 1256.81
72 | 1244.019
73 | 1231.767
74 | 1219.759
75 | 1208.148
76 | 1196.942
77 | 1186.4
78 | 1175.5728
79 | 1164.976
80 | 1154.496
81 | 1144.3008
82 | 1134.221
83 | 1123.9448
84 | 1114.243
85 | 1104.141
86 | 1094.245
87 | 1084.384
88 | 1074.638
89 | 1064.857
90 | 1055.4616
91 | 1045.967
92 | 1036.619
93 | 1027.329
94 | 1018.102
95 | 1008.558
96 | 999.2445
97 | 990.2088
98 | 981.5188
99 | 972.9384
100 | 964.0322
101 | 954.7156
102 | 945.6829
103 | 937.1087
104 | 928.9967
105 | 920.1637
106 | 911.4185
107 | 903.0281
108 | 894.2322
109 | 885.4368
110 | 876.7816
111 | 868.0828
112 | 859.7283
113 | 851.155
114 | 842.8682
115 | 834.6654
116 | 826.1571
117 | 817.9774
118 | 809.5223
119 | 801.6671
120 | 793.6285
121 | 786.0588
122 | 778.9796
123 | 770.7255
124 | 762.5522
125 | 753.8287
126 | 745.324
127 | 736.9134
128 | 728.7856
129 | 720.5516
130 | 711.6263
131 | 703.2252
132 | 695.7891
133 | 686.9551
134 | 679.1286
135 | 671.4885
136 | 663.4772
137 | 655.3326
138 | 648.0674
139 | 640.8747
140 | 632.9235
141 | 625.1306
142 | 618.0683
143 | 609.9947
144 | 602.9451
145 | 595.9244
146 | 588.2053
147 | 580.7147
148 | 572.2654
149 | 564.1575
150 | 556.1611
151 | 547.4662
152 | 539.2901
153 | 531.6888
154 | 524.1534
155 | 517.0208
156 | 509.3536
157 | 503.4821
158 | 497.9644
159 | 491.1629
160 | 484.0553
161 | 477.9277
162 | 472.662
163 | 466.9684
164 | 460.7115
165 | 455.5172
166 | 450.2509
167 | 444.6512
168 | 438.1846
169 | 432.8014
170 | 427.0461
171 | 421.2209
172 | 417.1747
173 | 410.7007
174 | 405.4726
175 | 399.9169
176 | 393.4372
177 | 389.5248
178 | 382.837
179 | 379.0359
180 | 373.5988
181 | 369.1374
182 | 364.2248
183 | 358.8612
184 | 355.0222
185 | 349.4168
186 | 345.1052
187 | 338.6978
188 | 335.2844
189 | 330.907
190 | 326.6199
191 | 322.3654
192 | 317.4521
193 | 313.5948
194 | 309.4513
195 | 306.262
196 | 163.8778
197 | 2.777778e-05
198 | 0
199 | 0
200 | 0
201 | 0
202 | 0