## Cycle
Cycle (N) | Capacity (mAh)
1 | 926.6808
2 | 2121.853
3 | 2123.729
4 | 2121.426
5 | 2116.514
6 | 2109.132
7 | 2100.066
8 | 2090.141
9 | 2079.772
10 | 2068.924
11 | 2058.583
12 | 2047.622
13 | 2036.409
14 | 2024.762
15 | 2013.049
16 | 2000.405
17 | 1986.5024
18 | 1971.786
19 | 1955.254
20 | 1938.432
21 | 1921.7184
22 | 1905.569
23 | 1888.9984
24 | 1870.044
25 | 1850.956
26 | 1830.764
27 | 1809.598
28 | 1788.726
29 | 1768.215
30 | 1747.796
31 | 1728.28
32 | 1709.128
33 | 1689.83
34 | 1671.202
35 | 1654.018
36 | 1637.216
37 | 1622.438
38 | 1606.22
39 | 1589.333
40 | 1573.554
41 | 1556.385
42 | 1539.096
43 | 1520.752
44 | 1503.571
45 | 1485.083
46 | 1467.549
47 | 1449.816
48 | 1432.164
49 | 1415.916
50 | 1399.202
51 | 1382.829
52 | 1365.752
53 | 1348.57
54 | 1334.343
55 | 1319.338
56 | 1305.008
57 | 1291.188
58 | 1279.148
59 | 1266.792
60 | 1254.575
61 | 1242.291
62 | 1229.499
63 | 1216.992
64 | 1204.936
65 | 1192.392
66 | 1180.525
67 | 1168.471
68 | 1157.552
69 | 1146.011
70 | 1135.239
71 | 1123.15
72 | 1112.431
73 | 1102.034
74 | 1090.806
75 | 1080.48
76 | 1071.11
77 | 1061.627
78 | 1052.4176
79 | 1043.043
80 | 1033.976
81 | 1025.228
82 | 1017.553
83 | 1009.0536
84 | 1000.934
85 | 992.9596
86 | 984.6356
87 | 977.2616
88 | 969.5675
89 | 961.3332
90 | 953.0233
91 | 944.038
92 | 935.8604
93 | 927.477
94 | 918.7667
95 | 910.8846
96 | 903.234
97 | 896.0136
98 | 889.1129
99 | 881.51
100 | 874.2942
101 | 865.9564
102 | 858.4548
103 | 850.3162
104 | 842.298
105 | 834.6586
106 | 827.1649
107 | 819.5443
108 | 812.4428
109 | 804.9032
110 | 796.545
111 | 788.574
112 | 780.9951
113 | 773.2972
114 | 766.6917
115 | 759.258
116 | 752.3959
117 | 744.8124
118 | 737.8079
119 | 731.1081
120 | 724.1636
121 | 716.2066
122 | 709.1859
123 | 701.9523
124 | 694.6352
125 | 687.7424
126 | 680.5965
127 | 673.4951
128 | 667.2009
129 | 660.4036
130 | 653.6563
131 | 647.1375
132 | 641.2097
133 | 635.0254
134 | 628.8124
135 | 623.2277
136 | 617.7293
137 | 612.3955
138 | 606.3764
139 | 601.1557
140 | 595.1468
141 | 589.6242
142 | 584.0535
143 | 577.8397
144 | 570.9018
145 | 563.79
146 | 555.4985
147 | 547.3739
148 | 541.1445
149 | 533.5199
150 | 525.6566
151 | 518.3388
152 | 511.3055
153 | 503.7036
154 | 496.9115
155 | 489.9732
156 | 482.6711
157 | 476.3965
158 | 469.4091
159 | 462.8136
160 | 455.4847
161 | 448.9235
162 | 441.7632
163 | 436.0373
164 | 429.219
165 | 422.6413
166 | 416.0467
167 | 409.0764
168 | 402.1699
169 | 395.0695
170 | 388.2758
171 | 381.854
172 | 375.8957
173 | 369.8772
174 | 363.9504
175 | 358.0968
176 | 351.9456
177 | 346.8746
178 | 341.5287
179 | 336.4686
180 | 331.7408
181 | 327.9289
182 | 323.2115
183 | 318.6491
184 | 314.9049
185 | 310.7104
186 | 306.9607
187 | 303.7975
188 | 300.8305
189 | 297.6772
190 | 294.7202
191 | 291.5807
192 | 288.8416
193 | 285.8404
194 | 283.8537
195 | 280.9915
196 | 278.7687
197 | 276.4474
198 | 274.4074
199 | 272.2496
200 | 269.5888
201 | 267.1005
202 | 264.6168
203 | 262.7247
204 | 260.2972
205 | 258.2836
206 | 255.9745
207 | 253.938
208 | 251.5325
209 | 249.8697
210 | 247.798
211 | 245.7684
212 | 243.8164
213 | 242.0067
214 | 239.8312
215 | 238.043
216 | 236.3543
217 | 234.3908
218 | 232.7589
219 | 230.9676
220 | 229.0045
221 | 227.7168
222 | 225.5029
223 | 224.2628
224 | 222.6312
225 | 220.7483
226 | 219.0668
227 | 217.2755
228 | 215.9606
229 | 214.2833
230 | 212.6903
231 | 211.0999
232 | 209.6505
233 | 0
234 | 0
235 | 0
236 | 0
237 | 0
238 | 0
239 | 0