## Cycle
Cycle (N) | Capacity (mAh)
1 | 923.9382
2 | 2116.655
3 | 2119.514
4 | 2117.596
5 | 2112.727
6 | 2104.652
7 | 2095.492
8 | 2084.708
9 | 2073.343
10 | 2061.474
11 | 2049.968
12 | 2038.358
13 | 2026.157
14 | 2014.276
15 | 2002.257
16 | 1989.057
17 | 1973.98
18 | 1956.997
19 | 1939.3296
20 | 1920.606
21 | 1902.169
22 | 1883.922
23 | 1864.348
24 | 1843.4384
25 | 1821.413
26 | 1798.899
27 | 1775.708
28 | 1752.738
29 | 1730.541
30 | 1709.24
31 | 1688.126
32 | 1668.831
33 | 1650.144
34 | 1632.383
35 | 1614.599
36 | 1597.503
37 | 1580.49
38 | 1565.537
39 | 1550.048
40 | 1536.087
41 | 1521.305
42 | 1505.742
43 | 1487.29
44 | 1468.4336
45 | 1450.347
46 | 1429.765
47 | 1410.253
48 | 1392.8128
49 | 1374.401
50 | 1356.278
51 | 1338.5
52 | 1320.055
53 | 1302.823
54 | 1286.304
55 | 1271.278
56 | 1256.637
57 | 1242.52
58 | 1228.587
59 | 1215.3928
60 | 1202.403
61 | 1190.303
62 | 1178.593
63 | 1167.155
64 | 1156.172
65 | 1145.185
66 | 1135.644
67 | 1126.113
68 | 1116.832
69 | 1107.035
70 | 1097.905
71 | 1088.717
72 | 1080.097
73 | 1071.914
74 | 1063.172
75 | 1056.038
76 | 1048.727
77 | 1040.2664
78 | 1032.44
79 | 1024.537
80 | 1017.22
81 | 1010.297
82 | 1003.225
83 | 995.6121
84 | 988.7542
85 | 981.3234
86 | 973.7119
87 | 966.3082
88 | 959.7601
89 | 952.5101
90 | 945.6249
91 | 939.0116
92 | 932.2019
93 | 926.0222
94 | 919.0284
95 | 912.3423
96 | 906.0117
97 | 899.7426
98 | 893.1558
99 | 886.243
100 | 879.9515
101 | 872.6576
102 | 865.4562
103 | 858.6181
104 | 850.8866
105 | 843.7855
106 | 836.5278
107 | 829.0751
108 | 821.7227
109 | 814.3851
110 | 807.614
111 | 799.9881
112 | 792.4468
113 | 785.6937
114 | 777.6521
115 | 770.4011
116 | 763.9112
117 | 755.5554
118 | 748.7893
119 | 741.846
120 | 733.7624
121 | 726.9908
122 | 718.9684
123 | 712.0176
124 | 704.7824
125 | 697.6039
126 | 689.7663
127 | 683.0217
128 | 675.9934
129 | 669.6671
130 | 662.6181
131 | 656.1583
132 | 647.2201
133 | 640.4559
134 | 633.3321
135 | 626.2529
136 | 620.1224
137 | 612.4458
138 | 605.1007
139 | 597.069
140 | 589.3616
141 | 582.4704
142 | 574.2987
143 | 566.6412
144 | 559.2588
145 | 551.9884
146 | 542.8804
147 | 535.7273
148 | 526.6546
149 | 517.2738
150 | 510.183
151 | 502.9783
152 | 494.5144
153 | 487.0248
154 | 481.1015
155 | 473.6854
156 | 468.6713
157 | 463.8795
158 | 458.0216
159 | 453.194
160 | 448.3163
161 | 443.0844
162 | 437.9834
163 | 433.6175
164 | 429.6792
165 | 423.806
166 | 419.2491
167 | 415.2988
168 | 410.5019
169 | 406.6005
170 | 400.9146
171 | 397.738
172 | 391.9929
173 | 389.8624
174 | 384.556
175 | 380.7164
176 | 376.1004
177 | 371.5512
178 | 367.4925
179 | 361.2183
180 | 357.546
181 | 352.9604
182 | 348.2046
183 | 344.3129
184 | 339.2282
185 | 336.6486
186 | 332.9167
187 | 329.5291
188 | 325.9838
189 | 321.8402
190 | 318.871
191 | 315.2992
192 | 312.7157
193 | 308.9653
194 | 304.7184
195 | 301.9891
196 | 299.1966
197 | 295.3012
198 | 290.78
199 | 288.245
200 | 286.3854
201 | 283.686
202 | 279.7238
203 | 276.6583
204 | 274.3757
205 | 272.3604
206 | 270.3324
207 | 268.108
208 | 265.4007
209 | 262.7934
210 | 260.3414
211 | 258.2889
212 | 256.6006
213 | 254.865
214 | 252.6044
215 | 250.4823
216 | 248.5273
217 | 246.8899
218 | 244.8535
219 | 242.7412
220 | 240.8731
221 | 239.3839
222 | 237.5484
223 | 236.0257
224 | 233.7406
225 | 232.1644
226 | 230.5018
227 | 229.1138
228 | 227.2036
229 | 225.2953
230 | 223.0228
231 | 222.2092
232 | 220.9927
233 | 219.6573
234 | 217.6853
235 | 217.0206
236 | 216.4203
237 | 215.2499
238 | 213.5724
239 | 212.1707
240 | 211.0463
241 | 208.9496
242 | 208.17
243 | 207.1685
244 | 205.898
245 | 204.6163
246 | 202.7228
247 | 202.7217
248 | 201.2485
249 | 200.0887
250 | 198.7003
251 | 197.2491
252 | 195.7608
253 | 195.1121
254 | 194.1543
255 | 193.2084
256 | 191.9666
257 | 189.7147
258 | 189.8966
259 | 188.3208
260 | 188.1336
261 | 186.6592
262 | 185.9561
263 | 184.2503
264 | 183.1497
265 | 151.6834
266 | 0
267 | 0
268 | 0
269 | 0
270 | 0
271 | 0