## Cycle
Cycle (N) | Capacity (mAh)
1 | 926.9662
2 | 2120.526
3 | 2124.306
4 | 2123.263
5 | 2119.7088
6 | 2113.256
7 | 2106.088
8 | 2097.2
9 | 2087.882
10 | 2077.781
11 | 2067.948
12 | 2057.129
13 | 2046.1104
14 | 2035.427
15 | 2024.04
16 | 2012.346
17 | 1999.499
18 | 1985.804
19 | 1972.083
20 | 1958.3
21 | 1943.123
22 | 1928.071
23 | 1912.91
24 | 1897.214
25 | 1880.092
26 | 1863.703
27 | 1847.46
28 | 1832.012
29 | 1818.075
30 | 1804.353
31 | 1789.97
32 | 1775.348
33 | 1761.235
34 | 1746.681
35 | 1733.055
36 | 1718.423
37 | 1702.846
38 | 1687.635
39 | 1673.053
40 | 1659.068
41 | 1643.531
42 | 1629.08
43 | 1614.491
44 | 1599.163
45 | 1583.848
46 | 1569.008
47 | 1553.306
48 | 1535.744
49 | 1519.457
50 | 1503.42
51 | 1487.1432
52 | 1471.135
53 | 1455.562
54 | 1440.103
55 | 1425.247
56 | 1409.907
57 | 1395.14
58 | 1381.252
59 | 1367.346
60 | 1353.377
61 | 1341.089
62 | 1328.277
63 | 1315.4128
64 | 1301.207
65 | 1286.809
66 | 1272.926
67 | 1259.148
68 | 1246.689
69 | 1233.665
70 | 1221.074
71 | 1208.5736
72 | 1196.55
73 | 1184.402
74 | 1171.921
75 | 1160.037
76 | 1148.173
77 | 1137.599
78 | 1126.588
79 | 1115.879
80 | 1105.288
81 | 1094.689
82 | 1086.65
83 | 1076.883
84 | 1067.464
85 | 1057.757
86 | 1048.393
87 | 1038.97
88 | 1028.433
89 | 1018.401
90 | 1009.51
91 | 998.8012
92 | 987.5482
93 | 976.8512
94 | 966.8475
95 | 955.9634
96 | 945.4275
97 | 933.703
98 | 923.2925
99 | 912.8436
100 | 902.4605
101 | 893.9114
102 | 884.0337
103 | 874.7842
104 | 864.3747
105 | 854.9254
106 | 845.0068
107 | 835.1719
108 | 825.0887
109 | 815.8406
110 | 808.0705
111 | 800.1618
112 | 789.8989
113 | 780.6312
114 | 772.3166
115 | 761.8666
116 | 752.9398
117 | 744.9683
118 | 736.6744
119 | 726.5821
120 | 717.9312
121 | 708.6684
122 | 698.0233
123 | 687.5804
124 | 677.5179
125 | 669.1584
126 | 661.0644
127 | 650.4417
128 | 641.1092
129 | 631.5383
130 | 621.6983
131 | 612.2941
132 | 603.5799
133 | 594.1183
134 | 584.8067
135 | 574.4455
136 | 564.6459
137 | 554.9499
138 | 544.828
139 | 534.9901
140 | 524.9272
141 | 516.231
142 | 507.1684
143 | 499.501
144 | 491.7115
145 | 482.655
146 | 475.234
147 | 467.9608
148 | 460.5881
149 | 452.6023
150 | 445.166
151 | 437.9782
152 | 430.1971
153 | 423.5536
154 | 417.2164
155 | 410.9385
156 | 404.9326
157 | 398.1749
158 | 392.4321
159 | 387.2138
160 | 381.4689
161 | 376.7016
162 | 372.0078
163 | 367.1315
164 | 363.169
165 | 358.0629
166 | 354.1379
167 | 348.7193
168 | 345.3221
169 | 341.8931
170 | 337.642
171 | 334.0052
172 | 330.8865
173 | 327.545
174 | 323.7062
175 | 319.7782
176 | 316.7873
177 | 313.3426
178 | 309.4208
179 | 306.5523
180 | 301.9364
181 | 299.6791
182 | 296.7888
183 | 293.2553
184 | 188.2542
185 | 0
186 | 0
187 | 0
188 | 0