## Cycle
Cycle (N) | Capacity (mAh)
1 | 924.6308
2 | 2114.414
3 | 2119.815
4 | 2119.95
5 | 2117.386
6 | 2112.322
7 | 2104.242
8 | 2094.027
9 | 2083.026
10 | 2071.556
11 | 2059.364
12 | 2046.933
13 | 2034.776
14 | 2022.112
15 | 2009.643
16 | 1996.501
17 | 1982.204
18 | 1967.164
19 | 1951.343
20 | 1934.685
21 | 1917.118
22 | 1899.378
23 | 1881.103
24 | 1861.947
25 | 1841.636
26 | 1821.754
27 | 1801.502
28 | 1781.954
29 | 1762.573
30 | 1743.082
31 | 1724.941
32 | 1707.195
33 | 1690.058
34 | 1672.997
35 | 1655.878
36 | 1638.1648
37 | 1620.4128
38 | 1603.633
39 | 1586.791
40 | 1570.281
41 | 1553.132
42 | 1536.373
43 | 1519.738
44 | 1504.8272
45 | 1490.135
46 | 1475.453
47 | 1461.549
48 | 1447.312
49 | 1433.029
50 | 1419.563
51 | 1405.732
52 | 1392.228
53 | 1378.958
54 | 1366.022
55 | 1353.371
56 | 1341.816
57 | 1329.944
58 | 1316.841
59 | 1304.182
60 | 1291.324
61 | 1278.325
62 | 1265.775
63 | 1253.544
64 | 1241.14
65 | 1228.386
66 | 1216.092
67 | 1203.4104
68 | 1191.001
69 | 1178.494
70 | 1166.07
71 | 1154.62
72 | 1143.153
73 | 1132.816
74 | 1122.588
75 | 1112.705
76 | 1102.5664
77 | 1092.843
78 | 1082.623
79 | 1074.246
80 | 1064.764
81 | 1055.4304
82 | 1046.934
83 | 1038.321
84 | 1028.885
85 | 1019.967
86 | 1011.6136
87 | 1002.155
88 | 993.4796
89 | 985.206
90 | 976.6557
91 | 967.9429
92 | 960.1294
93 | 951.017
94 | 942.5757
95 | 934.4345
96 | 925.3856
97 | 917.915
98 | 909.5026
99 | 901.318
100 | 893.458
101 | 885.6655
102 | 877.2818
103 | 869.9592
104 | 861.927
105 | 853.7687
106 | 846.3857
107 | 838.7153
108 | 831.456
109 | 823.8302
110 | 817.4755
111 | 810.5635
112 | 803.0583
113 | 797.0011
114 | 789.7491
115 | 783.245
116 | 775.9988
117 | 769.9262
118 | 762.9678
119 | 756.3704
120 | 751.4798
121 | 743.7784
122 | 737.6034
123 | 731.0027
124 | 724.8053
125 | 719.9783
126 | 712.918
127 | 705.4958
128 | 698.9377
129 | 692.498
130 | 685.6728
131 | 678.3762
132 | 672.0708
133 | 666.2325
134 | 658.6183
135 | 648.7894
136 | 641.0676
137 | 631.4753
138 | 622.0414
139 | 612.559
140 | 603.8563
141 | 594.7558
142 | 585.3465
143 | 576.2281
144 | 566.6337
145 | 557.2399
146 | 548.9224
147 | 540.6787
148 | 531.7532
149 | 523.0513
150 | 514.889
151 | 506.364
152 | 497.7484
153 | 489.9622
154 | 483.3386
155 | 475.691
156 | 468.8616
157 | 461.8387
158 | 454.4032
159 | 447.9427
160 | 441.7372
161 | 434.2822
162 | 428.2315
163 | 421.5976
164 | 414.7966
165 | 409.8331
166 | 402.661
167 | 398.4747
168 | 392.216
169 | 388.0198
170 | 381.9258
171 | 377.5551
172 | 373.0022
173 | 368.6491
174 | 364.2835
175 | 359.6407
176 | 356.1708
177 | 352.046
178 | 348.5624
179 | 343.6444
180 | 340.2056
181 | 336.8943
182 | 333.9223
183 | 330.2134
184 | 327.1558
185 | 323.3641
186 | 321.1354
187 | 317.5801
188 | 314.5101
189 | 312.2627
190 | 308.9026
191 | 305.5618
192 | 303.8064
193 | 299.9606
194 | 297.9566
195 | 295.6029
196 | 293.1433
197 | 290.5942
198 | 269.4896
199 | 0
200 | 0
201 | 0
202 | 0
203 | 0
204 | 0
205 | 0
206 | 0