## Cycle
Cycle (N) | Capacity (mAh)
1 | 940.7095
2 | 2131.566
3 | 2131.862
4 | 2129.36
5 | 2125.307
6 | 2119.979
7 | 2112.893
8 | 2105.092
9 | 2096.426
10 | 2087.676
11 | 2078.488
12 | 2069.277
13 | 2059.623
14 | 2049.6
15 | 2039.6272
16 | 2030.62
17 | 2021.225
18 | 2009.527
19 | 1998.313
20 | 1986.807
21 | 1974.673
22 | 1963.447
23 | 1950.512
24 | 1938.714
25 | 1927.492
26 | 1915.548
27 | 1904.093
28 | 1891.495
29 | 1878.417
30 | 1864.871
31 | 1851.493
32 | 1837.7344
33 | 1824.242
34 | 1811.558
35 | 1797.4816
36 | 1783.401
37 | 1768.64
38 | 1753.785
39 | 1739.501
40 | 1724.44
41 | 1709.724
42 | 1694.781
43 | 1680.3
44 | 1666.252
45 | 1651.6384
46 | 1637.4752
47 | 1622.972
48 | 1608.5152
49 | 1593.181
50 | 1578.233
51 | 1563.819
52 | 1549.221
53 | 1534.774
54 | 1520.18
55 | 1505.356
56 | 1490.547
57 | 1475.953
58 | 1460.797
59 | 1445.716
60 | 1431.605
61 | 1417.62
62 | 1403.568
63 | 1389.615
64 | 1376.205
65 | 1362.387
66 | 1348.697
67 | 1335.207
68 | 1321.464
69 | 1307.825
70 | 1294.783
71 | 1281.641
72 | 1268.239
73 | 1255.4136
74 | 1242.7936
75 | 1230.038
76 | 1217.536
77 | 1205.544
78 | 1192.781
79 | 1180.551
80 | 1168.472
81 | 1156.1392
82 | 1144.654
83 | 1133.93
84 | 1122.804
85 | 1111.833
86 | 1101.197
87 | 1090.676
88 | 1080.356
89 | 1069.949
90 | 1059.869
91 | 1049.338
92 | 1038.8672
93 | 1028.676
94 | 1018.367
95 | 1007.816
96 | 997.6084
97 | 987.0683
98 | 977.1049
99 | 967.0273
100 | 956.8306
101 | 946.2002
102 | 935.9404
103 | 925.557
104 | 914.858
105 | 904.543
106 | 894.1018
107 | 884.3755
108 | 873.9738
109 | 864.3516
110 | 854.8541
111 | 844.1266
112 | 833.7075
113 | 823.7448
114 | 813.452
115 | 803.6596
116 | 793.4489
117 | 784.0076
118 | 774.1564
119 | 764.2912
120 | 755.0957
121 | 745.8806
122 | 737.3274
123 | 727.3812
124 | 717.6171
125 | 707.8356
126 | 698.2498
127 | 688.1745
128 | 677.7494
129 | 667.3409
130 | 656.6292
131 | 646.4976
132 | 636.902
133 | 626.974
134 | 617.5599
135 | 608.5204
136 | 600.084
137 | 591.3495
138 | 583.0489
139 | 573.4286
140 | 566.0204
141 | 557.698
142 | 549.5278
143 | 541.5931
144 | 533.1153
145 | 524.5604
146 | 516.4388
147 | 508.3213
148 | 500.3941
149 | 493.1569
150 | 486.5279
151 | 478.8971
152 | 472.0295
153 | 464.4993
154 | 457.7841
155 | 451.9462
156 | 444.9502
157 | 438.5594
158 | 432.5709
159 | 426.7314
160 | 420.902
161 | 414.4563
162 | 408.4507
163 | 402.4285
164 | 397.6735
165 | 392.2104
166 | 387.3745
167 | 383.2734
168 | 377.1599
169 | 372.3032
170 | 367.8111
171 | 363.418
172 | 358.4933
173 | 353.7855
174 | 349.6863
175 | 345.7379
176 | 341.843
177 | 338.2202
178 | 334.2516
179 | 330.7943
180 | 326.8278
181 | 323.8636
182 | 320.7831
183 | 317.2227
184 | 314.1023
185 | 311.0319
186 | 308.2249
187 | 305.1102
188 | 302.0612
189 | 299.158
190 | 296.1487
191 | 292.5399
192 | 289.7153
193 | 286.3909
194 | 283.5885
195 | 280.6014
196 | 277.8671
197 | 274.8559
198 | 272.1505
199 | 269.5186
200 | 266.7854
201 | 264.7011
202 | 232.4625
203 | 8.333333e-06
204 | 0
205 | 0
206 | 0
207 | 0
208 | 0
209 | 0