## Cycle
Cycle (N) | Capacity (mAh)
1 | 951.2713
2 | 2134.922
3 | 2133.061
4 | 2129.559
5 | 2125.169
6 | 2120.281
7 | 2113.9312
8 | 2107.7648
9 | 2100.237
10 | 2092.809
11 | 2084.778
12 | 2076.131
13 | 2067.815
14 | 2058.894
15 | 2050.213
16 | 2041.893
17 | 2032.627
18 | 2022.7728
19 | 2012.201
20 | 2000.007
21 | 1986.883
22 | 1973.915
23 | 1960.487
24 | 1947.7408
25 | 1934.503
26 | 1920.905
27 | 1906.497
28 | 1889.625
29 | 1871.872
30 | 1852.983
31 | 1833.992
32 | 1815.43
33 | 1797.25
34 | 1778.974
35 | 1762.098
36 | 1745.8
37 | 1730.599
38 | 1716.392
39 | 1702.374
40 | 1688.476
41 | 1674.025
42 | 1658.22
43 | 1641.546
44 | 1625.143
45 | 1608.261
46 | 1592.5072
47 | 1576.9
48 | 1561.972
49 | 1546.274
50 | 1530.695
51 | 1514.932
52 | 1499.107
53 | 1482.2824
54 | 1466.373
55 | 1450.441
56 | 1434.223
57 | 1418.3464
58 | 1403.47
59 | 1388.384
60 | 1372.976
61 | 1357.375
62 | 1341.742
63 | 1326.527
64 | 1311.354
65 | 1296.655
66 | 1282.786
67 | 1268.553
68 | 1255.322
69 | 1241.9936
70 | 1228.586
71 | 1215.712
72 | 1202.286
73 | 1189.5264
74 | 1177.188
75 | 1165.017
76 | 1153.483
77 | 1142.107
78 | 1131.766
79 | 1121.505
80 | 1110.771
81 | 1099.002
82 | 1088.615
83 | 1078.124
84 | 1067.502
85 | 1056.622
86 | 1046.431
87 | 1036.865
88 | 1027.4592
89 | 1018.164
90 | 1009.185
91 | 1000.787
92 | 992.0903
93 | 982.4257
94 | 973.538
95 | 964.8502
96 | 954.6652
97 | 946.0704
98 | 937.122
99 | 928.7696
100 | 919.7134
101 | 912.0246
102 | 903.6175
103 | 894.0323
104 | 885.8605
105 | 876.8745
106 | 867.8462
107 | 859.6865
108 | 851.4798
109 | 842.7445
110 | 834.7592
111 | 825.7515
112 | 816.5002
113 | 808.5014
114 | 799.19
115 | 791.1396
116 | 782.9493
117 | 774.9313
118 | 767.7091
119 | 760.5157
120 | 751.6647
121 | 743.6096
122 | 736.8306
123 | 727.9666
124 | 720.276
125 | 712.5337
126 | 704.8863
127 | 698.1796
128 | 691.0728
129 | 684.8995
130 | 676.2578
131 | 668.6363
132 | 661.7749
133 | 653.6237
134 | 645.3531
135 | 638.2317
136 | 630.4108
137 | 623.3319
138 | 616.9132
139 | 608.9521
140 | 601.4061
141 | 592.6843
142 | 583.7244
143 | 576.8793
144 | 570.0484
145 | 562.5666
146 | 554.8163
147 | 549.7588
148 | 543.7562
149 | 537.5044
150 | 531.0283
151 | 524.0528
152 | 518.6974
153 | 513.2866
154 | 507.6876
155 | 501.3105
156 | 495.0687
157 | 489.4301
158 | 482.6465
159 | 475.8268
160 | 469.1657
161 | 462.1405
162 | 454.5597
163 | 446.4818
164 | 439.0801
165 | 432.2829
166 | 425.0304
167 | 417.9651
168 | 410.6974
169 | 404.1082
170 | 397.3013
171 | 390.4558
172 | 384.2362
173 | 377.9035
174 | 372.0498
175 | 366.1438
176 | 360.851
177 | 355.288
178 | 350.5577
179 | 345.8312
180 | 341.6692
181 | 336.4322
182 | 331.9601
183 | 326.9264
184 | 322.119
185 | 317.8255
186 | 314.4073
187 | 310.9228
188 | 306.9384
189 | 303.2246
190 | 299.8507
191 | 296.7519
192 | 293.7727
193 | 290.488
194 | 287.1775
195 | 284.6414
196 | 282.4361
197 | 279.79
198 | 276.9337
199 | 274.4718
200 | 271.0193
201 | 268.9865
202 | 266.2917
203 | 264.0021
204 | 261.9543
205 | 259.5591
206 | 257.9937
207 | 255.7738
208 | 253.5424
209 | 251.6519
210 | 250.0916
211 | 248.2809
212 | 246.3033
213 | 243.6074
214 | 241.5762
215 | 239.6468
216 | 237.551
217 | 235.1511
218 | 233.7154
219 | 231.4513
220 | 229.0928
221 | 226.5464
222 | 224.6469
223 | 222.3123
224 | 220.515
225 | 218.6441
226 | 216.5182
227 | 214.5665
228 | 212.7108
229 | 211.1349
230 | 209.392
231 | 207.5705
232 | 205.8297
233 | 204.0064
234 | 202.2444
235 | 200.8432
236 | 199.1373
237 | 197.6938
238 | 196.3398
239 | 194.7389
240 | 193.2595
241 | 191.9934
242 | 190.5258
243 | 189.3051
244 | 188.0038
245 | 187.0832
246 | 185.7516
247 | 184.3492
248 | 183.1359
249 | 182.1666
250 | 181.0926
251 | 180.1345
252 | 179.0693
253 | 177.8914
254 | 176.932
255 | 175.9832
256 | 174.8152
257 | 173.8962
258 | 173.1525
259 | 172.0134
260 | 171.2074
261 | 170.2315
262 | 169.3527
263 | 168.2499
264 | 167.5031
265 | 166.5944
266 | 165.6428
267 | 164.8739
268 | 163.891
269 | 163.0252
270 | 162.2757
271 | 161.2826
272 | 160.5538
273 | 159.8567
274 | 159.0229
275 | 158.2828
276 | 157.5215
277 | 156.7695
278 | 156.0648
279 | 155.4106
280 | 154.5131
281 | 153.8445
282 | 153.288
283 | 152.3868
284 | 151.9071
285 | 151.2816
286 | 150.4746
287 | 149.9154
288 | 149.4363
289 | 148.7942
290 | 147.8678
291 | 147.3855
292 | 146.7281
293 | 145.8998
294 | 145.271
295 | 144.6382
296 | 143.8346
297 | 143.2542
298 | 142.5129
299 | 141.9054
300 | 141.3541
301 | 140.6715
302 | 140.1384
303 | 139.6283
304 | 139.0797
305 | 138.4777
306 | 137.9709
307 | 137.3002
308 | 136.8089
309 | 136.2353
310 | 135.7468
311 | 135.2886
312 | 134.7955
313 | 134.3609
314 | 133.7254
315 | 133.1987
316 | 132.811
317 | 132.2049
318 | 131.7274
319 | 131.3043
320 | 130.8605
321 | 130.3124
322 | 129.7164
323 | 129.146
324 | 128.781
325 | 128.2994
326 | 128.0225
327 | 127.4918
328 | 127.0432
329 | 126.5248
330 | 126.3031
331 | 125.7893
332 | 125.4935
333 | 124.9375
334 | 124.5782
335 | 124.0001
336 | 123.7705
337 | 123.2619
338 | 122.9757
339 | 122.5722
340 | 122.2174
341 | 121.8998
342 | 121.6052
343 | 121.199
344 | 120.8758
345 | 120.6967
346 | 120.2782
347 | 119.5135
348 | 119.4405
349 | 119.0954
350 | 118.5717