## Cycle
Cycle (N) | Capacity (mAh)
1 | 927.2002
2 | 2136.956
3 | 2135.188
4 | 2131.783
5 | 2127.542
6 | 2122.278
7 | 2115.702
8 | 2108.528
9 | 2100.658
10 | 2091.556
11 | 2083.014
12 | 2074.498
13 | 2065.087
14 | 2055.5344
15 | 2045.273
16 | 2035.1408
17 | 2024.904
18 | 2013.623
19 | 2001.732
20 | 1989.663
21 | 1976.734
22 | 1964.182
23 | 1950.85
24 | 1937.225
25 | 1922.5104
26 | 1906.53
27 | 1889.996
28 | 1872.763
29 | 1854.568
30 | 1836.21
31 | 1817.556
32 | 1798.83
33 | 1779.332
34 | 1761.364
35 | 1743.373
36 | 1725.612
37 | 1708.036
38 | 1690.708
39 | 1673.432
40 | 1656.304
41 | 1639.644
42 | 1623.368
43 | 1607.691
44 | 1593.241
45 | 1578.52
46 | 1563.6048
47 | 1548.15
48 | 1531.6816
49 | 1516.25
50 | 1501.695
51 | 1487.2464
52 | 1472.981
53 | 1458.433
54 | 1442.407
55 | 1425.8064
56 | 1409.434
57 | 1392.646
58 | 1375.965
59 | 1359.299
60 | 1342.685
61 | 1326.1504
62 | 1310.197
63 | 1294.316
64 | 1279.039
65 | 1264.042
66 | 1249.429
67 | 1234.778
68 | 1220.89
69 | 1207.496
70 | 1194.861
71 | 1182.344
72 | 1170.243
73 | 1158.555
74 | 1146.936
75 | 1135.876
76 | 1124.745
77 | 1113.255
78 | 1101.961
79 | 1090.4736
80 | 1079.795
81 | 1069.851
82 | 1060.501
83 | 1050.257
84 | 1040.375
85 | 1030.063
86 | 1019.824
87 | 1010.389
88 | 1000.667
89 | 990.7497
90 | 981.3029
91 | 971.998
92 | 962.5381
93 | 953.1452
94 | 944.8122
95 | 936.0265
96 | 926.8725
97 | 917.902
98 | 909.0291
99 | 901.3118
100 | 892.3289
101 | 882.8489
102 | 873.3025
103 | 863.2804
104 | 854.8963
105 | 846.3501
106 | 837.9796
107 | 828.9452
108 | 820.2411
109 | 812.2852
110 | 804.3545
111 | 795.8716
112 | 787.0684
113 | 779.3748
114 | 772.0132
115 | 763.0204
116 | 754.094
117 | 746.1999
118 | 738.4755
119 | 730.8759
120 | 723.2171
121 | 715.3972
122 | 709.1269
123 | 703.2387
124 | 696.6812
125 | 689.9392
126 | 683.0074
127 | 676.5704
128 | 669.7671
129 | 664.3662
130 | 657.7831
131 | 649.9364
132 | 641.8952
133 | 634.5449
134 | 627.9542
135 | 620.5328
136 | 613.4889
137 | 606.2391
138 | 599.9729
139 | 594.2787
140 | 587.124
141 | 580.9725
142 | 572.9924
143 | 565.7766
144 | 557.7667
145 | 550.7646
146 | 543.3579
147 | 535.5774
148 | 530.6027
149 | 523.5756
150 | 517.3872
151 | 509.5447
152 | 502.0108
153 | 493.8278
154 | 487.1843
155 | 480.0496
156 | 473.4288
157 | 465.547
158 | 459.236
159 | 453.5232
160 | 446.1164
161 | 438.9696
162 | 431.522
163 | 425.0184
164 | 417.532
165 | 409.4579
166 | 402.2156
167 | 395.1392
168 | 388.5947
169 | 382.0824
170 | 376.8177
171 | 370.6176
172 | 364.8777
173 | 359.1044
174 | 353.3469
175 | 347.8218
176 | 344.6232
177 | 339.8704
178 | 335.3638
179 | 330.6766
180 | 326.9025
181 | 322.3941
182 | 319.093
183 | 315.064
184 | 312.1859
185 | 308.6449
186 | 306.0909
187 | 303.0689
188 | 299.9246
189 | 296.9464
190 | 293.8047
191 | 291.8773
192 | 289.1215
193 | 286.3447
194 | 282.9959
195 | 280.3434
196 | 277.7016
197 | 275.1578
198 | 272.3585
199 | 269.8141
200 | 267.8002
201 | 264.3169
202 | 262.315
203 | 258.9533
204 | 256.5556
205 | 254.0339
206 | 251.5659
207 | 249.401
208 | 247.3944
209 | 245.2717
210 | 242.7396
211 | 239.9771
212 | 237.4129
213 | 234.9121
214 | 232.4635
215 | 230.1262
216 | 227.6492
217 | 225.0433
218 | 223.2619
219 | 221.1195
220 | 219.3624
221 | 217.8433
222 | 215.6744
223 | 213.6577
224 | 212.1673
225 | 210.0664
226 | 209.0297
227 | 207.617
228 | 205.8621
229 | 204.3125
230 | 202.6186
231 | 201.1208
232 | 199.6796
233 | 198.3692
234 | 196.795
235 | 195.6294
236 | 193.9848
237 | 192.3419
238 | 191.1524
239 | 189.8811
240 | 188.7202
241 | 187.8403
242 | 186.6473
243 | 184.7812
244 | 183.6202
245 | 182.3853
246 | 181.1765
247 | 179.603
248 | 178.6203
249 | 166.8707
250 | 0
251 | 1.944444e-05
252 | 0
253 | 0
254 | 0
255 | 1.111111e-05
256 | 1.944444e-05