## Cycle
Cycle (N) | Capacity (mAh)
1 | 946.2493
2 | 2136.007
3 | 2134.929
4 | 2131.179
5 | 2126.897
6 | 2121.356
7 | 2114.5488
8 | 2106.757
9 | 2098.031
10 | 2089.209
11 | 2080.396
12 | 2071.363
13 | 2062.487
14 | 2053.278
15 | 2043.417
16 | 2033.5104
17 | 2022.922
18 | 2011.712
19 | 1999.2992
20 | 1986.575
21 | 1973.006
22 | 1959.276
23 | 1945.967
24 | 1931.143
25 | 1916.501
26 | 1901.983
27 | 1886.554
28 | 1871.594
29 | 1856.515
30 | 1841.287
31 | 1825.431
32 | 1810.106
33 | 1795.644
34 | 1780.802
35 | 1765.902
36 | 1751.129
37 | 1737.314
38 | 1722.842
39 | 1709.204
40 | 1696.7808
41 | 1683.047
42 | 1670.127
43 | 1656.353
44 | 1642.065
45 | 1627.355
46 | 1612.608
47 | 1597.358
48 | 1583.139
49 | 1569.017
50 | 1555.161
51 | 1541.467
52 | 1528.706
53 | 1514.962
54 | 1501.131
55 | 1486.877
56 | 1472.435
57 | 1457.554
58 | 1442.688
59 | 1428.228
60 | 1413.428
61 | 1398.644
62 | 1384.101
63 | 1371.287
64 | 1358.326
65 | 1345.5528
66 | 1333.509
67 | 1321.0128
68 | 1309.265
69 | 1297.484
70 | 1285.826
71 | 1273.818
72 | 1262.011
73 | 1250.266
74 | 1238.733
75 | 1226.601
76 | 1215.011
77 | 1202.96
78 | 1191.485
79 | 1180.309
80 | 1168.607
81 | 1157.023
82 | 1146.244
83 | 1135.872
84 | 1125.426
85 | 1115.6624
86 | 1106.78
87 | 1097.3944
88 | 1087.9232
89 | 1078.4048
90 | 1069.301
91 | 1060.4008
92 | 1051.346
93 | 1041.8304
94 | 1032.431
95 | 1024.771
96 | 1016.783
97 | 1008.669
98 | 1000.794
99 | 992.7474
100 | 983.7225
101 | 975.3612
102 | 967.9148
103 | 959.8345
104 | 951.9163
105 | 943.797
106 | 935.9204
107 | 929.0803
108 | 921.5564
109 | 913.6548
110 | 905.5015
111 | 897.5748
112 | 888.7198
113 | 880.362
114 | 873.0655
115 | 864.7172
116 | 856.5091
117 | 848.2039
118 | 839.9798
119 | 832.1292
120 | 824.0949
121 | 816.5813
122 | 809.5602
123 | 802.6558
124 | 795.3077
125 | 787.7658
126 | 779.981
127 | 772.9608
128 | 766.2585
129 | 759.5498
130 | 751.9377
131 | 745.7745
132 | 739.019
133 | 732.4569
134 | 726.101
135 | 719.5717
136 | 713.5904
137 | 707.0728
138 | 699.4389
139 | 691.9075
140 | 684.9809
141 | 678.5247
142 | 671.7925
143 | 664.4921
144 | 657.076
145 | 650.2678
146 | 643.7768
147 | 636.7293
148 | 630.1801
149 | 623.9772
150 | 618.6437
151 | 611.6675
152 | 604.9205
153 | 598.5368
154 | 591.8985
155 | 585.0508
156 | 579.044
157 | 571.5684
158 | 564.6312
159 | 557.522
160 | 549.9045
161 | 542.2028
162 | 535.3147
163 | 528.5659
164 | 521.0748
165 | 512.9432
166 | 506.394
167 | 499.3296
168 | 491.6786
169 | 484.0047
170 | 477.1226
171 | 469.1831
172 | 460.8273
173 | 452.6666
174 | 444.7351
175 | 436.9467
176 | 429.9868
177 | 423.6872
178 | 416.9572
179 | 410.9872
180 | 405.3128
181 | 399.4318
182 | 394.1026
183 | 389.0263
184 | 384.2335
185 | 378.5519
186 | 373.8377
187 | 369.1367
188 | 364.4249
189 | 359.882
190 | 355.2356
191 | 351.043
192 | 346.4568
193 | 342.1731
194 | 337.5994
195 | 333.1111
196 | 328.783
197 | 324.5073
198 | 319.9797
199 | 315.244
200 | 310.4869
201 | 306.0804
202 | 301.9458
203 | 298.4851
204 | 295.491
205 | 291.6591
206 | 288.6773
207 | 284.4852
208 | 281.3056
209 | 277.7326
210 | 274.5871
211 | 271.0471
212 | 268.4131
213 | 265.2414
214 | 262.7574
215 | 260.146
216 | 257.4016
217 | 254.6059
218 | 252.2571
219 | 249.6027
220 | 156.7829
221 | 4.444444e-05
222 | 0
223 | 4.444444e-05
224 | 0
225 | 0
226 | 6.666667e-05
227 | 2.222222e-05
228 | 0
229 | 0
230 | 2.222222e-05
231 | 6.666667e-05
232 | 0
233 | 2.222222e-05
234 | 2.222222e-05
235 | 4.444444e-05
236 | 5.555556e-05
237 | 3.333333e-05