## Cycle
Cycle (N) | Capacity (mAh)
1 | 925.5402
2 | 2117.641
3 | 2121.521
4 | 2120.6352
5 | 2117.127
6 | 2111.099
7 | 2103.198
8 | 2094.082
9 | 2084.627
10 | 2074.584
11 | 2064.88
12 | 2054.111
13 | 2043.273
14 | 2032.618
15 | 2021.383
16 | 2009.107
17 | 1996.617
18 | 1983.281
19 | 1969.891
20 | 1957.033
21 | 1943.338
22 | 1929.781
23 | 1916.051
24 | 1902.545
25 | 1889.011
26 | 1875.732
27 | 1862.132
28 | 1848.706
29 | 1834.803
30 | 1821.602
31 | 1808.532
32 | 1795.452
33 | 1781.557
34 | 1766.765
35 | 1751.897
36 | 1737.633
37 | 1722.529
38 | 1707.423
39 | 1692.806
40 | 1677.9696
41 | 1662.557
42 | 1646.773
43 | 1631.39
44 | 1616.404
45 | 1599.862
46 | 1582.505
47 | 1565.961
48 | 1549.808
49 | 1533.263
50 | 1516.852
51 | 1500.627
52 | 1484.406
53 | 1468.159
54 | 1452.179
55 | 1436.736
56 | 1421.989
57 | 1408.016
58 | 1394.212
59 | 1380.1432
60 | 1366.34
61 | 1352.305
62 | 1339.372
63 | 1326.0904
64 | 1312.733
65 | 1299.651
66 | 1286.104
67 | 1273.883
68 | 1259.709
69 | 1247.754
70 | 1235.619
71 | 1222.252
72 | 1208.573
73 | 1195.486
74 | 1183.726
75 | 1171.923
76 | 1158.24
77 | 1145.249
78 | 1131.967
79 | 1121.012
80 | 1109.91
81 | 1098.355
82 | 1086.804
83 | 1077.96
84 | 1065.78
85 | 1056.084
86 | 1044.324
87 | 1035.173
88 | 1023.437
89 | 1011.636
90 | 998.8556
91 | 986.1687
92 | 974.0862
93 | 963.0001
94 | 952.6232
95 | 940.1694
96 | 931.0888
97 | 920.3518
98 | 909.5868
99 | 898.8089
100 | 888.5117
101 | 877.717
102 | 867.4621
103 | 855.0633
104 | 843.6537
105 | 832.6192
106 | 820.2493
107 | 810.1367
108 | 797.6055
109 | 786.7304
110 | 775.664
111 | 763.9432
112 | 752.7128
113 | 740.8032
114 | 730.8805
115 | 718.426
116 | 708.608
117 | 695.4515
118 | 684.7688
119 | 674.0863
120 | 661.7484
121 | 651.3739
122 | 639.3223
123 | 629.262
124 | 618.9776
125 | 607.3882
126 | 595.3794
127 | 583.6247
128 | 572.586
129 | 560.912
130 | 550.1291
131 | 540.0874
132 | 530.1528
133 | 520.8332
134 | 512.6357
135 | 503.4369
136 | 494.5724
137 | 485.5323
138 | 477.678
139 | 469.96
140 | 461.5793
141 | 454.3753
142 | 449.3077
143 | 443.1663
144 | 437.2211
145 | 431.2493
146 | 425.4056
147 | 419.7295
148 | 415.2117
149 | 410.1272
150 | 406.9914
151 | 403.0477
152 | 399.2494
153 | 396.0681
154 | 392.9026
155 | 389.6853
156 | 387.0404
157 | 383.9902
158 | 380.6348
159 | 377.106
160 | 373.7988
161 | 370.8152
162 | 367.9608
163 | 363.9915
164 | 360.9106
165 | 357.4302
166 | 354.2416
167 | 350.7099
168 | 346.9893
169 | 343.6212
170 | 340.2418
171 | 336.9806
172 | 333.8838
173 | 329.9454
174 | 327.2866
175 | 324.1508
176 | 320.6187
177 | 317.5688
178 | 314.4197
179 | 311.5556
180 | 308.6359
181 | 305.6007
182 | 302.9233
183 | 300.1416
184 | 297.7286
185 | 294.3966
186 | 291.5791
187 | 288.9017
188 | 286.1204
189 | 283.6776
190 | 217.3107
191 | 5.555556e-06
192 | 3.333333e-05
193 | 5.555556e-06
194 | 0
195 | 0
196 | 1.944444e-05
197 | 4.166667e-05
198 | 3.055556e-05
199 | 0
200 | 4.166667e-05
201 | 0
202 | 3.333333e-05
203 | 1.111111e-05
204 | 8.333333e-06
205 | 1.111111e-05