## Cycle
Cycle (N) | Capacity (mAh)
1 | 958.0294
2 | 2695.168
3 | 2688.196
4 | 2682.784
5 | 2675.048
6 | 2711.2272
7 | 2700.322
8 | 2682.809
9 | 2663.204
10 | 2642.301
11 | 2619.496
12 | 2595.47
13 | 2570.05
14 | 2545.03
15 | 2521.5984
16 | 2499.851
17 | 2479.512
18 | 2459.797
19 | 2440.08
20 | 2421.351
21 | 2402.038
22 | 2383.47
23 | 2364.463
24 | 2346.017
25 | 2327.7888
26 | 2309.462
27 | 2291.106
28 | 2272.962
29 | 2254.049
30 | 2235.212
31 | 2215.53
32 | 2195.042
33 | 2175.24
34 | 2155.92
35 | 2135.998
36 | 2117.294
37 | 2099.326
38 | 2083.36
39 | 2071.43
40 | 2061.357
41 | 2044.2432
42 | 2014.867
43 | 1979.572
44 | 1926.845
45 | 0.0002194444
46 | 0.000125
47 | 0.0002111111
48 | 0.0002
49 | 0.0002055556
50 | 0.0001166667
51 | 5.833333e-05
52 | 0
53 | 3.888889e-05
54 | 0.0001972222
55 | 0
56 | 3.888889e-05
57 | 5.555556e-06
58 | 0.0001444444
59 | 5.555556e-06
60 | 0
61 | 0.0001138889
62 | 0.0001222222
63 | 0
64 | 4.444444e-05
65 | 2.5e-05
66 | 1.666667e-05
67 | 0.0001222222
68 | 6.111111e-05
69 | 0.0001222222
70 | 3.888889e-05
71 | 0.000125
72 | 9.444444e-05
73 | 0.0001055556
74 | 3.888889e-05
75 | 2.777778e-05
76 | 8.333333e-05
77 | 9.166667e-05
78 | 7.222222e-05
79 | 9.444444e-05
80 | 0.0001472222
81 | 0.0001472222
82 | 7.222222e-05
83 | 0.0001222222
84 | 0.0001027778
85 | 0.0001333333
86 | 0.0001138889
87 | 5.555556e-05
88 | 2.777778e-05
89 | 1.666667e-05
90 | 0.0001361111
91 | 9.166667e-05
92 | 9.166667e-05
93 | 0.0002555556
94 | 5.555556e-06
95 | 3.888889e-05
96 | 4.722222e-05
97 | 0
98 | 0.0001694444
99 | 5.555556e-06
100 | 0.0001444444
101 | 0.000125
102 | 7.222222e-05
103 | 1.666667e-05
104 | 0.0001444444
105 | 6.111111e-05
106 | 0.0001694444
107 | 0.0001472222
108 | 8.055556e-05
109 | 6.111111e-05
110 | 0
111 | 1.666667e-05
112 | 9.166667e-05
113 | 8.333333e-05