## Cycle
Cycle (N) | Capacity (mAh)
1 | 928.0624
2 | 2650.391
3 | 2648.609
4 | 2629.001
5 | 2573.8064
6 | 2621.996
7 | 2587.773
8 | 2555.903
9 | 2524.4512
10 | 2490.607
11 | 2452.494
12 | 2414.191
13 | 2380.207
14 | 2351.38
15 | 2322.854
16 | 2297.602
17 | 2272.868
18 | 2249.279
19 | 2226.442
20 | 2203.508
21 | 2179.165
22 | 2155.783
23 | 2132.836
24 | 2109.06
25 | 2086.359
26 | 2062.028
27 | 2036.364
28 | 2011.335
29 | 1984.79
30 | 1958.157
31 | 1931.224
32 | 1902.567
33 | 1873.342
34 | 1844.153
35 | 1816.652
36 | 1788.548
37 | 1773.633
38 | 1757.073
39 | 1729.151
40 | 1701.203
41 | 1664.74
42 | 0
43 | 0
44 | 0
45 | 0
46 | 0
47 | 2.777778e-05
48 | 0
49 | 0
50 | 0
51 | 0
52 | 0
53 | 0
54 | 0
55 | 0
56 | 0
57 | 0
58 | 2.777778e-05
59 | 0