## Cycle
Cycle (N) | Capacity (mAh)
1 | 920.5082
2 | 2645.0352
3 | 2644.582
4 | 2625.953
5 | 2578.24
6 | 2529.8112
7 | 2571.035
8 | 2539.626
9 | 2506.858
10 | 2470.306
11 | 2429.59
12 | 2389.401
13 | 2350.8256
14 | 2315.256
15 | 2283.003
16 | 2253.119
17 | 2226.455
18 | 2199.946
19 | 2174.185
20 | 2146.799
21 | 2120.937
22 | 2095.527
23 | 2070.753
24 | 2046.035
25 | 2022.4368
26 | 1997.7344
27 | 1974.591
28 | 1948.385
29 | 1923.88
30 | 1900.457
31 | 1869.806
32 | 1845.401
33 | 1830.713
34 | 1811.969
35 | 1793.969
36 | 1776.112
37 | 1756.57
38 | 1734.3
39 | 1704.153
40 | 1658.858
41 | 3.888889e-05
42 | 5.555556e-06
43 | 1.388889e-05
44 | 5.833333e-05
45 | 4.444444e-05
46 | 0
47 | 0
48 | 0
49 | 1.666667e-05
50 | 1.388889e-05
51 | 2.777778e-05
52 | 0
53 | 0
54 | 2.777778e-05
55 | 0
56 | 1.666667e-05
57 | 0
58 | 1.666667e-05
59 | 2.777778e-05
60 | 0
61 | 0
62 | 0
63 | 0
64 | 0
65 | 1.666667e-05
66 | 0
67 | 0
68 | 5.555556e-06
69 | 0
70 | 0
71 | 1.666667e-05
72 | 1.388889e-05
73 | 2.777778e-05
74 | 0
75 | 0
76 | 0
77 | 5.555556e-06
78 | 0
79 | 2.777778e-06
80 | 1.388889e-05
81 | 5.555556e-06
82 | 2.777778e-05
83 | 0
84 | 5.555556e-06
85 | 0
86 | 0
87 | 3.888889e-05
88 | 0
89 | 0
90 | 0
91 | 2.777778e-05
92 | 2.777778e-05
93 | 2.777778e-06
94 | 0
95 | 5.555556e-06
96 | 0
97 | 0
98 | 3.888889e-05
99 | 0
100 | 2.777778e-06
101 | 0
102 | 2.777778e-06
103 | 0
104 | 0
105 | 0
106 | 5.555556e-06
107 | 1.388889e-05
108 | 0
109 | 0
110 | 0
111 | 0
112 | 2.777778e-05
113 | 2.5e-05
114 | 1.388889e-05
115 | 1.666667e-05
116 | 2.5e-05
117 | 0
118 | 0
119 | 0
120 | 0
121 | 1.388889e-05
122 | 0
123 | 0
124 | 0
125 | 0
126 | 0
127 | 0
128 | 0
129 | 1.666667e-05
130 | 0
131 | 0
132 | 0
133 | 1.388889e-05
134 | 3.888889e-05
135 | 0
136 | 5.555556e-06
137 | 0
138 | 0
139 | 2.777778e-05
140 | 0
141 | 0
142 | 2.777778e-05
143 | 2.777778e-05
144 | 0
145 | 2.5e-05
146 | 2.777778e-06
147 | 0
148 | 0
149 | 1.666667e-05
150 | 0
151 | 2.5e-05
152 | 0
153 | 1.388889e-05
154 | 5.555556e-06
155 | 0
156 | 0
157 | 0
158 | 0
159 | 0
160 | 1.388889e-05
161 | 0
162 | 0
163 | 2.5e-05
164 | 2.777778e-06
165 | 1.388889e-05
166 | 0
167 | 2.777778e-06
168 | 0
169 | 0
170 | 5e-05
171 | 0
172 | 2.777778e-05
173 | 0
174 | 1.388889e-05
175 | 0
176 | 1.666667e-05
177 | 1.388889e-05
178 | 1.666667e-05
179 | 1.388889e-05
180 | 2.777778e-05
181 | 2.777778e-05
182 | 3.888889e-05
183 | 5.555556e-06
184 | 0
185 | 3.333333e-05
186 | 2.777778e-05
187 | 2.5e-05
188 | 2.5e-05
189 | 1.388889e-05
190 | 0
191 | 5.555556e-06
192 | 2.777778e-06
193 | 0
194 | 2.5e-05
195 | 2.777778e-05
196 | 2.777778e-06
197 | 0