## Cycle
Cycle (N) | Capacity (mAh)
1 | 930.5676
2 | 2655.844
3 | 2663.053
4 | 2656.857
5 | 2629.769
6 | 2589.399
7 | 2557.117
8 | 2604.392
9 | 2579.101
10 | 2552.411
11 | 2522.601
12 | 2491.748
13 | 2462.367
14 | 2432.618
15 | 2405.952
16 | 2377.86
17 | 2352.018
18 | 2327.134
19 | 2302.327
20 | 2279.452
21 | 2256.5376
22 | 2234.238
23 | 2213.175
24 | 2191.575
25 | 2171.099
26 | 2149.664
27 | 2127.56
28 | 2104.592
29 | 2081.156
30 | 2057.027
31 | 2032.664
32 | 2005.625
33 | 1979.334
34 | 1951.6416
35 | 1923.89
36 | 1895.575
37 | 1868.911
38 | 1843.793
39 | 1819.409
40 | 1792.367
41 | 1768.746
42 | 1745.746
43 | 1708.0752
44 | 1.111111e-05
45 | 0
46 | 1.666667e-05
47 | 5.555556e-06
48 | 0
49 | 0
50 | 0
51 | 8.333333e-06
52 | 0
53 | 1.111111e-05
54 | 0
55 | 5.555556e-06
56 | 5.555556e-06
57 | 3.333333e-05
58 | 0
59 | 0
60 | 0
61 | 5.555556e-06
62 | 5.555556e-06
63 | 0
64 | 0
65 | 0
66 | 0
67 | 5.555556e-06
68 | 0
69 | 0
70 | 0
71 | 1.666667e-05
72 | 0
73 | 5.555556e-06
74 | 1.944444e-05
75 | 2.777778e-05
76 | 0
77 | 0
78 | 5.555556e-06
79 | 0
80 | 0
81 | 2.777778e-05
82 | 5.555556e-06
83 | 2.222222e-05
84 | 1.666667e-05
85 | 1.111111e-05
86 | 0
87 | 5.555556e-06
88 | 1.111111e-05
89 | 2.777778e-06
90 | 0
91 | 0
92 | 0
93 | 2.777778e-06
94 | 1.666667e-05
95 | 0
96 | 0
97 | 0
98 | 0
99 | 0
100 | 5.555556e-06
101 | 2.777778e-06
102 | 0
103 | 1.666667e-05
104 | 0
105 | 2.777778e-06
106 | 0
107 | 0
108 | 0
109 | 0
110 | 0
111 | 0
112 | 0
113 | 0
114 | 2.222222e-05
115 | 5.555556e-06
116 | 5.555556e-06
117 | 2.777778e-05
118 | 5.555556e-06
119 | 0
120 | 2.777778e-05
121 | 2.777778e-06
122 | 0
123 | 0
124 | 1.666667e-05
125 | 2.222222e-05
126 | 5.555556e-06
127 | 5.555556e-06
128 | 0
129 | 5.555556e-06
130 | 2.777778e-05
131 | 5.555556e-06
132 | 5.555556e-06
133 | 0
134 | 0
135 | 0
136 | 1.666667e-05
137 | 2.777778e-06
138 | 0
139 | 0
140 | 0
141 | 0
142 | 0
143 | 0
144 | 0
145 | 0
146 | 0