## Cycle
Cycle (N) | Capacity (mAh)
1 | 938.822
2 | 2668.6992
3 | 2674.602
4 | 2666.679
5 | 2643.953
6 | 2607.807
7 | 2577.336
8 | 2627.872
9 | 2607.386
10 | 2587.276
11 | 2565.356
12 | 2541.297
13 | 2516.857
14 | 2493.023
15 | 2469.473
16 | 2446.603
17 | 2424.871
18 | 2405.481
19 | 2384.428
20 | 2362.868
21 | 2341.9472
22 | 2322.93
23 | 2304.7008
24 | 2285.065
25 | 2265.376
26 | 2245.743
27 | 2226.302
28 | 2206.322
29 | 2185.796
30 | 2164.575
31 | 2142.335
32 | 2120.991
33 | 2098.711
34 | 2075.791
35 | 2048.987
36 | 2023.406
37 | 1996.887
38 | 1967.815
39 | 1939.05
40 | 1909.679
41 | 1878.121
42 | 1850.4192
43 | 1829.077
44 | 1807.044
45 | 1782.825
46 | 1761.535
47 | 1732.807
48 | 0
49 | 0
50 | 0
51 | 0
52 | 0
53 | 0
54 | 0