## Cycle
Cycle (N) | Capacity (mAh)
1 | 920.5295
2 | 2657.595
3 | 2660.57
4 | 2666.905
5 | 2716.154
6 | 2701.078
7 | 2680.599
8 | 2658.5744
9 | 2636.404
10 | 2614.672
11 | 2592.813
12 | 2571.008
13 | 2548.718
14 | 2526.436
15 | 2504.631
16 | 2484.384
17 | 2464.619
18 | 2445.764
19 | 2428.133
20 | 2409.776
21 | 2392.851
22 | 2375.601
23 | 2358.251
24 | 2340.897
25 | 2324.292
26 | 2307.035
27 | 2290.715
28 | 2273.761
29 | 2256.866
30 | 2240.349
31 | 2223.076
32 | 2205.85
33 | 2187.975
34 | 2169.934
35 | 2151.888
36 | 2133.168
37 | 2113.127
38 | 2093.453
39 | 2072.925
40 | 2051.422
41 | 2029.8016
42 | 2007.552
43 | 1984.791
44 | 1959.967
45 | 1936.484
46 | 1911.054
47 | 1886.78
48 | 1858.547
49 | 1835.618
50 | 1822.164