## Cycle
Cycle (N) | Capacity (mAh)
1 | 941.7545
2 | 2722.35
3 | 2656.499
4 | 2649.494
5 | 2685.611
6 | 2672.364
7 | 2652.385
8 | 2629.909
9 | 2607.7152
10 | 2587.202
11 | 2565.011
12 | 2540.1936
13 | 2515.012
14 | 2491.062
15 | 2468.377
16 | 2447.794
17 | 2427.757
18 | 2409
19 | 2390.261
20 | 2373.085
21 | 2354.968
22 | 2337.691
23 | 2320.522
24 | 2302.739
25 | 2285.405
26 | 2267.478
27 | 2249.5152
28 | 2232.018
29 | 2213.142
30 | 2194.137
31 | 2174.72
32 | 2155.369
33 | 2135.058
34 | 2115.154
35 | 2093.911
36 | 2071.657
37 | 2048.828
38 | 2025.197
39 | 2001.081
40 | 1976.2736
41 | 1950.713
42 | 1926.12
43 | 1904.267
44 | 1888.659
45 | 1887.335
46 | 1853.256
47 | 1821.057
48 | 1791.962