## Cycle
Cycle (N) | Capacity (mAh)
1 | 952.4034
2 | 2683.2736
3 | 2679.048
4 | 2675.101
5 | 2667.118
6 | 2645.982
7 | 2686.624
8 | 2664.237
9 | 2640.051
10 | 2614.873
11 | 2587.039
12 | 2557.01
13 | 2525.692
14 | 2495.712
15 | 2468.099
16 | 2442.652
17 | 2418.049
18 | 2394.454
19 | 2372.9648
20 | 2350.697
21 | 2331.221
22 | 2311.882
23 | 2293.274
24 | 2275.392
25 | 2257.237
26 | 2238.363
27 | 2219.396
28 | 2200.895
29 | 2181.621
30 | 2161.981
31 | 2142.0992
32 | 2122.036
33 | 2100.62
34 | 2078.688
35 | 2056.044
36 | 2031.655
37 | 2006.553
38 | 1979.843
39 | 1956.145
40 | 1934.265
41 | 1912.766
42 | 1900.498
43 | 1875.792
44 | 1841.331
45 | 0
46 | 0
47 | 0
48 | 0
49 | 0
50 | 0
51 | 0
52 | 0
53 | 0
54 | 0
55 | 0
56 | 0
57 | 0
58 | 0
59 | 8.333333e-06
60 | 0
61 | 0
62 | 2.222222e-05
63 | 0
64 | 0
65 | 0
66 | 0
67 | 0
68 | 0
69 | 0
70 | 0
71 | 8.333333e-06
72 | 0
73 | 0
74 | 0
75 | 2.222222e-05
76 | 2.222222e-05
77 | 2.222222e-05
78 | 0
79 | 2.222222e-05
80 | 0
81 | 2.222222e-05
82 | 0
83 | 8.333333e-06
84 | 8.333333e-06
85 | 0
86 | 0
87 | 0
88 | 0
89 | 0
90 | 2.222222e-05
91 | 0
92 | 0
93 | 8.333333e-06
94 | 0
95 | 0
96 | 0
97 | 0
98 | 0
99 | 0
100 | 0
101 | 0
102 | 1.111111e-05
103 | 0
104 | 8.333333e-06
105 | 0
106 | 0
107 | 0
108 | 0
109 | 0
110 | 0
111 | 0
112 | 0
113 | 0
114 | 0
115 | 0
116 | 0
117 | 0
118 | 8.333333e-06
119 | 0
120 | 2.222222e-05
121 | 0
122 | 0
123 | 2.222222e-05
124 | 8.333333e-06
125 | 0
126 | 0
127 | 3.055556e-05
128 | 0
129 | 0
130 | 0
131 | 0
132 | 1.111111e-05
133 | 0
134 | 0
135 | 0
136 | 0
137 | 2.222222e-05
138 | 0
139 | 0
140 | 0
141 | 8.333333e-06
142 | 0
143 | 4.166667e-05
144 | 0
145 | 0
146 | 0
147 | 0
148 | 0
149 | 0
150 | 0
151 | 0
152 | 0
153 | 0
154 | 8.333333e-06
155 | 0
156 | 2.222222e-05
157 | 2.222222e-05
158 | 0
159 | 2.222222e-05
160 | 0
161 | 0
162 | 0
163 | 0
164 | 0