## Cycle
Cycle (N) | Capacity (mAh)
1 | 933.6348
2 | 2658.142
3 | 2656.616
4 | 2645.841
5 | 2613.282
6 | 2665.054
7 | 2636.933
8 | 2609.772
9 | 2582.81
10 | 2555.809
11 | 2526.216
12 | 2496.233
13 | 2467.4784
14 | 2440.503
15 | 2414.335
16 | 2390.423
17 | 2367.347
18 | 2345.357
19 | 2324.539
20 | 2302.876
21 | 2281.912
22 | 2261.537
23 | 2241.472
24 | 2220.5216
25 | 2200.94
26 | 2180.82
27 | 2161.293
28 | 2141.306
29 | 2119.881
30 | 2098.169
31 | 2075.124
32 | 2051.219
33 | 2026.356
34 | 2002.089
35 | 1976.778
36 | 1950.654
37 | 1922.417
38 | 1900.676
39 | 1875.325
40 | 1855.6592
41 | 1844.354
42 | 1824.475
43 | 1781.456
44 | 1720.712
45 | 0
46 | 0
47 | 5.277778e-05
48 | 0
49 | 4.166667e-05
50 | 0
51 | 0
52 | 0
53 | 0
54 | 0
55 | 0
56 | 0
57 | 0
58 | 0
59 | 0
60 | 0
61 | 4.166667e-05
62 | 0
63 | 0
64 | 0
65 | 0
66 | 0
67 | 0
68 | 0
69 | 0
70 | 0
71 | 0
72 | 4.166667e-05
73 | 0
74 | 0
75 | 0
76 | 0
77 | 0
78 | 0
79 | 4.166667e-05
80 | 0
81 | 0
82 | 0
83 | 4.166667e-05
84 | 0
85 | 0
86 | 0
87 | 0
88 | 0
89 | 0
90 | 4.166667e-05
91 | 0
92 | 0
93 | 0
94 | 0
95 | 0
96 | 0
97 | 4.166667e-05
98 | 0
99 | 0
100 | 4.166667e-05
101 | 0
102 | 0
103 | 0
104 | 0
105 | 0
106 | 0
107 | 0
108 | 4.166667e-05
109 | 0
110 | 0
111 | 0
112 | 0
113 | 0
114 | 0
115 | 0
116 | 0
117 | 0
118 | 0
119 | 4.166667e-05
120 | 0