## Cycle
Cycle (N) | Capacity (mAh)
1 | 872.0401
2 | 2851.352
3 | 2842.079
4 | 2824.081
5 | 2794.58
6 | 2739.771
7 | 2681.529
8 | 2625.281
9 | 2572.2192
10 | 2522.251
11 | 2476.738
12 | 2474.581
13 | 2432.6752
14 | 2393.463
15 | 2355.012
16 | 2319.811
17 | 2287.144
18 | 2254.037
19 | 2221.295
20 | 2187.8656
21 | 2154.337
22 | 2121.18
23 | 2088.19
24 | 2056.9216
25 | 2037.579
26 | 2041.731
27 | 2026.724
28 | 2002.945
29 | 1971.023
30 | 1923.42