## Cycle
Cycle (N) | Capacity (mAh)
1 | 934.9694
2 | 2870.906
3 | 2856.9472
4 | 2848.238
5 | 2839.219
6 | 2827.112
7 | 2802.623
8 | 2755.249
9 | 2697.7472
10 | 2641.921
11 | 2590.164
12 | 2543.996
13 | 2506.612
14 | 2507.199
15 | 2468.7056
16 | 2431.48
17 | 2395.964
18 | 2363.58
19 | 2334.283
20 | 2307.545
21 | 2282.956
22 | 2259.6352
23 | 2237.1504
24 | 2215.268
25 | 2190.664
26 | 2167.372
27 | 2141.796
28 | 2115.788
29 | 2090.1
30 | 2066.8528
31 | 2066.734
32 | 2081.824
33 | 2061.83
34 | 2025.8992
35 | 2.777778e-05
36 | 3.888889e-05
37 | 0
38 | 5.833333e-05
39 | 0
40 | 0
41 | 0
42 | 0
43 | 0
44 | 0
45 | 0
46 | 0
47 | 0
48 | 0
49 | 0
50 | 0
51 | 2.777778e-05
52 | 0
53 | 2.777778e-05
54 | 0
55 | 0
56 | 2.777778e-05
57 | 0
58 | 0
59 | 0
60 | 5.833333e-05
61 | 0
62 | 0
63 | 0
64 | 0
65 | 0
66 | 0
67 | 0
68 | 0
69 | 0
70 | 0
71 | 0
72 | 0
73 | 0
74 | 2.777778e-05
75 | 0
76 | 0
77 | 0
78 | 0
79 | 0
80 | 0
81 | 0
82 | 0
83 | 0
84 | 0
85 | 2.777778e-05
86 | 2.777778e-05
87 | 0
88 | 0
89 | 0
90 | 0
91 | 0
92 | 0
93 | 2.777778e-05
94 | 0
95 | 0
96 | 0
97 | 0
98 | 0
99 | 0
100 | 2.777778e-05
101 | 0
102 | 0
103 | 0
104 | 0
105 | 0
106 | 2.777778e-05
107 | 0
108 | 0
109 | 0
110 | 0
111 | 0
112 | 0
113 | 0
114 | 0
115 | 0
116 | 0
117 | 0
118 | 0
119 | 0
120 | 0
121 | 2.777778e-05
122 | 0
123 | 0
124 | 0
125 | 0
126 | 0
127 | 0
128 | 0
129 | 0
130 | 0
131 | 0
132 | 0
133 | 0
134 | 0
135 | 0
136 | 0
137 | 0
138 | 0
139 | 0
140 | 0
141 | 0
142 | 0
143 | 0
144 | 0
145 | 0
146 | 0
147 | 0
148 | 0
149 | 0
150 | 0
151 | 0
152 | 0
153 | 0
154 | 0
155 | 0
156 | 0
157 | 2.777778e-05
158 | 0
159 | 0
160 | 0
161 | 5.833333e-05
162 | 0
163 | 2.777778e-05
164 | 0
165 | 0
166 | 2.777778e-05
167 | 0
168 | 0
169 | 2.777778e-05
170 | 0
171 | 0
172 | 0
173 | 2.777778e-05
174 | 0
175 | 0
176 | 2.777778e-05
177 | 2.777778e-05
178 | 0
179 | 0
180 | 0
181 | 0
182 | 0
183 | 0
184 | 0
185 | 0
186 | 0
187 | 0
188 | 0
189 | 0
190 | 0
191 | 0
192 | 0
193 | 2.777778e-05
194 | 0
195 | 0
196 | 0
197 | 0
198 | 0
199 | 0
200 | 0
201 | 0
202 | 0
203 | 0
204 | 0
205 | 0
206 | 0
207 | 0
208 | 0
209 | 0
210 | 0
211 | 0
212 | 0
213 | 0
214 | 0
215 | 0
216 | 0
217 | 0
218 | 0
219 | 0
220 | 0
221 | 0
222 | 0
223 | 0
224 | 0
225 | 0
226 | 0
227 | 0
228 | 0
229 | 0
230 | 0
231 | 0
232 | 0
233 | 0
234 | 0
235 | 0
236 | 0
237 | 0
238 | 0
239 | 0
240 | 2.777778e-05
241 | 0
242 | 3.888889e-05
243 | 0
244 | 2.777778e-05
245 | 0
246 | 0
247 | 0
248 | 0
249 | 0
250 | 0
251 | 0
252 | 0
253 | 0
254 | 0
255 | 0
256 | 0
257 | 0
258 | 0
259 | 0
260 | 2.777778e-05
261 | 0
262 | 2.777778e-05
263 | 0
264 | 0
265 | 0
266 | 0
267 | 0
268 | 2.777778e-05
269 | 0
270 | 0
271 | 0
272 | 0
273 | 0
274 | 2.777778e-05
275 | 0
276 | 0
277 | 2.777778e-05
278 | 0
279 | 0
280 | 2.777778e-05
281 | 0
282 | 0
283 | 0
284 | 0
285 | 0
286 | 2.777778e-05
287 | 0
288 | 0
289 | 0
290 | 0
291 | 0
292 | 0
293 | 0
294 | 0
295 | 0
296 | 0
297 | 8.611111e-05
298 | 0
299 | 2.777778e-05
300 | 0
301 | 0