## Cycle
Cycle (N) | Capacity (mAh)
1 | 936.6372
2 | 2881.214
3 | 2871.769
4 | 2862.472
5 | 2851.459
6 | 2831.839
7 | 2798.905
8 | 2757.372
9 | 2714.486
10 | 2673.076
11 | 2632.956
12 | 2593.378
13 | 2554.862
14 | 2578.253
15 | 2544.855
16 | 2512.416
17 | 2477.948
18 | 2447.093
19 | 2417.212
20 | 2387.791
21 | 2361.267
22 | 2335.111
23 | 2310.872
24 | 2285.1232
25 | 2259.487
26 | 2233.34
27 | 2210.519
28 | 2188.624
29 | 2157.7312
30 | 2135.348
31 | 2112.671
32 | 2102.924
33 | 2110.021
34 | 2094.798
35 | 5.555556e-06
36 | 2.777778e-06
37 | 5.555556e-06
38 | 8.333333e-06
39 | 5.555556e-06
40 | 2.777778e-05
41 | 2.777778e-06
42 | 0
43 | 0
44 | 0
45 | 2.777778e-06
46 | 0
47 | 0
48 | 0
49 | 0
50 | 1.388889e-05
51 | 0
52 | 1.944444e-05
53 | 0
54 | 0
55 | 0
56 | 2.777778e-06
57 | 1.388889e-05
58 | 0
59 | 1.666667e-05
60 | 2.777778e-06
61 | 2.777778e-06
62 | 1.388889e-05
63 | 2.777778e-06
64 | 5.555556e-06
65 | 0
66 | 2.777778e-06
67 | 0
68 | 5.555556e-06
69 | 5.555556e-06
70 | 1.388889e-05
71 | 2.777778e-06
72 | 0
73 | 2.777778e-06
74 | 0
75 | 2.777778e-06
76 | 0
77 | 2.777778e-06
78 | 2.777778e-05
79 | 2.777778e-06
80 | 1.388889e-05
81 | 2.777778e-06
82 | 1.666667e-05
83 | 2.777778e-06
84 | 2.777778e-06
85 | 1.388889e-05
86 | 5.555556e-06
87 | 0
88 | 2.777778e-06
89 | 1.666667e-05
90 | 5.555556e-06
91 | 5.555556e-06
92 | 5.555556e-06
93 | 2.777778e-06
94 | 5.555556e-06
95 | 1.388889e-05
96 | 5.555556e-06
97 | 5.555556e-06
98 | 0
99 | 0
100 | 0
101 | 2.777778e-06
102 | 0
103 | 5.555556e-06
104 | 2.777778e-06
105 | 1.666667e-05
106 | 5.555556e-06
107 | 0
108 | 2.777778e-06
109 | 0
110 | 0
111 | 2.777778e-06
112 | 1.388889e-05
113 | 1.388889e-05
114 | 1.388889e-05
115 | 2.777778e-06
116 | 2.777778e-06
117 | 2.777778e-06
118 | 0
119 | 2.777778e-06
120 | 2.777778e-06
121 | 0
122 | 1.944444e-05
123 | 0
124 | 5.555556e-06
125 | 2.777778e-06
126 | 5.555556e-06
127 | 2.777778e-06
128 | 0
129 | 0
130 | 2.777778e-06
131 | 2.777778e-06
132 | 2.777778e-06
133 | 5.555556e-06
134 | 3.333333e-05
135 | 8.333333e-06
136 | 2.777778e-06
137 | 2.777778e-06
138 | 2.777778e-06
139 | 2.777778e-06
140 | 2.777778e-06
141 | 2.777778e-06
142 | 5.555556e-06
143 | 0
144 | 2.777778e-06
145 | 5.555556e-06
146 | 0
147 | 0
148 | 3.055556e-05
149 | 0
150 | 1.111111e-05
151 | 0
152 | 2.777778e-06
153 | 1.944444e-05
154 | 0
155 | 0
156 | 0
157 | 2.777778e-06
158 | 2.777778e-06
159 | 0
160 | 5.555556e-06
161 | 2.777778e-06
162 | 0
163 | 2.777778e-06
164 | 2.777778e-06
165 | 5.555556e-06
166 | 0
167 | 2.777778e-06
168 | 2.777778e-06
169 | 0
170 | 3.888889e-05
171 | 0
172 | 2.777778e-06
173 | 5.555556e-06
174 | 0
175 | 2.777778e-06
176 | 1.666667e-05
177 | 2.777778e-06
178 | 0
179 | 2.777778e-06
180 | 2.777778e-06
181 | 5.555556e-06
182 | 0
183 | 0
184 | 2.777778e-06
185 | 1.666667e-05
186 | 2.777778e-06
187 | 1.388889e-05
188 | 1.388889e-05
189 | 0
190 | 2.777778e-06
191 | 2.777778e-06
192 | 0
193 | 1.666667e-05
194 | 2.777778e-06
195 | 5.555556e-06
196 | 5.555556e-06
197 | 2.777778e-06
198 | 1.666667e-05
199 | 1.388889e-05
200 | 3.888889e-05
201 | 1.388889e-05
202 | 1.666667e-05
203 | 0
204 | 2.777778e-06
205 | 0
206 | 1.388889e-05
207 | 1.388889e-05
208 | 2.777778e-06
209 | 1.666667e-05
210 | 2.777778e-06
211 | 0
212 | 2.777778e-06
213 | 0
214 | 5.555556e-06
215 | 3.055556e-05
216 | 2.777778e-06
217 | 2.777778e-06
218 | 0
219 | 5.555556e-06
220 | 0
221 | 2.777778e-06
222 | 1.666667e-05
223 | 8.333333e-06
224 | 1.388889e-05
225 | 5.555556e-06
226 | 1.388889e-05
227 | 1.666667e-05
228 | 5.555556e-06
229 | 2.777778e-06
230 | 2.777778e-06
231 | 0
232 | 2.777778e-06
233 | 0
234 | 0
235 | 1.388889e-05
236 | 5.555556e-06
237 | 5.555556e-06
238 | 0
239 | 2.777778e-06
240 | 0
241 | 0
242 | 0
243 | 2.777778e-06
244 | 5.555556e-06
245 | 0
246 | 2.777778e-06
247 | 0
248 | 2.777778e-06
249 | 3.055556e-05
250 | 5.555556e-06
251 | 2.777778e-06
252 | 0
253 | 0
254 | 2.777778e-06
255 | 0
256 | 4.166667e-05
257 | 2.777778e-06
258 | 0
259 | 5.555556e-06
260 | 1.944444e-05
261 | 1.944444e-05
262 | 2.777778e-06
263 | 0
264 | 5.555556e-06
265 | 1.666667e-05
266 | 1.388889e-05
267 | 2.777778e-06
268 | 1.666667e-05
269 | 2.777778e-06
270 | 1.388889e-05
271 | 5.555556e-06
272 | 5.555556e-06
273 | 1.388889e-05
274 | 2.777778e-06
275 | 1.388889e-05
276 | 0