## Cycle
Cycle (N) | Capacity (mAh)
1 | 937.3697
2 | 2888.342
3 | 2875.1664
4 | 2864.348
5 | 2853.223
6 | 2839.025
7 | 2806.354
8 | 2760.309
9 | 2712.112
10 | 2664.89
11 | 2620.854
12 | 2578.3472
13 | 2538.538
14 | 2556.503
15 | 2519.274
16 | 2484.722
17 | 2450.737
18 | 2420.306
19 | 2392.769
20 | 2367.063
21 | 2340.932
22 | 2313.724
23 | 2289.554
24 | 2265.441
25 | 2243.148
26 | 2220.815
27 | 2197.476
28 | 2174.612
29 | 2152.018
30 | 2127.404
31 | 2103.637
32 | 2085.918
33 | 2066.1152
34 | 2049.53
35 | 2051.8176
36 | 2051.284
37 | 4.166667e-05
38 | 8.333333e-05
39 | 8.333333e-06
40 | 1.944444e-05
41 | 7.5e-05
42 | 0.0001277778
43 | 7.222222e-05
44 | 8.333333e-05
45 | 0.0001055556
46 | 9.444444e-05
47 | 0.0001388889
48 | 0.0001055556
49 | 8.333333e-06
50 | 8.333333e-06
51 | 0.0001166667
52 | 5.277778e-05
53 | 0.0001166667
54 | 8.333333e-06
55 | 0.0001055556
56 | 9.444444e-05
57 | 8.333333e-06
58 | 3.055556e-05
59 | 0.0001055556
60 | 5.277778e-05
61 | 8.333333e-05
62 | 3.055556e-05
63 | 8.333333e-06
64 | 0
65 | 8.333333e-05
66 | 4.166667e-05
67 | 5.277778e-05
68 | 7.5e-05
69 | 8.333333e-06
70 | 6.388889e-05
71 | 0.0001083333
72 | 0.0001055556
73 | 7.222222e-05
74 | 0.0001277778
75 | 3.055556e-05
76 | 6.388889e-05
77 | 9.444444e-05
78 | 7.5e-05
79 | 4.166667e-05
80 | 9.722222e-05
81 | 4.166667e-05
82 | 4.166667e-05
83 | 6.111111e-05
84 | 6.388889e-05
85 | 9.444444e-05
86 | 4.166667e-05
87 | 0.0001277778
88 | 7.5e-05
89 | 5.277778e-05
90 | 0.0001277778
91 | 0.0001611111
92 | 8.333333e-06
93 | 0.0001055556
94 | 5.277778e-05
95 | 0.0001055556
96 | 6.388889e-05
97 | 0.0001166667
98 | 1.944444e-05
99 | 8.333333e-06
100 | 5.277778e-05
101 | 9.444444e-05
102 | 0.0001166667
103 | 8.333333e-06
104 | 0.0001166667
105 | 4.166667e-05
106 | 1.944444e-05
107 | 4.166667e-05
108 | 8.333333e-06
109 | 8.333333e-06
110 | 8.333333e-06
111 | 1.944444e-05
112 | 3.055556e-05
113 | 3.055556e-05
114 | 1.944444e-05
115 | 0.0001055556
116 | 0.0001166667
117 | 4.166667e-05
118 | 0.0001166667
119 | 9.444444e-05
120 | 8.333333e-06
121 | 8.333333e-06
122 | 1.944444e-05
123 | 1.944444e-05
124 | 8.333333e-06
125 | 0.0001166667
126 | 1.944444e-05
127 | 3.055556e-05
128 | 3.055556e-05
129 | 9.444444e-05
130 | 5.277778e-05
131 | 0.0001166667
132 | 3.055556e-05
133 | 4.166667e-05
134 | 0.0001055556
135 | 9.444444e-05
136 | 0.0001166667
137 | 8.333333e-06
138 | 8.333333e-06
139 | 0.0001166667
140 | 3.055556e-05
141 | 6.111111e-05
142 | 8.333333e-06
143 | 7.222222e-05
144 | 8.333333e-06
145 | 0.0001166667
146 | 0.0001277778
147 | 0
148 | 8.611111e-05
149 | 8.333333e-06
150 | 5.277778e-05
151 | 5.277778e-05
152 | 1.944444e-05
153 | 3.055556e-05
154 | 0.0001388889
155 | 9.444444e-05
156 | 0.0001055556
157 | 0.0001388889
158 | 8.333333e-06
159 | 0.0001611111
160 | 0
161 | 1.944444e-05
162 | 0
163 | 1.944444e-05
164 | 8.333333e-06
165 | 0.0001277778
166 | 1.944444e-05
167 | 0.00015
168 | 0.0001055556
169 | 0
170 | 0.00015
171 | 9.444444e-05
172 | 3.055556e-05
173 | 0.0001277778
174 | 0.0001055556
175 | 8.333333e-06
176 | 0
177 | 5.277778e-05
178 | 0.0001055556
179 | 8.333333e-05
180 | 0
181 | 1.944444e-05
182 | 0.0001166667
183 | 0.0001166667
184 | 7.222222e-05
185 | 0
186 | 8.333333e-06
187 | 0.0001611111
188 | 8.333333e-06
189 | 7.222222e-05
190 | 8.333333e-05
191 | 3.055556e-05
192 | 8.333333e-06
193 | 9.444444e-05
194 | 0.0001166667
195 | 0.0001277778
196 | 8.333333e-06
197 | 0.0001611111
198 | 8.333333e-06
199 | 0.0001055556
200 | 1.944444e-05
201 | 7.222222e-05
202 | 4.166667e-05
203 | 0.0001055556
204 | 5.277778e-05
205 | 0
206 | 8.333333e-05
207 | 8.333333e-06
208 | 6.111111e-05
209 | 0.0001055556
210 | 3.055556e-05
211 | 0
212 | 3.055556e-05
213 | 1.944444e-05
214 | 4.166667e-05
215 | 3.055556e-05
216 | 5.277778e-05
217 | 0
218 | 0.0001611111
219 | 3.055556e-05
220 | 3.055556e-05
221 | 8.333333e-06
222 | 0.0001083333
223 | 8.333333e-06
224 | 8.333333e-05
225 | 0.00015
226 | 0.00015
227 | 9.722222e-05
228 | 4.166667e-05
229 | 0.0001055556
230 | 8.333333e-05
231 | 8.333333e-05
232 | 0.0001388889
233 | 0.0001055556
234 | 8.333333e-06
235 | 1.944444e-05
236 | 0.00015
237 | 3.055556e-05
238 | 3.055556e-05
239 | 5.277778e-05
240 | 5.277778e-05
241 | 8.333333e-06
242 | 3.055556e-05
243 | 0.00015
244 | 1.944444e-05
245 | 1.944444e-05
246 | 0.0001388889
247 | 3.055556e-05
248 | 0.0001277778
249 | 1.944444e-05