## Cycle
Cycle (N) | Capacity (mAh)
1 | 920.9428
2 | 2877.881
3 | 2867.494
4 | 2860.309
5 | 2851.137
6 | 2839.264
7 | 2815.7664
8 | 2775.82
9 | 2728.41
10 | 2679.647
11 | 2631.809
12 | 2586.756
13 | 2545.92
14 | 2550.681
15 | 2513.159
16 | 2477.098
17 | 2442.989
18 | 2411.237
19 | 2383.394
20 | 2357.623
21 | 2334.451
22 | 2312.507
23 | 2288.07
24 | 2263.9888
25 | 2238.975
26 | 2214.567
27 | 2192.52
28 | 2175.782
29 | 2175.4768
30 | 2177.131
31 | 2165.407
32 | 2141.8832
33 | 0
34 | 0
35 | 3.611111e-05
36 | 3.611111e-05
37 | 0
38 | 0
39 | 0
40 | 0.0001083333
41 | 0
42 | 4.722222e-05
43 | 0
44 | 4.722222e-05
45 | 0
46 | 0
47 | 4.722222e-05
48 | 0
49 | 0
50 | 9.444444e-05
51 | 3.611111e-05
52 | 4.722222e-05
53 | 3.611111e-05
54 | 4.722222e-05
55 | 6.944444e-05
56 | 0
57 | 3.611111e-05
58 | 5.833333e-05
59 | 8.055556e-05
60 | 0
61 | 0
62 | 0
63 | 0
64 | 4.722222e-05
65 | 6.944444e-05
66 | 0
67 | 0
68 | 0
69 | 5.833333e-05
70 | 0
71 | 0
72 | 0.0001194444
73 | 8.055556e-05
74 | 4.722222e-05
75 | 5.833333e-05
76 | 6.944444e-05
77 | 0
78 | 0
79 | 0
80 | 5.833333e-05
81 | 3.611111e-05
82 | 8.055556e-05
83 | 7.222222e-05
84 | 0
85 | 3.611111e-05
86 | 0
87 | 0
88 | 5.833333e-05
89 | 5.833333e-05
90 | 0
91 | 3.611111e-05
92 | 3.611111e-05
93 | 0
94 | 0
95 | 8.055556e-05
96 | 0
97 | 0
98 | 6.944444e-05
99 | 0
100 | 0.0001166667
101 | 6.944444e-05
102 | 0
103 | 0
104 | 0
105 | 0
106 | 6.944444e-05
107 | 6.944444e-05
108 | 0
109 | 5.833333e-05
110 | 8.055556e-05
111 | 0
112 | 0
113 | 0
114 | 4.722222e-05
115 | 4.722222e-05
116 | 0
117 | 0
118 | 0
119 | 3.611111e-05
120 | 0
121 | 3.611111e-05
122 | 5.833333e-05
123 | 4.722222e-05
124 | 4.722222e-05
125 | 0
126 | 6.944444e-05
127 | 5.833333e-05
128 | 3.611111e-05
129 | 0
130 | 0
131 | 0
132 | 6.944444e-05
133 | 4.722222e-05
134 | 0
135 | 6.944444e-05
136 | 4.722222e-05
137 | 6.944444e-05
138 | 0
139 | 8.055556e-05
140 | 3.611111e-05
141 | 0
142 | 0
143 | 3.611111e-05
144 | 4.722222e-05
145 | 8.055556e-05
146 | 0
147 | 0
148 | 0
149 | 0
150 | 0
151 | 0
152 | 0
153 | 0
154 | 8.055556e-05
155 | 0
156 | 0
157 | 6.944444e-05
158 | 0
159 | 0
160 | 6.944444e-05
161 | 5.833333e-05
162 | 6.944444e-05
163 | 4.722222e-05
164 | 0
165 | 0
166 | 3.611111e-05
167 | 0
168 | 6.944444e-05
169 | 5.833333e-05
170 | 0
171 | 0
172 | 3.611111e-05
173 | 0
174 | 0
175 | 3.611111e-05
176 | 0
177 | 0
178 | 0
179 | 0
180 | 4.722222e-05
181 | 0
182 | 4.722222e-05
183 | 0
184 | 0
185 | 0
186 | 0
187 | 3.611111e-05
188 | 0
189 | 0
190 | 5.833333e-05
191 | 3.611111e-05
192 | 0
193 | 0
194 | 0
195 | 4.722222e-05
196 | 0.0001166667
197 | 0
198 | 3.611111e-05
199 | 0
200 | 0
201 | 0
202 | 0
203 | 0
204 | 0
205 | 0
206 | 8.055556e-05
207 | 0
208 | 4.722222e-05
209 | 0
210 | 0
211 | 0.0001277778
212 | 0
213 | 3.611111e-05
214 | 3.611111e-05
215 | 0
216 | 0
217 | 3.611111e-05
218 | 4.722222e-05
219 | 4.722222e-05
220 | 0
221 | 3.611111e-05
222 | 3.611111e-05
223 | 4.722222e-05
224 | 0
225 | 4.722222e-05
226 | 0
227 | 4.722222e-05
228 | 0
229 | 0
230 | 0
231 | 3.611111e-05
232 | 5.833333e-05
233 | 3.611111e-05
234 | 5.833333e-05
235 | 8.055556e-05
236 | 0
237 | 0
238 | 0
239 | 3.611111e-05
240 | 0
241 | 8.055556e-05
242 | 0
243 | 0
244 | 6.944444e-05
245 | 4.722222e-05
246 | 0
247 | 5.833333e-05
248 | 0
249 | 0
250 | 0
251 | 0
252 | 0
253 | 3.611111e-05
254 | 0
255 | 0
256 | 5.833333e-05
257 | 0
258 | 5.833333e-05
259 | 0
260 | 4.722222e-05
261 | 0
262 | 0
263 | 0
264 | 0
265 | 0
266 | 0
267 | 0
268 | 6.944444e-05
269 | 4.722222e-05
270 | 0
271 | 0
272 | 5.833333e-05
273 | 0
274 | 3.611111e-05
275 | 3.611111e-05
276 | 0
277 | 5.833333e-05
278 | 8.055556e-05
279 | 0
280 | 0
281 | 0
282 | 0
283 | 0
284 | 0
285 | 4.722222e-05
286 | 0
287 | 0
288 | 5.833333e-05
289 | 0
290 | 0
291 | 5.833333e-05
292 | 0
293 | 0
294 | 5.833333e-05
295 | 3.611111e-05
296 | 8.055556e-05
297 | 0
298 | 0
299 | 0
300 | 0.0001416667
301 | 0
302 | 8.055556e-05
303 | 0
304 | 4.722222e-05
305 | 0
306 | 0.0001194444
307 | 0
308 | 9.444444e-05
309 | 6.944444e-05
310 | 0
311 | 0.0001055556
312 | 5.833333e-05
313 | 0
314 | 5.833333e-05
315 | 8.055556e-05
316 | 0
317 | 5.833333e-05